## Uncoated Reflectance
Reflectance of Uncoated Surface at 780 nm
|  | Angle (°) | P-Polarized Reflectance (%) | S-Polarized Reflectance (%) | Unpolarized Reflectance (%)
|  | 0 | 3.4208 | 3.4208 | 3.4208
|  | 1 | 3.4194 | 3.4223 | 3.4208
|  | 2 | 3.4151 | 3.4266 | 3.4208
|  | 3 | 3.4079 | 3.4337 | 3.4208
Product Raw Data |  | 4 | 3.3979 | 3.4438 | 3.4209
UVFS Beam Samplers, AR Coating: 650 - 1050 nm |  | 5 | 3.385 | 3.4569 | 3.4209
|  | 6 | 3.3692 | 3.4728 | 3.421
Item # | BSFxx-B | 7 | 3.3505 | 3.4918 | 3.4212
DISCLAIMER: The data presented here are typical. Slight variations in performance data will occur from lot to lot. Please contact Technical Support with any questions regarding the use or reliability of this data. |  | 8 | 3.3289 | 3.5139 | 3.4214
|  | 9 | 3.3045 | 3.539 | 3.4218
|  | 10 | 3.2771 | 3.5674 | 3.4223
|  | 11 | 3.2469 | 3.599 | 3.4229
|  | 12 | 3.2137 | 3.6339 | 3.4238
|  | 13 | 3.1776 | 3.6723 | 3.425
This data may be used in publications. However, please cite Thorlabs as the source. |  | 14 | 3.1386 | 3.7143 | 3.4264
|  | 15 | 3.0967 | 3.7599 | 3.4283
|  | 16 | 3.0518 | 3.8093 | 3.4306
Additional Information: |  | 17 | 3.004 | 3.8626 | 3.4333
|  | 18 | 2.9533 | 3.9201 | 3.4367
|  | 19 | 2.8997 | 3.9818 | 3.4407
|  | 20 | 2.8431 | 4.0479 | 3.4455
|  | 21 | 2.7836 | 4.1186 | 3.4511
|  | 22 | 2.7212 | 4.1942 | 3.4577
|  | 23 | 2.6559 | 4.2749 | 3.4654
|  | 24 | 2.5877 | 4.3608 | 3.4743
|  | 25 | 2.5167 | 4.4524 | 3.4845
|  | 26 | 2.4428 | 4.5498 | 3.4963
|  | 27 | 2.3662 | 4.6534 | 3.5098
|  | 28 | 2.2869 | 4.7635 | 3.5252
|  | 29 | 2.2049 | 4.8805 | 3.5427
|  | 30 | 2.1204 | 5.0047 | 3.5625
|  | 31 | 2.0333 | 5.1365 | 3.5849
|  | 32 | 1.9439 | 5.2765 | 3.6102
|  | 33 | 1.8522 | 5.4251 | 3.6386
|  | 34 | 1.7583 | 5.5827 | 3.6705
|  | 35 | 1.6625 | 5.7501 | 3.7063
|  | 36 | 1.565 | 5.9276 | 3.7463
|  | 37 | 1.4659 | 6.1161 | 3.791
|  | 38 | 1.3656 | 6.3162 | 3.8409
|  | 39 | 1.2642 | 6.5286 | 3.8964
|  | 40 | 1.1622 | 6.7542 | 3.9582
|  | 41 | 1.06 | 6.9938 | 4.0269
|  | 42 | 0.9579 | 7.2483 | 4.1031
|  | 43 | 0.8565 | 7.5188 | 4.1876
|  | 44 | 0.7563 | 7.8063 | 4.2813
|  | 45 | 0.6581 | 8.1121 | 4.3851
|  | 46 | 0.5624 | 8.4373 | 4.4999
|  | 47 | 0.4703 | 8.7833 | 4.6268
|  | 48 | 0.3825 | 9.1516 | 4.7671
|  | 49 | 0.3003 | 9.5438 | 4.922
|  | 50 | 0.2247 | 9.9615 | 5.0931
|  | 51 | 0.1573 | 10.4067 | 5.282
|  | 52 | 0.0994 | 10.8812 | 5.4903
|  | 53 | 0.0529 | 11.3873 | 5.7201
|  | 54 | 0.0197 | 11.9273 | 5.9735
|  | 55 | 0.0022 | 12.5036 | 6.2529
|  | 56 | 0.0027 | 13.1189 | 6.5608
|  | 57 | 0.0242 | 13.7761 | 6.9001
|  | 58 | 0.0698 | 14.4783 | 7.2741
|  | 59 | 0.1433 | 15.229 | 7.6861
|  | 60 | 0.2486 | 16.0317 | 8.1402
|  | 61 | 0.3905 | 16.8904 | 8.6405
|  | 62 | 0.5742 | 17.8093 | 9.1917
|  | 63 | 0.8055 | 18.7929 | 9.7992
|  | 64 | 1.0912 | 19.8461 | 10.4686
|  | 65 | 1.4388 | 20.9742 | 11.2065
|  | 66 | 1.8569 | 22.1828 | 12.0199
|  | 67 | 2.3552 | 23.4781 | 12.9166
|  | 68 | 2.9445 | 24.8666 | 13.9056
|  | 69 | 3.6374 | 26.3553 | 14.9964
|  | 70 | 4.4479 | 27.9517 | 16.1998
|  | 71 | 5.3921 | 29.664 | 17.528
|  | 72 | 6.4879 | 31.5008 | 18.9944
|  | 73 | 7.7562 | 33.4713 | 20.6137
|  | 74 | 9.2203 | 35.5855 | 22.4029
|  | 75 | 10.907 | 37.8539 | 24.3804
|  | 76 | 12.8468 | 40.2878 | 26.5673
|  | 77 | 15.0744 | 42.8993 | 28.9869
|  | 78 | 17.6297 | 45.7011 | 31.6654
|  | 79 | 20.5581 | 48.7069 | 34.6325
|  | 80 | 23.9119 | 51.9311 | 37.9215
|  | 81 | 27.751 | 55.3889 | 41.57
|  | 82 | 32.1444 | 59.0966 | 45.6205
|  | 83 | 37.1714 | 63.0711 | 50.1213
|  | 84 | 42.9238 | 67.3307 | 55.1272
|  | 85 | 49.5079 | 71.8941 | 60.701
|  | 86 | 57.0467 | 76.7813 | 66.914
|  | 87 | 65.6837 | 82.0132 | 73.8484
|  | 88 | 75.5856 | 87.6116 | 81.5986
|  | 89 | 86.948 | 93.5993 | 90.2737
|  | 90 | 99.986 | 99.9934 | 99.9897

## AR Coating Reflectance
Reflectance of AR Coating for 650 - 1050 nm, 45° AOI
|  | Wavelength (nm) | Reflectance (%)
|  | 500 | 25.6191
|  | 501 | 25.4759
|  | 502 | 25.325
|  | 503 | 25.1666
Product Raw Data |  | 504 | 25.001
UVFS Beam Samplers, AR Coating: 650 - 1050 nm |  | 505 | 24.8283
|  | 506 | 24.6487
Item # | BSFxx-B | 507 | 24.4625
DISCLAIMER: The data presented here are typical. Slight variations in performance data will occur from lot to lot. Please contact Technical Support with any questions regarding the use or reliability of this data. |  | 508 | 24.2697
|  | 509 | 24.0707
|  | 510 | 23.8656
|  | 511 | 23.6546
|  | 512 | 23.4379
|  | 513 | 23.2157
This data may be used in publications. However, please cite Thorlabs as the source. |  | 514 | 22.9882
|  | 515 | 22.7556
|  | 516 | 22.518
Additional Information: |  | 517 | 22.2758
|  | 518 | 22.029
|  | 519 | 21.7778
|  | 520 | 21.5226
|  | 521 | 21.2634
|  | 522 | 21.0004
|  | 523 | 20.7339
|  | 524 | 20.4641
|  | 525 | 20.1911
|  | 526 | 19.9152
|  | 527 | 19.6365
|  | 528 | 19.3552
|  | 529 | 19.0716
|  | 530 | 18.7859
|  | 531 | 18.4982
|  | 532 | 18.2087
|  | 533 | 17.9184
|  | 534 | 17.6267
|  | 535 | 17.3338
|  | 536 | 17.04
|  | 537 | 16.7454
|  | 538 | 16.4503
|  | 539 | 16.1547
|  | 540 | 15.859
|  | 541 | 15.5632
|  | 542 | 15.2675
|  | 543 | 14.9723
|  | 544 | 14.6775
|  | 545 | 14.3835
|  | 546 | 14.0903
|  | 547 | 13.7982
|  | 548 | 13.5073
|  | 549 | 13.2177
|  | 550 | 12.9298
|  | 551 | 12.6491
|  | 552 | 12.3703
|  | 553 | 12.0933
|  | 554 | 11.8184
|  | 555 | 11.5457
|  | 556 | 11.2753
|  | 557 | 11.0073
|  | 558 | 10.742
|  | 559 | 10.4793
|  | 560 | 10.2194
|  | 561 | 9.9624
|  | 562 | 9.7084
|  | 563 | 9.4576
|  | 564 | 9.21
|  | 565 | 8.9657
|  | 566 | 8.7247
|  | 567 | 8.4873
|  | 568 | 8.2534
|  | 569 | 8.0231
|  | 570 | 7.7965
|  | 571 | 7.5736
|  | 572 | 7.3546
|  | 573 | 7.1394
|  | 574 | 6.928
|  | 575 | 6.7206
|  | 576 | 6.5172
|  | 577 | 6.3178
|  | 578 | 6.1224
|  | 579 | 5.931
|  | 580 | 5.7437
|  | 581 | 5.5605
|  | 582 | 5.3813
|  | 583 | 5.2062
|  | 584 | 5.0352
|  | 585 | 4.8683
|  | 586 | 4.7054
|  | 587 | 4.5465
|  | 588 | 4.3917
|  | 589 | 4.2409
|  | 590 | 4.094
|  | 591 | 3.9511
|  | 592 | 3.8121
|  | 593 | 3.6769
|  | 594 | 3.5456
|  | 595 | 3.4181
|  | 596 | 3.2944
|  | 597 | 3.1743
|  | 598 | 3.0579
|  | 599 | 2.9452
|  | 600 | 2.8359
|  | 601 | 2.7302
|  | 602 | 2.6279
|  | 603 | 2.529
|  | 604 | 2.4334
|  | 605 | 2.3411
|  | 606 | 2.252
|  | 607 | 2.1661
|  | 608 | 2.0832
|  | 609 | 2.0033
|  | 610 | 1.9264
|  | 611 | 1.8523
|  | 612 | 1.7811
|  | 613 | 1.7127
|  | 614 | 1.6469
|  | 615 | 1.5837
|  | 616 | 1.5231
|  | 617 | 1.465
|  | 618 | 1.4093
|  | 619 | 1.3559
|  | 620 | 1.3049
|  | 621 | 1.256
|  | 622 | 1.2093
|  | 623 | 1.1648
|  | 624 | 1.1222
|  | 625 | 1.0816
|  | 626 | 1.043
|  | 627 | 1.0062
|  | 628 | 0.9711
|  | 629 | 0.9378
|  | 630 | 0.9062
|  | 631 | 0.8762
|  | 632 | 0.8477
|  | 633 | 0.8208
|  | 634 | 0.7953
|  | 635 | 0.7711
|  | 636 | 0.7484
|  | 637 | 0.7269
|  | 638 | 0.7066
|  | 639 | 0.6875
|  | 640 | 0.6696
|  | 641 | 0.6528
|  | 642 | 0.637
|  | 643 | 0.6222
|  | 644 | 0.6084
|  | 645 | 0.5956
|  | 646 | 0.5836
|  | 647 | 0.5724
|  | 648 | 0.5621
|  | 649 | 0.5525
|  | 650 | 0.5437
|  | 651 | 0.5355
|  | 652 | 0.528
|  | 653 | 0.5212
|  | 654 | 0.5149
|  | 655 | 0.5092
|  | 656 | 0.504
|  | 657 | 0.4994
|  | 658 | 0.4952
|  | 659 | 0.4915
|  | 660 | 0.4882
|  | 661 | 0.4853
|  | 662 | 0.4828
|  | 663 | 0.4807
|  | 664 | 0.4789
|  | 665 | 0.4773
|  | 666 | 0.4761
|  | 667 | 0.4752
|  | 668 | 0.4745
|  | 669 | 0.474
|  | 670 | 0.4738
|  | 671 | 0.4737
|  | 672 | 0.4739
|  | 673 | 0.4742
|  | 674 | 0.4747
|  | 675 | 0.4753
|  | 676 | 0.476
|  | 677 | 0.4769
|  | 678 | 0.4779
|  | 679 | 0.4789
|  | 680 | 0.4801
|  | 681 | 0.4813
|  | 682 | 0.4825
|  | 683 | 0.4839
|  | 684 | 0.4852
|  | 685 | 0.4867
|  | 686 | 0.4881
|  | 687 | 0.4896
|  | 688 | 0.4911
|  | 689 | 0.4925
|  | 690 | 0.494
|  | 691 | 0.4955
|  | 692 | 0.497
|  | 693 | 0.4985
|  | 694 | 0.5
|  | 695 | 0.5014
|  | 696 | 0.5028
|  | 697 | 0.5042
|  | 698 | 0.5056
|  | 699 | 0.5069
|  | 700 | 0.5082
|  | 701 | 0.5095
|  | 702 | 0.5107
|  | 703 | 0.5119
|  | 704 | 0.5131
|  | 705 | 0.5142
|  | 706 | 0.5152
|  | 707 | 0.5162
|  | 708 | 0.5172
|  | 709 | 0.5181
|  | 710 | 0.519
|  | 711 | 0.5198
|  | 712 | 0.5206
|  | 713 | 0.5213
|  | 714 | 0.522
|  | 715 | 0.5226
|  | 716 | 0.5232
|  | 717 | 0.5238
|  | 718 | 0.5243
|  | 719 | 0.5247
|  | 720 | 0.5251
|  | 721 | 0.5255
|  | 722 | 0.5258
|  | 723 | 0.5261
|  | 724 | 0.5263
|  | 725 | 0.5265
|  | 726 | 0.5266
|  | 727 | 0.5268
|  | 728 | 0.5268
|  | 729 | 0.5269
|  | 730 | 0.5269
|  | 731 | 0.5269
|  | 732 | 0.5268
|  | 733 | 0.5267
|  | 734 | 0.5266
|  | 735 | 0.5265
|  | 736 | 0.5263
|  | 737 | 0.5261
|  | 738 | 0.5259
|  | 739 | 0.5256
|  | 740 | 0.5254
|  | 741 | 0.5251
|  | 742 | 0.5248
|  | 743 | 0.5245
|  | 744 | 0.5241
|  | 745 | 0.5238
|  | 746 | 0.5234
|  | 747 | 0.523
|  | 748 | 0.5226
|  | 749 | 0.5222
|  | 750 | 0.5218
|  | 751 | 0.5214
|  | 752 | 0.521
|  | 753 | 0.5205
|  | 754 | 0.5201
|  | 755 | 0.5196
|  | 756 | 0.5192
|  | 757 | 0.5187
|  | 758 | 0.5183
|  | 759 | 0.5178
|  | 760 | 0.5174
|  | 761 | 0.5169
|  | 762 | 0.5164
|  | 763 | 0.516
|  | 764 | 0.5155
|  | 765 | 0.5151
|  | 766 | 0.5146
|  | 767 | 0.5142
|  | 768 | 0.5137
|  | 769 | 0.5133
|  | 770 | 0.5129
|  | 771 | 0.5125
|  | 772 | 0.512
|  | 773 | 0.5116
|  | 774 | 0.5112
|  | 775 | 0.5108
|  | 776 | 0.5104
|  | 777 | 0.51
|  | 778 | 0.5096
|  | 779 | 0.5093
|  | 780 | 0.5089
|  | 781 | 0.5086
|  | 782 | 0.5082
|  | 783 | 0.5079
|  | 784 | 0.5075
|  | 785 | 0.5072
|  | 786 | 0.5069
|  | 787 | 0.5066
|  | 788 | 0.5062
|  | 789 | 0.5059
|  | 790 | 0.5057
|  | 791 | 0.5054
|  | 792 | 0.5051
|  | 793 | 0.5048
|  | 794 | 0.5045
|  | 795 | 0.5043
|  | 796 | 0.504
|  | 797 | 0.5038
|  | 798 | 0.5035
|  | 799 | 0.5033
|  | 800 | 0.503
|  | 801 | 0.5029
|  | 802 | 0.5028
|  | 803 | 0.5027
|  | 804 | 0.5026
|  | 805 | 0.5026
|  | 806 | 0.5025
|  | 807 | 0.5024
|  | 808 | 0.5023
|  | 809 | 0.5022
|  | 810 | 0.5022
|  | 811 | 0.5021
|  | 812 | 0.502
|  | 813 | 0.5019
|  | 814 | 0.5019
|  | 815 | 0.5018
|  | 816 | 0.5017
|  | 817 | 0.5016
|  | 818 | 0.5015
|  | 819 | 0.5014
|  | 820 | 0.5013
|  | 821 | 0.5012
|  | 822 | 0.5011
|  | 823 | 0.501
|  | 824 | 0.5009
|  | 825 | 0.5008
|  | 826 | 0.5007
|  | 827 | 0.5006
|  | 828 | 0.5004
|  | 829 | 0.5003
|  | 830 | 0.5001
|  | 831 | 0.4999
|  | 832 | 0.4998
|  | 833 | 0.4996
|  | 834 | 0.4994
|  | 835 | 0.4992
|  | 836 | 0.499
|  | 837 | 0.4987
|  | 838 | 0.4985
|  | 839 | 0.4982
|  | 840 | 0.498
|  | 841 | 0.4977
|  | 842 | 0.4974
|  | 843 | 0.4971
|  | 844 | 0.4967
|  | 845 | 0.4964
|  | 846 | 0.4961
|  | 847 | 0.4957
|  | 848 | 0.4953
|  | 849 | 0.4949
|  | 850 | 0.4945
|  | 851 | 0.4941
|  | 852 | 0.4936
|  | 853 | 0.4931
|  | 854 | 0.4927
|  | 855 | 0.4922
|  | 856 | 0.4916
|  | 857 | 0.4911
|  | 858 | 0.4906
|  | 859 | 0.49
|  | 860 | 0.4894
|  | 861 | 0.4888
|  | 862 | 0.4882
|  | 863 | 0.4875
|  | 864 | 0.4869
|  | 865 | 0.4862
|  | 866 | 0.4855
|  | 867 | 0.4848
|  | 868 | 0.4841
|  | 869 | 0.4833
|  | 870 | 0.4826
|  | 871 | 0.4818
|  | 872 | 0.481
|  | 873 | 0.4802
|  | 874 | 0.4793
|  | 875 | 0.4785
|  | 876 | 0.4776
|  | 877 | 0.4767
|  | 878 | 0.4758
|  | 879 | 0.4749
|  | 880 | 0.474
|  | 881 | 0.473
|  | 882 | 0.472
|  | 883 | 0.4711
|  | 884 | 0.4701
|  | 885 | 0.469
|  | 886 | 0.468
|  | 887 | 0.467
|  | 888 | 0.4659
|  | 889 | 0.4648
|  | 890 | 0.4638
|  | 891 | 0.4627
|  | 892 | 0.4615
|  | 893 | 0.4604
|  | 894 | 0.4593
|  | 895 | 0.4581
|  | 896 | 0.457
|  | 897 | 0.4558
|  | 898 | 0.4546
|  | 899 | 0.4535
|  | 900 | 0.4523
|  | 901 | 0.4513
|  | 902 | 0.4503
|  | 903 | 0.4494
|  | 904 | 0.4484
|  | 905 | 0.4474
|  | 906 | 0.4465
|  | 907 | 0.4455
|  | 908 | 0.4445
|  | 909 | 0.4436
|  | 910 | 0.4426
|  | 911 | 0.4417
|  | 912 | 0.4407
|  | 913 | 0.4398
|  | 914 | 0.4388
|  | 915 | 0.4379
|  | 916 | 0.437
|  | 917 | 0.436
|  | 918 | 0.4351
|  | 919 | 0.4342
|  | 920 | 0.4333
|  | 921 | 0.4324
|  | 922 | 0.4315
|  | 923 | 0.4306
|  | 924 | 0.4298
|  | 925 | 0.4289
|  | 926 | 0.428
|  | 927 | 0.4272
|  | 928 | 0.4264
|  | 929 | 0.4255
|  | 930 | 0.4247
|  | 931 | 0.4239
|  | 932 | 0.4232
|  | 933 | 0.4224
|  | 934 | 0.4216
|  | 935 | 0.4209
|  | 936 | 0.4202
|  | 937 | 0.4195
|  | 938 | 0.4188
|  | 939 | 0.4181
|  | 940 | 0.4175
|  | 941 | 0.4168
|  | 942 | 0.4162
|  | 943 | 0.4156
|  | 944 | 0.4151
|  | 945 | 0.4145
|  | 946 | 0.414
|  | 947 | 0.4135
|  | 948 | 0.413
|  | 949 | 0.4125
|  | 950 | 0.4121
|  | 951 | 0.4117
|  | 952 | 0.4113
|  | 953 | 0.411
|  | 954 | 0.4106
|  | 955 | 0.4103
|  | 956 | 0.41
|  | 957 | 0.4098
|  | 958 | 0.4096
|  | 959 | 0.4094
|  | 960 | 0.4093
|  | 961 | 0.4091
|  | 962 | 0.4091
|  | 963 | 0.409
|  | 964 | 0.409
|  | 965 | 0.409
|  | 966 | 0.4091
|  | 967 | 0.4092
|  | 968 | 0.4093
|  | 969 | 0.4095
|  | 970 | 0.4097
|  | 971 | 0.4099
|  | 972 | 0.4102
|  | 973 | 0.4105
|  | 974 | 0.4109
|  | 975 | 0.4113
|  | 976 | 0.4117
|  | 977 | 0.4122
|  | 978 | 0.4128
|  | 979 | 0.4134
|  | 980 | 0.414
|  | 981 | 0.4147
|  | 982 | 0.4154
|  | 983 | 0.4162
|  | 984 | 0.417
|  | 985 | 0.4179
|  | 986 | 0.4188
|  | 987 | 0.4198
|  | 988 | 0.4208
|  | 989 | 0.4219
|  | 990 | 0.423
|  | 991 | 0.4242
|  | 992 | 0.4254
|  | 993 | 0.4267
|  | 994 | 0.428
|  | 995 | 0.4294
|  | 996 | 0.4309
|  | 997 | 0.4324
|  | 998 | 0.434
|  | 999 | 0.4356
|  | 1000 | 0.4373
|  | 1001 | 0.4391
|  | 1002 | 0.4409
|  | 1003 | 0.4428
|  | 1004 | 0.4447
|  | 1005 | 0.4467
|  | 1006 | 0.4488
|  | 1007 | 0.4509
|  | 1008 | 0.4531
|  | 1009 | 0.4554
|  | 1010 | 0.4577
|  | 1011 | 0.4601
|  | 1012 | 0.4626
|  | 1013 | 0.4652
|  | 1014 | 0.4678
|  | 1015 | 0.4704
|  | 1016 | 0.4732
|  | 1017 | 0.476
|  | 1018 | 0.4789
|  | 1019 | 0.4818
|  | 1020 | 0.4848
|  | 1021 | 0.4879
|  | 1022 | 0.4911
|  | 1023 | 0.4943
|  | 1024 | 0.4976
|  | 1025 | 0.501
|  | 1026 | 0.5044
|  | 1027 | 0.508
|  | 1028 | 0.5116
|  | 1029 | 0.5153
|  | 1030 | 0.519
|  | 1031 | 0.5229
|  | 1032 | 0.5268
|  | 1033 | 0.5308
|  | 1034 | 0.5348
|  | 1035 | 0.539
|  | 1036 | 0.5432
|  | 1037 | 0.5475
|  | 1038 | 0.5519
|  | 1039 | 0.5564
|  | 1040 | 0.5609
|  | 1041 | 0.5655
|  | 1042 | 0.5702
|  | 1043 | 0.575
|  | 1044 | 0.5799
|  | 1045 | 0.5849
|  | 1046 | 0.5899
|  | 1047 | 0.5951
|  | 1048 | 0.6003
|  | 1049 | 0.6056
|  | 1050 | 0.611
|  | 1051 | 0.6165
|  | 1052 | 0.622
|  | 1053 | 0.6277
|  | 1054 | 0.6334
|  | 1055 | 0.6393
|  | 1056 | 0.6452
|  | 1057 | 0.6512
|  | 1058 | 0.6573
|  | 1059 | 0.6635
|  | 1060 | 0.6697
|  | 1061 | 0.6761
|  | 1062 | 0.6826
|  | 1063 | 0.6891
|  | 1064 | 0.6958
|  | 1065 | 0.7025
|  | 1066 | 0.7093
|  | 1067 | 0.7162
|  | 1068 | 0.7233
|  | 1069 | 0.7304
|  | 1070 | 0.7376
|  | 1071 | 0.7449
|  | 1072 | 0.7522
|  | 1073 | 0.7597
|  | 1074 | 0.7673
|  | 1075 | 0.775
|  | 1076 | 0.7828
|  | 1077 | 0.7906
|  | 1078 | 0.7986
|  | 1079 | 0.8066
|  | 1080 | 0.8148
|  | 1081 | 0.8231
|  | 1082 | 0.8314
|  | 1083 | 0.8399
|  | 1084 | 0.8484
|  | 1085 | 0.857
|  | 1086 | 0.8658
|  | 1087 | 0.8746
|  | 1088 | 0.8836
|  | 1089 | 0.8926
|  | 1090 | 0.9017
|  | 1091 | 0.911
|  | 1092 | 0.9203
|  | 1093 | 0.9297
|  | 1094 | 0.9393
|  | 1095 | 0.9489
|  | 1096 | 0.9586
|  | 1097 | 0.9685
|  | 1098 | 0.9784
|  | 1099 | 0.9884
|  | 1100 | 0.9986
|  | 1101 | 1.0088
|  | 1102 | 1.0191
|  | 1103 | 1.0296
|  | 1104 | 1.0401
|  | 1105 | 1.0507
|  | 1106 | 1.0615
|  | 1107 | 1.0723
|  | 1108 | 1.0833
|  | 1109 | 1.0943
|  | 1110 | 1.1054
|  | 1111 | 1.1167
|  | 1112 | 1.128
|  | 1113 | 1.1395
|  | 1114 | 1.151
|  | 1115 | 1.1627
|  | 1116 | 1.1744
|  | 1117 | 1.1863
|  | 1118 | 1.1982
|  | 1119 | 1.2103
|  | 1120 | 1.2224
|  | 1121 | 1.2347
|  | 1122 | 1.2471
|  | 1123 | 1.2595
|  | 1124 | 1.2721
|  | 1125 | 1.2848
|  | 1126 | 1.2975
|  | 1127 | 1.3104
|  | 1128 | 1.3234
|  | 1129 | 1.3364
|  | 1130 | 1.3496
|  | 1131 | 1.3629
|  | 1132 | 1.3762
|  | 1133 | 1.3897
|  | 1134 | 1.4033
|  | 1135 | 1.417
|  | 1136 | 1.4307
|  | 1137 | 1.4446
|  | 1138 | 1.4586
|  | 1139 | 1.4727
|  | 1140 | 1.4868
|  | 1141 | 1.5011
|  | 1142 | 1.5155
|  | 1143 | 1.53
|  | 1144 | 1.5445
|  | 1145 | 1.5592
|  | 1146 | 1.574
|  | 1147 | 1.5889
|  | 1148 | 1.6038
|  | 1149 | 1.6189
|  | 1150 | 1.6341
|  | 1151 | 1.6493
|  | 1152 | 1.6647
|  | 1153 | 1.6802
|  | 1154 | 1.6957
|  | 1155 | 1.7114
|  | 1156 | 1.7271
|  | 1157 | 1.743
|  | 1158 | 1.7589
|  | 1159 | 1.775
|  | 1160 | 1.7911
|  | 1161 | 1.8074
|  | 1162 | 1.8237
|  | 1163 | 1.8401
|  | 1164 | 1.8567
|  | 1165 | 1.8733
|  | 1166 | 1.89
|  | 1167 | 1.9068
|  | 1168 | 1.9237
|  | 1169 | 1.9407
|  | 1170 | 1.9578
|  | 1171 | 1.975
|  | 1172 | 1.9923
|  | 1173 | 2.0096
|  | 1174 | 2.0271
|  | 1175 | 2.0447
|  | 1176 | 2.0623
|  | 1177 | 2.0801
|  | 1178 | 2.0979
|  | 1179 | 2.1158
|  | 1180 | 2.1338
|  | 1181 | 2.1519
|  | 1182 | 2.1701
|  | 1183 | 2.1884
|  | 1184 | 2.2068
|  | 1185 | 2.2253
|  | 1186 | 2.2438
|  | 1187 | 2.2625
|  | 1188 | 2.2812
|  | 1189 | 2.3
|  | 1190 | 2.3189
|  | 1191 | 2.3379
|  | 1192 | 2.357
|  | 1193 | 2.3761
|  | 1194 | 2.3954
|  | 1195 | 2.4147
|  | 1196 | 2.4342
|  | 1197 | 2.4537
|  | 1198 | 2.4733
|  | 1199 | 2.4929
|  | 1200 | 2.5127
|  | 1201 | 2.5325
|  | 1202 | 2.5525
|  | 1203 | 2.5725
|  | 1204 | 2.5926
|  | 1205 | 2.6127
|  | 1206 | 2.633
|  | 1207 | 2.6533
|  | 1208 | 2.6738
|  | 1209 | 2.6943
|  | 1210 | 2.7148
|  | 1211 | 2.7355
|  | 1212 | 2.7562
|  | 1213 | 2.777
|  | 1214 | 2.7979
|  | 1215 | 2.8189
|  | 1216 | 2.8399
|  | 1217 | 2.8611
|  | 1218 | 2.8823
|  | 1219 | 2.9035
|  | 1220 | 2.9249
|  | 1221 | 2.9463
|  | 1222 | 2.9678
|  | 1223 | 2.9894
|  | 1224 | 3.011
|  | 1225 | 3.0328
|  | 1226 | 3.0546
|  | 1227 | 3.0764
|  | 1228 | 3.0984
|  | 1229 | 3.1204
|  | 1230 | 3.1424
|  | 1231 | 3.1646
|  | 1232 | 3.1868
|  | 1233 | 3.2091
|  | 1234 | 3.2315
|  | 1235 | 3.2539
|  | 1236 | 3.2764
|  | 1237 | 3.299
|  | 1238 | 3.3216
|  | 1239 | 3.3443
|  | 1240 | 3.3671
|  | 1241 | 3.3899
|  | 1242 | 3.4128
|  | 1243 | 3.4358
|  | 1244 | 3.4588
|  | 1245 | 3.4819
|  | 1246 | 3.505
|  | 1247 | 3.5282
|  | 1248 | 3.5515
|  | 1249 | 3.5749
|  | 1250 | 3.5983
|  | 1251 | 3.6217
|  | 1252 | 3.6453
|  | 1253 | 3.6688
|  | 1254 | 3.6925
|  | 1255 | 3.7162
|  | 1256 | 3.7399
|  | 1257 | 3.7638
|  | 1258 | 3.7876
|  | 1259 | 3.8116
|  | 1260 | 3.8356
|  | 1261 | 3.8596
|  | 1262 | 3.8837
|  | 1263 | 3.9079
|  | 1264 | 3.9321
|  | 1265 | 3.9564
|  | 1266 | 3.9807
|  | 1267 | 4.0051
|  | 1268 | 4.0295
|  | 1269 | 4.054
|  | 1270 | 4.0785
|  | 1271 | 4.1031
|  | 1272 | 4.1277
|  | 1273 | 4.1524
|  | 1274 | 4.1772
|  | 1275 | 4.2019
|  | 1276 | 4.2268
|  | 1277 | 4.2517
|  | 1278 | 4.2766
|  | 1279 | 4.3016
|  | 1280 | 4.3266
|  | 1281 | 4.3517
|  | 1282 | 4.3768
|  | 1283 | 4.402
|  | 1284 | 4.4272
|  | 1285 | 4.4524
|  | 1286 | 4.4777
|  | 1287 | 4.5031
|  | 1288 | 4.5284
|  | 1289 | 4.5539
|  | 1290 | 4.5793
|  | 1291 | 4.6048
|  | 1292 | 4.6304
|  | 1293 | 4.656
|  | 1294 | 4.6816
|  | 1295 | 4.7073
|  | 1296 | 4.733
|  | 1297 | 4.7588
|  | 1298 | 4.7845
|  | 1299 | 4.8104
|  | 1300 | 4.8362
|  | 1301 | 4.8624
|  | 1302 | 4.8887
|  | 1303 | 4.9149
|  | 1304 | 4.9413
|  | 1305 | 4.9676
|  | 1306 | 4.994
|  | 1307 | 5.0204
|  | 1308 | 5.0468
|  | 1309 | 5.0733
|  | 1310 | 5.0998
|  | 1311 | 5.1263
|  | 1312 | 5.1529
|  | 1313 | 5.1795
|  | 1314 | 5.2061
|  | 1315 | 5.2327
|  | 1316 | 5.2594
|  | 1317 | 5.2861
|  | 1318 | 5.3128
|  | 1319 | 5.3396
|  | 1320 | 5.3664
|  | 1321 | 5.3932
|  | 1322 | 5.42
|  | 1323 | 5.4468
|  | 1324 | 5.4737
|  | 1325 | 5.5006
|  | 1326 | 5.5276
|  | 1327 | 5.5545
|  | 1328 | 5.5815
|  | 1329 | 5.6085
|  | 1330 | 5.6355
|  | 1331 | 5.6625
|  | 1332 | 5.6896
|  | 1333 | 5.7166
|  | 1334 | 5.7437
|  | 1335 | 5.7708
|  | 1336 | 5.798
|  | 1337 | 5.8251
|  | 1338 | 5.8523
|  | 1339 | 5.8795
|  | 1340 | 5.9066
|  | 1341 | 5.9339
|  | 1342 | 5.9611
|  | 1343 | 5.9883
|  | 1344 | 6.0156
|  | 1345 | 6.0429
|  | 1346 | 6.0702
|  | 1347 | 6.0975
|  | 1348 | 6.1248
|  | 1349 | 6.1521
|  | 1350 | 6.1794
|  | 1351 | 6.2068
|  | 1352 | 6.2341
|  | 1353 | 6.2615
|  | 1354 | 6.2889
|  | 1355 | 6.3163
|  | 1356 | 6.3437
|  | 1357 | 6.3711
|  | 1358 | 6.3985
|  | 1359 | 6.4259
|  | 1360 | 6.4533
|  | 1361 | 6.4808
|  | 1362 | 6.5082
|  | 1363 | 6.5357
|  | 1364 | 6.5631
|  | 1365 | 6.5906
|  | 1366 | 6.6181
|  | 1367 | 6.6456
|  | 1368 | 6.673
|  | 1369 | 6.7005
|  | 1370 | 6.728
|  | 1371 | 6.7555
|  | 1372 | 6.783
|  | 1373 | 6.8105
|  | 1374 | 6.838
|  | 1375 | 6.8655
|  | 1376 | 6.893
|  | 1377 | 6.9205
|  | 1378 | 6.948
|  | 1379 | 6.9755
|  | 1380 | 7.003
|  | 1381 | 7.0305
|  | 1382 | 7.058
|  | 1383 | 7.0854
|  | 1384 | 7.1129
|  | 1385 | 7.1404
|  | 1386 | 7.1679
|  | 1387 | 7.1954
|  | 1388 | 7.2229
|  | 1389 | 7.2504
|  | 1390 | 7.2778
|  | 1391 | 7.3053
|  | 1392 | 7.3328
|  | 1393 | 7.3602
|  | 1394 | 7.3877
|  | 1395 | 7.4151
|  | 1396 | 7.4426
|  | 1397 | 7.47
|  | 1398 | 7.4975
|  | 1399 | 7.5249
|  | 1400 | 7.5523