## Uncoated Reflectance
Reflectance of Uncoated Surface at 1550 nm
|  | Angle (°) | P-Polarized Reflectance (%) | S-Polarized Reflectance (%) | Unpolarized Reflectance (%)
|  | 0 | 3.2432 | 3.2432 | 3.2432
|  | 1 | 3.2418 | 3.2445 | 3.2432
|  | 2 | 3.2377 | 3.2487 | 3.2432
|  | 3 | 3.2308 | 3.2555 | 3.2432
Product Raw Data |  | 4 | 3.2212 | 3.2652 | 3.2432
UVFS Beam Samplers, AR Coating: 1050 - 1700 nm |  | 5 | 3.2088 | 3.2777 | 3.2432
|  | 6 | 3.1937 | 3.293 | 3.2433
Item # | BSFxx-C | 7 | 3.1758 | 3.3112 | 3.2435
DISCLAIMER: The data presented here are typical. Slight variations in performance data will occur from lot to lot. Please contact Technical Support with any questions regarding the use or reliability of this data. |  | 8 | 3.1552 | 3.3323 | 3.2437
|  | 9 | 3.1317 | 3.3564 | 3.2441
|  | 10 | 3.1056 | 3.3836 | 3.2446
|  | 11 | 3.0766 | 3.4138 | 3.2452
|  | 12 | 3.0448 | 3.4473 | 3.2461
|  | 13 | 3.0103 | 3.4841 | 3.2472
This data may be used in publications. However, please cite Thorlabs as the source. |  | 14 | 2.9729 | 3.5244 | 3.2486
|  | 15 | 2.9328 | 3.5681 | 3.2504
|  | 16 | 2.8898 | 3.6155 | 3.2526
Additional Information: |  | 17 | 2.844 | 3.6666 | 3.2553
|  | 18 | 2.7955 | 3.7217 | 3.2586
|  | 19 | 2.7441 | 3.7809 | 3.2625
|  | 20 | 2.6899 | 3.8444 | 3.2671
|  | 21 | 2.6329 | 3.9123 | 3.2726
|  | 22 | 2.5732 | 3.9849 | 3.279
|  | 23 | 2.5106 | 4.0624 | 3.2865
|  | 24 | 2.4454 | 4.145 | 3.2952
|  | 25 | 2.3774 | 4.233 | 3.3052
|  | 26 | 2.3067 | 4.3266 | 3.3166
|  | 27 | 2.2333 | 4.4262 | 3.3298
|  | 28 | 2.1574 | 4.5322 | 3.3448
|  | 29 | 2.079 | 4.6447 | 3.3618
|  | 30 | 1.9981 | 4.7643 | 3.3812
|  | 31 | 1.9148 | 4.8913 | 3.403
|  | 32 | 1.8292 | 5.0262 | 3.4277
|  | 33 | 1.7415 | 5.1694 | 3.4554
|  | 34 | 1.6518 | 5.3214 | 3.4866
|  | 35 | 1.5603 | 5.4828 | 3.5216
|  | 36 | 1.4671 | 5.6543 | 3.5607
|  | 37 | 1.3724 | 5.8363 | 3.6044
|  | 38 | 1.2766 | 6.0296 | 3.6531
|  | 39 | 1.1799 | 6.2349 | 3.7074
|  | 40 | 1.0827 | 6.4531 | 3.7679
|  | 41 | 0.9853 | 6.685 | 3.8351
|  | 42 | 0.8881 | 6.9314 | 3.9098
|  | 43 | 0.7917 | 7.1935 | 3.9926
|  | 44 | 0.6967 | 7.4723 | 4.0845
|  | 45 | 0.6036 | 7.7689 | 4.1862
|  | 46 | 0.5131 | 8.0846 | 4.2988
|  | 47 | 0.4262 | 8.4207 | 4.4235
|  | 48 | 0.3438 | 8.7787 | 4.5613
|  | 49 | 0.2668 | 9.1603 | 4.7136
|  | 50 | 0.1966 | 9.567 | 4.8818
|  | 51 | 0.1345 | 10.0007 | 5.0676
|  | 52 | 0.0819 | 10.4634 | 5.2727
|  | 53 | 0.0407 | 10.9573 | 5.499
|  | 54 | 0.0128 | 11.4847 | 5.7487
|  | 55 | 0.0004 | 12.048 | 6.0242
|  | 56 | 0.006 | 12.65 | 6.328
|  | 57 | 0.0325 | 13.2936 | 6.6631
|  | 58 | 0.0831 | 13.9819 | 7.0325
|  | 59 | 0.1613 | 14.7185 | 7.4399
|  | 60 | 0.2712 | 15.5068 | 7.889
|  | 61 | 0.4175 | 16.3509 | 8.3842
|  | 62 | 0.6054 | 17.2551 | 8.9303
|  | 63 | 0.8407 | 18.2241 | 9.5324
|  | 64 | 1.1301 | 19.2627 | 10.1964
|  | 65 | 1.4812 | 20.3763 | 10.9288
|  | 66 | 1.9025 | 21.5708 | 11.7366
|  | 67 | 2.4036 | 22.8524 | 12.628
|  | 68 | 2.9955 | 24.2277 | 13.6116
|  | 69 | 3.6905 | 25.704 | 14.6973
|  | 70 | 4.5029 | 27.2891 | 15.896
|  | 71 | 5.4484 | 28.9912 | 17.2198
|  | 72 | 6.5453 | 30.8192 | 18.6823
|  | 73 | 7.8141 | 32.7828 | 20.2985
|  | 74 | 9.2784 | 34.8922 | 22.0853
|  | 75 | 10.9649 | 37.1584 | 24.0617
|  | 76 | 12.9041 | 39.593 | 26.2485
|  | 77 | 15.1307 | 42.2086 | 28.6696
|  | 78 | 17.6846 | 45.0184 | 31.3515
|  | 79 | 20.6112 | 48.0368 | 34.324
|  | 80 | 23.9629 | 51.2786 | 37.6208
|  | 81 | 27.7995 | 54.76 | 41.2798
|  | 82 | 32.1901 | 58.4979 | 45.344
|  | 83 | 37.2139 | 62.5101 | 49.862
|  | 84 | 42.9628 | 66.8157 | 54.8893
|  | 85 | 49.5429 | 71.4347 | 60.4888
|  | 86 | 57.0771 | 76.3878 | 66.7325
|  | 87 | 65.7087 | 81.6974 | 73.703
|  | 88 | 75.6042 | 87.3863 | 81.4952
|  | 89 | 86.9585 | 93.4788 | 90.2186
|  | 90 | 99.986 | 99.9933 | 99.9896

## AR Coating Reflectance
Reflectance of AR Coating for 1050 - 1700 nm, 45° AOI
|  | Wavelength (nm) | Reflectance (%)
|  | 800 | 23.9571
|  | 801 | 23.8519
|  | 802 | 23.744
|  | 803 | 23.6333
Product Raw Data |  | 804 | 23.5198
UVFS Beam Samplers, AR Coating: 1050 - 1700 nm |  | 805 | 23.4037
|  | 806 | 23.2849
Item # | BSFxx-C | 807 | 23.1635
DISCLAIMER: The data presented here are typical. Slight variations in performance data will occur from lot to lot. Please contact Technical Support with any questions regarding the use or reliability of this data. |  | 808 | 23.0396
|  | 809 | 22.9132
|  | 810 | 22.7844
|  | 811 | 22.6532
|  | 812 | 22.5197
|  | 813 | 22.3838
This data may be used in publications. However, please cite Thorlabs as the source. |  | 814 | 22.2458
|  | 815 | 22.1055
|  | 816 | 21.9631
Additional Information: |  | 817 | 21.8186
|  | 818 | 21.6721
|  | 819 | 21.5236
|  | 820 | 21.3731
|  | 821 | 21.2209
|  | 822 | 21.0667
|  | 823 | 20.9109
|  | 824 | 20.7532
|  | 825 | 20.5939
|  | 826 | 20.4329
|  | 827 | 20.2704
|  | 828 | 20.1063
|  | 829 | 19.9408
|  | 830 | 19.7738
|  | 831 | 19.6054
|  | 832 | 19.4357
|  | 833 | 19.2647
|  | 834 | 19.0924
|  | 835 | 18.919
|  | 836 | 18.7445
|  | 837 | 18.5689
|  | 838 | 18.3922
|  | 839 | 18.2146
|  | 840 | 18.036
|  | 841 | 17.8566
|  | 842 | 17.6764
|  | 843 | 17.4954
|  | 844 | 17.3136
|  | 845 | 17.1312
|  | 846 | 16.9482
|  | 847 | 16.7646
|  | 848 | 16.5805
|  | 849 | 16.3959
|  | 850 | 16.2109
|  | 851 | 16.0255
|  | 852 | 15.8399
|  | 853 | 15.6539
|  | 854 | 15.4678
|  | 855 | 15.2815
|  | 856 | 15.095
|  | 857 | 14.9085
|  | 858 | 14.722
|  | 859 | 14.5355
|  | 860 | 14.3491
|  | 861 | 14.1628
|  | 862 | 13.9767
|  | 863 | 13.7908
|  | 864 | 13.6052
|  | 865 | 13.4199
|  | 866 | 13.235
|  | 867 | 13.0504
|  | 868 | 12.8664
|  | 869 | 12.6828
|  | 870 | 12.4998
|  | 871 | 12.3173
|  | 872 | 12.1355
|  | 873 | 11.9544
|  | 874 | 11.7739
|  | 875 | 11.5943
|  | 876 | 11.4154
|  | 877 | 11.2374
|  | 878 | 11.0602
|  | 879 | 10.884
|  | 880 | 10.7087
|  | 881 | 10.5344
|  | 882 | 10.3611
|  | 883 | 10.1889
|  | 884 | 10.0179
|  | 885 | 9.8479
|  | 886 | 9.6791
|  | 887 | 9.5115
|  | 888 | 9.3452
|  | 889 | 9.1801
|  | 890 | 9.0163
|  | 891 | 8.8538
|  | 892 | 8.6927
|  | 893 | 8.5329
|  | 894 | 8.3746
|  | 895 | 8.2177
|  | 896 | 8.0623
|  | 897 | 7.9083
|  | 898 | 7.7559
|  | 899 | 7.6049
|  | 900 | 7.4556
|  | 901 | 7.3219
|  | 902 | 7.1896
|  | 903 | 7.0585
|  | 904 | 6.9289
|  | 905 | 6.8006
|  | 906 | 6.6736
|  | 907 | 6.548
|  | 908 | 6.4238
|  | 909 | 6.301
|  | 910 | 6.1796
|  | 911 | 6.0597
|  | 912 | 5.9411
|  | 913 | 5.824
|  | 914 | 5.7083
|  | 915 | 5.5941
|  | 916 | 5.4813
|  | 917 | 5.3699
|  | 918 | 5.26
|  | 919 | 5.1516
|  | 920 | 5.0446
|  | 921 | 4.9391
|  | 922 | 4.835
|  | 923 | 4.7325
|  | 924 | 4.6313
|  | 925 | 4.5317
|  | 926 | 4.4335
|  | 927 | 4.3368
|  | 928 | 4.2415
|  | 929 | 4.1477
|  | 930 | 4.0554
|  | 931 | 3.9645
|  | 932 | 3.875
|  | 933 | 3.787
|  | 934 | 3.7005
|  | 935 | 3.6154
|  | 936 | 3.5317
|  | 937 | 3.4494
|  | 938 | 3.3685
|  | 939 | 3.2891
|  | 940 | 3.211
|  | 941 | 3.1344
|  | 942 | 3.0591
|  | 943 | 2.9852
|  | 944 | 2.9127
|  | 945 | 2.8415
|  | 946 | 2.7717
|  | 947 | 2.7032
|  | 948 | 2.6361
|  | 949 | 2.5702
|  | 950 | 2.5057
|  | 951 | 2.4425
|  | 952 | 2.3805
|  | 953 | 2.3199
|  | 954 | 2.2604
|  | 955 | 2.2023
|  | 956 | 2.1453
|  | 957 | 2.0896
|  | 958 | 2.0351
|  | 959 | 1.9818
|  | 960 | 1.9297
|  | 961 | 1.8787
|  | 962 | 1.8289
|  | 963 | 1.7803
|  | 964 | 1.7328
|  | 965 | 1.6863
|  | 966 | 1.641
|  | 967 | 1.5968
|  | 968 | 1.5537
|  | 969 | 1.5116
|  | 970 | 1.4706
|  | 971 | 1.4305
|  | 972 | 1.3916
|  | 973 | 1.3536
|  | 974 | 1.3166
|  | 975 | 1.2805
|  | 976 | 1.2454
|  | 977 | 1.2113
|  | 978 | 1.1781
|  | 979 | 1.1458
|  | 980 | 1.1144
|  | 981 | 1.0839
|  | 982 | 1.0543
|  | 983 | 1.0255
|  | 984 | 0.9976
|  | 985 | 0.9705
|  | 986 | 0.9442
|  | 987 | 0.9187
|  | 988 | 0.8939
|  | 989 | 0.87
|  | 990 | 0.8468
|  | 991 | 0.8243
|  | 992 | 0.8026
|  | 993 | 0.7816
|  | 994 | 0.7613
|  | 995 | 0.7417
|  | 996 | 0.7227
|  | 997 | 0.7044
|  | 998 | 0.6868
|  | 999 | 0.6698
|  | 1000 | 0.6534
|  | 1001 | 0.6376
|  | 1002 | 0.6224
|  | 1003 | 0.6078
|  | 1004 | 0.5937
|  | 1005 | 0.5802
|  | 1006 | 0.5673
|  | 1007 | 0.5549
|  | 1008 | 0.543
|  | 1009 | 0.5316
|  | 1010 | 0.5207
|  | 1011 | 0.5103
|  | 1012 | 0.5003
|  | 1013 | 0.4908
|  | 1014 | 0.4818
|  | 1015 | 0.4732
|  | 1016 | 0.4651
|  | 1017 | 0.4573
|  | 1018 | 0.45
|  | 1019 | 0.4431
|  | 1020 | 0.4365
|  | 1021 | 0.4304
|  | 1022 | 0.4246
|  | 1023 | 0.4191
|  | 1024 | 0.414
|  | 1025 | 0.4092
|  | 1026 | 0.4048
|  | 1027 | 0.4007
|  | 1028 | 0.3969
|  | 1029 | 0.3933
|  | 1030 | 0.3901
|  | 1031 | 0.3872
|  | 1032 | 0.3845
|  | 1033 | 0.3821
|  | 1034 | 0.3799
|  | 1035 | 0.378
|  | 1036 | 0.3763
|  | 1037 | 0.3748
|  | 1038 | 0.3736
|  | 1039 | 0.3726
|  | 1040 | 0.3718
|  | 1041 | 0.3712
|  | 1042 | 0.3708
|  | 1043 | 0.3705
|  | 1044 | 0.3705
|  | 1045 | 0.3706
|  | 1046 | 0.3709
|  | 1047 | 0.3713
|  | 1048 | 0.3719
|  | 1049 | 0.3727
|  | 1050 | 0.3735
|  | 1051 | 0.3746
|  | 1052 | 0.3757
|  | 1053 | 0.377
|  | 1054 | 0.3783
|  | 1055 | 0.3798
|  | 1056 | 0.3814
|  | 1057 | 0.3831
|  | 1058 | 0.3849
|  | 1059 | 0.3868
|  | 1060 | 0.3888
|  | 1061 | 0.3908
|  | 1062 | 0.3929
|  | 1063 | 0.3951
|  | 1064 | 0.3974
|  | 1065 | 0.3997
|  | 1066 | 0.4021
|  | 1067 | 0.4046
|  | 1068 | 0.407
|  | 1069 | 0.4096
|  | 1070 | 0.4122
|  | 1071 | 0.4148
|  | 1072 | 0.4174
|  | 1073 | 0.4201
|  | 1074 | 0.4228
|  | 1075 | 0.4256
|  | 1076 | 0.4283
|  | 1077 | 0.4311
|  | 1078 | 0.4339
|  | 1079 | 0.4367
|  | 1080 | 0.4396
|  | 1081 | 0.4424
|  | 1082 | 0.4452
|  | 1083 | 0.4481
|  | 1084 | 0.4509
|  | 1085 | 0.4538
|  | 1086 | 0.4566
|  | 1087 | 0.4594
|  | 1088 | 0.4623
|  | 1089 | 0.4651
|  | 1090 | 0.4679
|  | 1091 | 0.4707
|  | 1092 | 0.4734
|  | 1093 | 0.4762
|  | 1094 | 0.4789
|  | 1095 | 0.4816
|  | 1096 | 0.4843
|  | 1097 | 0.487
|  | 1098 | 0.4896
|  | 1099 | 0.4923
|  | 1100 | 0.4948
|  | 1101 | 0.4974
|  | 1102 | 0.4999
|  | 1103 | 0.5024
|  | 1104 | 0.5049
|  | 1105 | 0.5073
|  | 1106 | 0.5097
|  | 1107 | 0.5121
|  | 1108 | 0.5144
|  | 1109 | 0.5167
|  | 1110 | 0.5189
|  | 1111 | 0.5211
|  | 1112 | 0.5233
|  | 1113 | 0.5254
|  | 1114 | 0.5275
|  | 1115 | 0.5295
|  | 1116 | 0.5315
|  | 1117 | 0.5335
|  | 1118 | 0.5354
|  | 1119 | 0.5373
|  | 1120 | 0.5391
|  | 1121 | 0.5409
|  | 1122 | 0.5427
|  | 1123 | 0.5444
|  | 1124 | 0.546
|  | 1125 | 0.5476
|  | 1126 | 0.5492
|  | 1127 | 0.5507
|  | 1128 | 0.5522
|  | 1129 | 0.5536
|  | 1130 | 0.555
|  | 1131 | 0.5564
|  | 1132 | 0.5577
|  | 1133 | 0.5589
|  | 1134 | 0.5601
|  | 1135 | 0.5613
|  | 1136 | 0.5624
|  | 1137 | 0.5635
|  | 1138 | 0.5645
|  | 1139 | 0.5655
|  | 1140 | 0.5665
|  | 1141 | 0.5674
|  | 1142 | 0.5682
|  | 1143 | 0.569
|  | 1144 | 0.5698
|  | 1145 | 0.5705
|  | 1146 | 0.5712
|  | 1147 | 0.5719
|  | 1148 | 0.5725
|  | 1149 | 0.5731
|  | 1150 | 0.5736
|  | 1151 | 0.5741
|  | 1152 | 0.5745
|  | 1153 | 0.5749
|  | 1154 | 0.5753
|  | 1155 | 0.5756
|  | 1156 | 0.5759
|  | 1157 | 0.5762
|  | 1158 | 0.5764
|  | 1159 | 0.5766
|  | 1160 | 0.5768
|  | 1161 | 0.5769
|  | 1162 | 0.577
|  | 1163 | 0.577
|  | 1164 | 0.577
|  | 1165 | 0.577
|  | 1166 | 0.577
|  | 1167 | 0.5769
|  | 1168 | 0.5768
|  | 1169 | 0.5766
|  | 1170 | 0.5765
|  | 1171 | 0.5763
|  | 1172 | 0.5761
|  | 1173 | 0.5758
|  | 1174 | 0.5755
|  | 1175 | 0.5752
|  | 1176 | 0.5749
|  | 1177 | 0.5745
|  | 1178 | 0.5741
|  | 1179 | 0.5737
|  | 1180 | 0.5733
|  | 1181 | 0.5728
|  | 1182 | 0.5723
|  | 1183 | 0.5718
|  | 1184 | 0.5713
|  | 1185 | 0.5708
|  | 1186 | 0.5702
|  | 1187 | 0.5696
|  | 1188 | 0.569
|  | 1189 | 0.5684
|  | 1190 | 0.5677
|  | 1191 | 0.5671
|  | 1192 | 0.5664
|  | 1193 | 0.5657
|  | 1194 | 0.565
|  | 1195 | 0.5643
|  | 1196 | 0.5635
|  | 1197 | 0.5628
|  | 1198 | 0.562
|  | 1199 | 0.5613
|  | 1200 | 0.5605
|  | 1201 | 0.5597
|  | 1202 | 0.5589
|  | 1203 | 0.558
|  | 1204 | 0.5572
|  | 1205 | 0.5564
|  | 1206 | 0.5555
|  | 1207 | 0.5547
|  | 1208 | 0.5538
|  | 1209 | 0.5529
|  | 1210 | 0.5521
|  | 1211 | 0.5512
|  | 1212 | 0.5503
|  | 1213 | 0.5494
|  | 1214 | 0.5485
|  | 1215 | 0.5476
|  | 1216 | 0.5467
|  | 1217 | 0.5458
|  | 1218 | 0.5449
|  | 1219 | 0.544
|  | 1220 | 0.543
|  | 1221 | 0.5421
|  | 1222 | 0.5412
|  | 1223 | 0.5403
|  | 1224 | 0.5394
|  | 1225 | 0.5384
|  | 1226 | 0.5375
|  | 1227 | 0.5366
|  | 1228 | 0.5357
|  | 1229 | 0.5348
|  | 1230 | 0.5339
|  | 1231 | 0.533
|  | 1232 | 0.532
|  | 1233 | 0.5311
|  | 1234 | 0.5302
|  | 1235 | 0.5294
|  | 1236 | 0.5285
|  | 1237 | 0.5276
|  | 1238 | 0.5267
|  | 1239 | 0.5258
|  | 1240 | 0.525
|  | 1241 | 0.5241
|  | 1242 | 0.5232
|  | 1243 | 0.5224
|  | 1244 | 0.5216
|  | 1245 | 0.5207
|  | 1246 | 0.5199
|  | 1247 | 0.5191
|  | 1248 | 0.5183
|  | 1249 | 0.5175
|  | 1250 | 0.5167
|  | 1251 | 0.5159
|  | 1252 | 0.5151
|  | 1253 | 0.5143
|  | 1254 | 0.5136
|  | 1255 | 0.5128
|  | 1256 | 0.5121
|  | 1257 | 0.5114
|  | 1258 | 0.5107
|  | 1259 | 0.51
|  | 1260 | 0.5093
|  | 1261 | 0.5086
|  | 1262 | 0.5079
|  | 1263 | 0.5072
|  | 1264 | 0.5066
|  | 1265 | 0.506
|  | 1266 | 0.5053
|  | 1267 | 0.5047
|  | 1268 | 0.5041
|  | 1269 | 0.5035
|  | 1270 | 0.5029
|  | 1271 | 0.5024
|  | 1272 | 0.5018
|  | 1273 | 0.5013
|  | 1274 | 0.5008
|  | 1275 | 0.5002
|  | 1276 | 0.4997
|  | 1277 | 0.4993
|  | 1278 | 0.4988
|  | 1279 | 0.4983
|  | 1280 | 0.4979
|  | 1281 | 0.4974
|  | 1282 | 0.497
|  | 1283 | 0.4966
|  | 1284 | 0.4962
|  | 1285 | 0.4958
|  | 1286 | 0.4954
|  | 1287 | 0.4951
|  | 1288 | 0.4947
|  | 1289 | 0.4944
|  | 1290 | 0.4941
|  | 1291 | 0.4938
|  | 1292 | 0.4935
|  | 1293 | 0.4932
|  | 1294 | 0.493
|  | 1295 | 0.4927
|  | 1296 | 0.4925
|  | 1297 | 0.4922
|  | 1298 | 0.492
|  | 1299 | 0.4918
|  | 1300 | 0.4917
|  | 1301 | 0.4915
|  | 1302 | 0.4914
|  | 1303 | 0.4913
|  | 1304 | 0.4912
|  | 1305 | 0.4912
|  | 1306 | 0.4911
|  | 1307 | 0.491
|  | 1308 | 0.491
|  | 1309 | 0.4909
|  | 1310 | 0.4909
|  | 1311 | 0.4909
|  | 1312 | 0.4909
|  | 1313 | 0.4909
|  | 1314 | 0.4909
|  | 1315 | 0.4909
|  | 1316 | 0.491
|  | 1317 | 0.491
|  | 1318 | 0.4911
|  | 1319 | 0.4911
|  | 1320 | 0.4912
|  | 1321 | 0.4913
|  | 1322 | 0.4914
|  | 1323 | 0.4915
|  | 1324 | 0.4916
|  | 1325 | 0.4917
|  | 1326 | 0.4918
|  | 1327 | 0.492
|  | 1328 | 0.4921
|  | 1329 | 0.4923
|  | 1330 | 0.4924
|  | 1331 | 0.4926
|  | 1332 | 0.4928
|  | 1333 | 0.4929
|  | 1334 | 0.4931
|  | 1335 | 0.4933
|  | 1336 | 0.4935
|  | 1337 | 0.4937
|  | 1338 | 0.494
|  | 1339 | 0.4942
|  | 1340 | 0.4944
|  | 1341 | 0.4946
|  | 1342 | 0.4949
|  | 1343 | 0.4951
|  | 1344 | 0.4954
|  | 1345 | 0.4957
|  | 1346 | 0.4959
|  | 1347 | 0.4962
|  | 1348 | 0.4965
|  | 1349 | 0.4968
|  | 1350 | 0.4971
|  | 1351 | 0.4974
|  | 1352 | 0.4977
|  | 1353 | 0.498
|  | 1354 | 0.4983
|  | 1355 | 0.4986
|  | 1356 | 0.4989
|  | 1357 | 0.4992
|  | 1358 | 0.4996
|  | 1359 | 0.4999
|  | 1360 | 0.5002
|  | 1361 | 0.5006
|  | 1362 | 0.5009
|  | 1363 | 0.5013
|  | 1364 | 0.5016
|  | 1365 | 0.502
|  | 1366 | 0.5023
|  | 1367 | 0.5027
|  | 1368 | 0.5031
|  | 1369 | 0.5034
|  | 1370 | 0.5038
|  | 1371 | 0.5042
|  | 1372 | 0.5045
|  | 1373 | 0.5049
|  | 1374 | 0.5053
|  | 1375 | 0.5057
|  | 1376 | 0.5061
|  | 1377 | 0.5064
|  | 1378 | 0.5068
|  | 1379 | 0.5072
|  | 1380 | 0.5076
|  | 1381 | 0.508
|  | 1382 | 0.5084
|  | 1383 | 0.5088
|  | 1384 | 0.5092
|  | 1385 | 0.5096
|  | 1386 | 0.5099
|  | 1387 | 0.5103
|  | 1388 | 0.5107
|  | 1389 | 0.5111
|  | 1390 | 0.5115
|  | 1391 | 0.5119
|  | 1392 | 0.5123
|  | 1393 | 0.5127
|  | 1394 | 0.5131
|  | 1395 | 0.5135
|  | 1396 | 0.5139
|  | 1397 | 0.5143
|  | 1398 | 0.5146
|  | 1399 | 0.515
|  | 1400 | 0.5154
|  | 1401 | 0.5158
|  | 1402 | 0.5162
|  | 1403 | 0.5166
|  | 1404 | 0.517
|  | 1405 | 0.5173
|  | 1406 | 0.5177
|  | 1407 | 0.5181
|  | 1408 | 0.5185
|  | 1409 | 0.5189
|  | 1410 | 0.5192
|  | 1411 | 0.5196
|  | 1412 | 0.52
|  | 1413 | 0.5203
|  | 1414 | 0.5207
|  | 1415 | 0.5211
|  | 1416 | 0.5214
|  | 1417 | 0.5218
|  | 1418 | 0.5221
|  | 1419 | 0.5225
|  | 1420 | 0.5228
|  | 1421 | 0.5232
|  | 1422 | 0.5235
|  | 1423 | 0.5239
|  | 1424 | 0.5242
|  | 1425 | 0.5245
|  | 1426 | 0.5249
|  | 1427 | 0.5252
|  | 1428 | 0.5255
|  | 1429 | 0.5258
|  | 1430 | 0.5262
|  | 1431 | 0.5265
|  | 1432 | 0.5268
|  | 1433 | 0.5271
|  | 1434 | 0.5274
|  | 1435 | 0.5277
|  | 1436 | 0.528
|  | 1437 | 0.5283
|  | 1438 | 0.5286
|  | 1439 | 0.5289
|  | 1440 | 0.5292
|  | 1441 | 0.5295
|  | 1442 | 0.5297
|  | 1443 | 0.53
|  | 1444 | 0.5303
|  | 1445 | 0.5305
|  | 1446 | 0.5308
|  | 1447 | 0.5311
|  | 1448 | 0.5313
|  | 1449 | 0.5316
|  | 1450 | 0.5318
|  | 1451 | 0.5321
|  | 1452 | 0.5323
|  | 1453 | 0.5326
|  | 1454 | 0.5328
|  | 1455 | 0.533
|  | 1456 | 0.5332
|  | 1457 | 0.5335
|  | 1458 | 0.5337
|  | 1459 | 0.5339
|  | 1460 | 0.5341
|  | 1461 | 0.5343
|  | 1462 | 0.5345
|  | 1463 | 0.5347
|  | 1464 | 0.5349
|  | 1465 | 0.5351
|  | 1466 | 0.5353
|  | 1467 | 0.5355
|  | 1468 | 0.5357
|  | 1469 | 0.5359
|  | 1470 | 0.5361
|  | 1471 | 0.5362
|  | 1472 | 0.5364
|  | 1473 | 0.5366
|  | 1474 | 0.5367
|  | 1475 | 0.5369
|  | 1476 | 0.5371
|  | 1477 | 0.5372
|  | 1478 | 0.5374
|  | 1479 | 0.5375
|  | 1480 | 0.5377
|  | 1481 | 0.5378
|  | 1482 | 0.5379
|  | 1483 | 0.5381
|  | 1484 | 0.5382
|  | 1485 | 0.5383
|  | 1486 | 0.5385
|  | 1487 | 0.5386
|  | 1488 | 0.5387
|  | 1489 | 0.5389
|  | 1490 | 0.539
|  | 1491 | 0.5391
|  | 1492 | 0.5392
|  | 1493 | 0.5393
|  | 1494 | 0.5394
|  | 1495 | 0.5395
|  | 1496 | 0.5396
|  | 1497 | 0.5398
|  | 1498 | 0.5399
|  | 1499 | 0.54
|  | 1500 | 0.5401
|  | 1501 | 0.5402
|  | 1502 | 0.5403
|  | 1503 | 0.5404
|  | 1504 | 0.5405
|  | 1505 | 0.5405
|  | 1506 | 0.5406
|  | 1507 | 0.5407
|  | 1508 | 0.5408
|  | 1509 | 0.5409
|  | 1510 | 0.541
|  | 1511 | 0.5411
|  | 1512 | 0.5412
|  | 1513 | 0.5413
|  | 1514 | 0.5414
|  | 1515 | 0.5415
|  | 1516 | 0.5415
|  | 1517 | 0.5416
|  | 1518 | 0.5417
|  | 1519 | 0.5418
|  | 1520 | 0.5419
|  | 1521 | 0.542
|  | 1522 | 0.5421
|  | 1523 | 0.5422
|  | 1524 | 0.5423
|  | 1525 | 0.5424
|  | 1526 | 0.5425
|  | 1527 | 0.5426
|  | 1528 | 0.5427
|  | 1529 | 0.5428
|  | 1530 | 0.5429
|  | 1531 | 0.543
|  | 1532 | 0.5431
|  | 1533 | 0.5432
|  | 1534 | 0.5433
|  | 1535 | 0.5434
|  | 1536 | 0.5435
|  | 1537 | 0.5436
|  | 1538 | 0.5438
|  | 1539 | 0.5439
|  | 1540 | 0.544
|  | 1541 | 0.5441
|  | 1542 | 0.5443
|  | 1543 | 0.5444
|  | 1544 | 0.5445
|  | 1545 | 0.5447
|  | 1546 | 0.5448
|  | 1547 | 0.545
|  | 1548 | 0.5451
|  | 1549 | 0.5453
|  | 1550 | 0.5455
|  | 1551 | 0.5456
|  | 1552 | 0.5458
|  | 1553 | 0.546
|  | 1554 | 0.5462
|  | 1555 | 0.5464
|  | 1556 | 0.5466
|  | 1557 | 0.5468
|  | 1558 | 0.547
|  | 1559 | 0.5472
|  | 1560 | 0.5474
|  | 1561 | 0.5476
|  | 1562 | 0.5478
|  | 1563 | 0.5481
|  | 1564 | 0.5483
|  | 1565 | 0.5486
|  | 1566 | 0.5488
|  | 1567 | 0.5491
|  | 1568 | 0.5494
|  | 1569 | 0.5497
|  | 1570 | 0.5499
|  | 1571 | 0.5502
|  | 1572 | 0.5505
|  | 1573 | 0.5508
|  | 1574 | 0.5512
|  | 1575 | 0.5515
|  | 1576 | 0.5518
|  | 1577 | 0.5522
|  | 1578 | 0.5525
|  | 1579 | 0.5529
|  | 1580 | 0.5533
|  | 1581 | 0.5536
|  | 1582 | 0.554
|  | 1583 | 0.5544
|  | 1584 | 0.5548
|  | 1585 | 0.5553
|  | 1586 | 0.5557
|  | 1587 | 0.5561
|  | 1588 | 0.5566
|  | 1589 | 0.557
|  | 1590 | 0.5575
|  | 1591 | 0.558
|  | 1592 | 0.5585
|  | 1593 | 0.559
|  | 1594 | 0.5595
|  | 1595 | 0.56
|  | 1596 | 0.5606
|  | 1597 | 0.5611
|  | 1598 | 0.5617
|  | 1599 | 0.5623
|  | 1600 | 0.5629
|  | 1601 | 0.5635
|  | 1602 | 0.5641
|  | 1603 | 0.5647
|  | 1604 | 0.5654
|  | 1605 | 0.566
|  | 1606 | 0.5667
|  | 1607 | 0.5674
|  | 1608 | 0.5681
|  | 1609 | 0.5688
|  | 1610 | 0.5695
|  | 1611 | 0.5703
|  | 1612 | 0.571
|  | 1613 | 0.5718
|  | 1614 | 0.5726
|  | 1615 | 0.5734
|  | 1616 | 0.5742
|  | 1617 | 0.5751
|  | 1618 | 0.5759
|  | 1619 | 0.5768
|  | 1620 | 0.5776
|  | 1621 | 0.5785
|  | 1622 | 0.5795
|  | 1623 | 0.5804
|  | 1624 | 0.5813
|  | 1625 | 0.5823
|  | 1626 | 0.5833
|  | 1627 | 0.5843
|  | 1628 | 0.5853
|  | 1629 | 0.5863
|  | 1630 | 0.5874
|  | 1631 | 0.5885
|  | 1632 | 0.5896
|  | 1633 | 0.5907
|  | 1634 | 0.5918
|  | 1635 | 0.5929
|  | 1636 | 0.5941
|  | 1637 | 0.5953
|  | 1638 | 0.5965
|  | 1639 | 0.5977
|  | 1640 | 0.5989
|  | 1641 | 0.6002
|  | 1642 | 0.6015
|  | 1643 | 0.6028
|  | 1644 | 0.6041
|  | 1645 | 0.6054
|  | 1646 | 0.6068
|  | 1647 | 0.6082
|  | 1648 | 0.6096
|  | 1649 | 0.611
|  | 1650 | 0.6125
|  | 1651 | 0.6139
|  | 1652 | 0.6154
|  | 1653 | 0.6169
|  | 1654 | 0.6185
|  | 1655 | 0.62
|  | 1656 | 0.6216
|  | 1657 | 0.6232
|  | 1658 | 0.6248
|  | 1659 | 0.6265
|  | 1660 | 0.6281
|  | 1661 | 0.6298
|  | 1662 | 0.6315
|  | 1663 | 0.6333
|  | 1664 | 0.635
|  | 1665 | 0.6368
|  | 1666 | 0.6386
|  | 1667 | 0.6405
|  | 1668 | 0.6423
|  | 1669 | 0.6442
|  | 1670 | 0.6461
|  | 1671 | 0.648
|  | 1672 | 0.65
|  | 1673 | 0.652
|  | 1674 | 0.654
|  | 1675 | 0.656
|  | 1676 | 0.658
|  | 1677 | 0.6601
|  | 1678 | 0.6622
|  | 1679 | 0.6644
|  | 1680 | 0.6665
|  | 1681 | 0.6687
|  | 1682 | 0.6709
|  | 1683 | 0.6732
|  | 1684 | 0.6754
|  | 1685 | 0.6777
|  | 1686 | 0.68
|  | 1687 | 0.6824
|  | 1688 | 0.6848
|  | 1689 | 0.6871
|  | 1690 | 0.6896
|  | 1691 | 0.692
|  | 1692 | 0.6945
|  | 1693 | 0.697
|  | 1694 | 0.6996
|  | 1695 | 0.7021
|  | 1696 | 0.7047
|  | 1697 | 0.7073
|  | 1698 | 0.71
|  | 1699 | 0.7127
|  | 1700 | 0.7154
|  | 1701 | 0.7181
|  | 1702 | 0.7209
|  | 1703 | 0.7237
|  | 1704 | 0.7265
|  | 1705 | 0.7294
|  | 1706 | 0.7323
|  | 1707 | 0.7352
|  | 1708 | 0.7381
|  | 1709 | 0.7411
|  | 1710 | 0.7441
|  | 1711 | 0.7471
|  | 1712 | 0.7502
|  | 1713 | 0.7533
|  | 1714 | 0.7564
|  | 1715 | 0.7596
|  | 1716 | 0.7628
|  | 1717 | 0.766
|  | 1718 | 0.7692
|  | 1719 | 0.7725
|  | 1720 | 0.7758
|  | 1721 | 0.7792
|  | 1722 | 0.7825
|  | 1723 | 0.786
|  | 1724 | 0.7894
|  | 1725 | 0.7929
|  | 1726 | 0.7964
|  | 1727 | 0.7999
|  | 1728 | 0.8035
|  | 1729 | 0.8071
|  | 1730 | 0.8107
|  | 1731 | 0.8144
|  | 1732 | 0.8181
|  | 1733 | 0.8218
|  | 1734 | 0.8256
|  | 1735 | 0.8294
|  | 1736 | 0.8332
|  | 1737 | 0.8371
|  | 1738 | 0.8409
|  | 1739 | 0.8449
|  | 1740 | 0.8488
|  | 1741 | 0.8528
|  | 1742 | 0.8569
|  | 1743 | 0.8609
|  | 1744 | 0.865
|  | 1745 | 0.8692
|  | 1746 | 0.8733
|  | 1747 | 0.8775
|  | 1748 | 0.8818
|  | 1749 | 0.886
|  | 1750 | 0.8903
|  | 1751 | 0.8947
|  | 1752 | 0.8991
|  | 1753 | 0.9035
|  | 1754 | 0.9079
|  | 1755 | 0.9124
|  | 1756 | 0.9169
|  | 1757 | 0.9214
|  | 1758 | 0.926
|  | 1759 | 0.9306
|  | 1760 | 0.9353
|  | 1761 | 0.94
|  | 1762 | 0.9447
|  | 1763 | 0.9495
|  | 1764 | 0.9543
|  | 1765 | 0.9591
|  | 1766 | 0.964
|  | 1767 | 0.9689
|  | 1768 | 0.9738
|  | 1769 | 0.9788
|  | 1770 | 0.9838
|  | 1771 | 0.9888
|  | 1772 | 0.9939
|  | 1773 | 0.999
|  | 1774 | 1.0042
|  | 1775 | 1.0094
|  | 1776 | 1.0146
|  | 1777 | 1.0199
|  | 1778 | 1.0252
|  | 1779 | 1.0305
|  | 1780 | 1.0359
|  | 1781 | 1.0413
|  | 1782 | 1.0467
|  | 1783 | 1.0522
|  | 1784 | 1.0578
|  | 1785 | 1.0633
|  | 1786 | 1.0689
|  | 1787 | 1.0745
|  | 1788 | 1.0802
|  | 1789 | 1.0859
|  | 1790 | 1.0917
|  | 1791 | 1.0974
|  | 1792 | 1.1033
|  | 1793 | 1.1091
|  | 1794 | 1.115
|  | 1795 | 1.1209
|  | 1796 | 1.1269
|  | 1797 | 1.1329
|  | 1798 | 1.139
|  | 1799 | 1.145
|  | 1800 | 1.1512
|  | 1801 | 1.1573
|  | 1802 | 1.1635
|  | 1803 | 1.1697
|  | 1804 | 1.176
|  | 1805 | 1.1823
|  | 1806 | 1.1887
|  | 1807 | 1.195
|  | 1808 | 1.2015
|  | 1809 | 1.2079
|  | 1810 | 1.2144
|  | 1811 | 1.221
|  | 1812 | 1.2275
|  | 1813 | 1.2341
|  | 1814 | 1.2408
|  | 1815 | 1.2475
|  | 1816 | 1.2542
|  | 1817 | 1.261
|  | 1818 | 1.2678
|  | 1819 | 1.2746
|  | 1820 | 1.2815
|  | 1821 | 1.2884
|  | 1822 | 1.2953
|  | 1823 | 1.3023
|  | 1824 | 1.3094
|  | 1825 | 1.3164
|  | 1826 | 1.3235
|  | 1827 | 1.3307
|  | 1828 | 1.3379
|  | 1829 | 1.3451
|  | 1830 | 1.3523
|  | 1831 | 1.3596
|  | 1832 | 1.367
|  | 1833 | 1.3744
|  | 1834 | 1.3818
|  | 1835 | 1.3892
|  | 1836 | 1.3967
|  | 1837 | 1.4042
|  | 1838 | 1.4118
|  | 1839 | 1.4194
|  | 1840 | 1.4271
|  | 1841 | 1.4347
|  | 1842 | 1.4425
|  | 1843 | 1.4502
|  | 1844 | 1.458
|  | 1845 | 1.4658
|  | 1846 | 1.4737
|  | 1847 | 1.4816
|  | 1848 | 1.4896
|  | 1849 | 1.4976
|  | 1850 | 1.5056
|  | 1851 | 1.5136
|  | 1852 | 1.5218
|  | 1853 | 1.5299
|  | 1854 | 1.5381
|  | 1855 | 1.5463
|  | 1856 | 1.5545
|  | 1857 | 1.5628
|  | 1858 | 1.5712
|  | 1859 | 1.5795
|  | 1860 | 1.5879
|  | 1861 | 1.5964
|  | 1862 | 1.6049
|  | 1863 | 1.6134
|  | 1864 | 1.622
|  | 1865 | 1.6306
|  | 1866 | 1.6392
|  | 1867 | 1.6479
|  | 1868 | 1.6566
|  | 1869 | 1.6653
|  | 1870 | 1.6741
|  | 1871 | 1.6829
|  | 1872 | 1.6918
|  | 1873 | 1.7007
|  | 1874 | 1.7096
|  | 1875 | 1.7186
|  | 1876 | 1.7276
|  | 1877 | 1.7367
|  | 1878 | 1.7458
|  | 1879 | 1.7549
|  | 1880 | 1.7641
|  | 1881 | 1.7733
|  | 1882 | 1.7825
|  | 1883 | 1.7918
|  | 1884 | 1.8011
|  | 1885 | 1.8104
|  | 1886 | 1.8198
|  | 1887 | 1.8292
|  | 1888 | 1.8387
|  | 1889 | 1.8482
|  | 1890 | 1.8577
|  | 1891 | 1.8673
|  | 1892 | 1.8769
|  | 1893 | 1.8866
|  | 1894 | 1.8963
|  | 1895 | 1.906
|  | 1896 | 1.9157
|  | 1897 | 1.9255
|  | 1898 | 1.9354
|  | 1899 | 1.9452
|  | 1900 | 1.9551
|  | 1901 | 1.9651
|  | 1902 | 1.9751
|  | 1903 | 1.9851
|  | 1904 | 1.9951
|  | 1905 | 2.0052
|  | 1906 | 2.0153
|  | 1907 | 2.0255
|  | 1908 | 2.0357
|  | 1909 | 2.0459
|  | 1910 | 2.0562
|  | 1911 | 2.0665
|  | 1912 | 2.0768
|  | 1913 | 2.0872
|  | 1914 | 2.0976
|  | 1915 | 2.1081
|  | 1916 | 2.1185
|  | 1917 | 2.1291
|  | 1918 | 2.1396
|  | 1919 | 2.1502
|  | 1920 | 2.1608
|  | 1921 | 2.1715
|  | 1922 | 2.1822
|  | 1923 | 2.1929
|  | 1924 | 2.2037
|  | 1925 | 2.2145
|  | 1926 | 2.2253
|  | 1927 | 2.2362
|  | 1928 | 2.2471
|  | 1929 | 2.258
|  | 1930 | 2.269
|  | 1931 | 2.28
|  | 1932 | 2.2911
|  | 1933 | 2.3021
|  | 1934 | 2.3133
|  | 1935 | 2.3244
|  | 1936 | 2.3356
|  | 1937 | 2.3468
|  | 1938 | 2.3581
|  | 1939 | 2.3693
|  | 1940 | 2.3807
|  | 1941 | 2.392
|  | 1942 | 2.4034
|  | 1943 | 2.4148
|  | 1944 | 2.4263
|  | 1945 | 2.4378
|  | 1946 | 2.4493
|  | 1947 | 2.4608
|  | 1948 | 2.4724
|  | 1949 | 2.484
|  | 1950 | 2.4957
|  | 1951 | 2.5074
|  | 1952 | 2.5191
|  | 1953 | 2.5308
|  | 1954 | 2.5426
|  | 1955 | 2.5544
|  | 1956 | 2.5663
|  | 1957 | 2.5782
|  | 1958 | 2.5901
|  | 1959 | 2.602
|  | 1960 | 2.614
|  | 1961 | 2.626
|  | 1962 | 2.6381
|  | 1963 | 2.6501
|  | 1964 | 2.6622
|  | 1965 | 2.6744
|  | 1966 | 2.6866
|  | 1967 | 2.6988
|  | 1968 | 2.711
|  | 1969 | 2.7233
|  | 1970 | 2.7356
|  | 1971 | 2.7479
|  | 1972 | 2.7602
|  | 1973 | 2.7726
|  | 1974 | 2.7851
|  | 1975 | 2.7975
|  | 1976 | 2.81
|  | 1977 | 2.8225
|  | 1978 | 2.835
|  | 1979 | 2.8476
|  | 1980 | 2.8602
|  | 1981 | 2.8729
|  | 1982 | 2.8855
|  | 1983 | 2.8982
|  | 1984 | 2.9109
|  | 1985 | 2.9237
|  | 1986 | 2.9365
|  | 1987 | 2.9493
|  | 1988 | 2.9621
|  | 1989 | 2.975
|  | 1990 | 2.9879
|  | 1991 | 3.0008
|  | 1992 | 3.0138
|  | 1993 | 3.0268
|  | 1994 | 3.0398
|  | 1995 | 3.0529
|  | 1996 | 3.0659
|  | 1997 | 3.079
|  | 1998 | 3.0922
|  | 1999 | 3.1053
|  | 2000 | 3.1185