## Uncoated Reflectance
Reflectance of Uncoated Surface at 355 nm
|  | Angle (°) | P-Polarized Reflectance (%) | S-Polarized Reflectance (%) | Unpolarized Reflectance (%)
|  | 0 | 3.6889 | 3.6889 | 3.6889
|  | 1 | 3.6873 | 3.6904 | 3.6889
|  | 2 | 3.6828 | 3.695 | 3.6889
|  | 3 | 3.6752 | 3.7026 | 3.6889
Product Raw Data |  | 4 | 3.6645 | 3.7133 | 3.6889
UVFS Beam Samplers, AR Coating: 245 - 400 nm |  | 5 | 3.6508 | 3.7272 | 3.689
|  | 6 | 3.634 | 3.7441 | 3.6891
Item # | BSFxx-UV | 7 | 3.6141 | 3.7643 | 3.6892
DISCLAIMER: The data presented here are typical. Slight variations in performance data will occur from lot to lot. Please contact Technical Support with any questions regarding the use or reliability of this data. |  | 8 | 3.5912 | 3.7877 | 3.6895
|  | 9 | 3.5652 | 3.8144 | 3.6898
|  | 10 | 3.5362 | 3.8445 | 3.6904
|  | 11 | 3.504 | 3.8781 | 3.6911
|  | 12 | 3.4688 | 3.9152 | 3.692
|  | 13 | 3.4305 | 3.9559 | 3.6932
This data may be used in publications. However, please cite Thorlabs as the source. |  | 14 | 3.389 | 4.0004 | 3.6947
|  | 15 | 3.3445 | 4.0488 | 3.6966
|  | 16 | 3.2968 | 4.1012 | 3.699
Additional Information: |  | 17 | 3.246 | 4.1578 | 3.7019
|  | 18 | 3.1921 | 4.2186 | 3.7054
|  | 19 | 3.1351 | 4.284 | 3.7095
|  | 20 | 3.0749 | 4.354 | 3.7145
|  | 21 | 3.0117 | 4.4289 | 3.7203
|  | 22 | 2.9454 | 4.5089 | 3.7271
|  | 23 | 2.876 | 4.5943 | 3.7351
|  | 24 | 2.8035 | 4.6852 | 3.7443
|  | 25 | 2.728 | 4.782 | 3.755
|  | 26 | 2.6495 | 4.8849 | 3.7672
|  | 27 | 2.568 | 4.9943 | 3.7812
|  | 28 | 2.4837 | 5.1105 | 3.7971
|  | 29 | 2.3965 | 5.2339 | 3.8152
|  | 30 | 2.3065 | 5.3649 | 3.8357
|  | 31 | 2.2139 | 5.5039 | 3.8589
|  | 32 | 2.1187 | 5.6513 | 3.885
|  | 33 | 2.021 | 5.8077 | 3.9144
|  | 34 | 1.9211 | 5.9736 | 3.9473
|  | 35 | 1.819 | 6.1495 | 3.9843
|  | 36 | 1.715 | 6.3361 | 4.0256
|  | 37 | 1.6093 | 6.534 | 4.0717
|  | 38 | 1.5022 | 6.7439 | 4.123
|  | 39 | 1.3939 | 6.9666 | 4.1803
|  | 40 | 1.2848 | 7.2029 | 4.2439
|  | 41 | 1.1754 | 7.4537 | 4.3145
|  | 42 | 1.0659 | 7.7199 | 4.3929
|  | 43 | 0.957 | 8.0025 | 4.4798
|  | 44 | 0.8493 | 8.3027 | 4.576
|  | 45 | 0.7433 | 8.6216 | 4.6824
|  | 46 | 0.6399 | 8.9605 | 4.8002
|  | 47 | 0.5399 | 9.3207 | 4.9303
|  | 48 | 0.4442 | 9.7037 | 5.0739
|  | 49 | 0.3539 | 10.1112 | 5.2325
|  | 50 | 0.2703 | 10.5447 | 5.4075
|  | 51 | 0.1947 | 11.0062 | 5.6005
|  | 52 | 0.1288 | 11.4976 | 5.8132
|  | 53 | 0.0742 | 12.0211 | 6.0477
|  | 54 | 0.0331 | 12.5789 | 6.306
|  | 55 | 0.0075 | 13.1736 | 6.5905
|  | 56 | 0.0002 | 13.8077 | 6.9039
|  | 57 | 0.0139 | 14.4841 | 7.249
|  | 58 | 0.0519 | 15.206 | 7.6289
|  | 59 | 0.1178 | 15.9765 | 8.0472
|  | 60 | 0.2159 | 16.7994 | 8.5076
|  | 61 | 0.3507 | 17.6784 | 9.0146
|  | 62 | 0.5275 | 18.6177 | 9.5726
|  | 63 | 0.7523 | 19.6216 | 10.1869
|  | 64 | 1.0317 | 20.695 | 10.8634
|  | 65 | 1.3734 | 21.843 | 11.6082
|  | 66 | 1.786 | 23.071 | 12.4285
|  | 67 | 2.2791 | 24.385 | 13.332
|  | 68 | 2.8637 | 25.7912 | 14.3275
|  | 69 | 3.5524 | 27.2965 | 15.4244
|  | 70 | 4.3592 | 28.908 | 16.6336
|  | 71 | 5.3 | 30.6336 | 17.9668
|  | 72 | 6.3932 | 32.4814 | 19.4373
|  | 73 | 7.6592 | 34.4604 | 21.0598
|  | 74 | 9.1217 | 36.5799 | 22.8508
|  | 75 | 10.8074 | 38.8501 | 24.8287
|  | 76 | 12.7467 | 41.2815 | 27.0141
|  | 77 | 14.9745 | 43.8856 | 29.4301
|  | 78 | 17.5305 | 46.6745 | 32.1025
|  | 79 | 20.4603 | 49.6609 | 35.0606
|  | 80 | 23.8162 | 52.8584 | 38.3373
|  | 81 | 27.658 | 56.2813 | 41.9697
|  | 82 | 32.0549 | 59.9448 | 45.9998
|  | 83 | 37.0863 | 63.8647 | 50.4755
|  | 84 | 42.8443 | 68.0579 | 55.4511
|  | 85 | 49.4351 | 72.5419 | 60.9885
|  | 86 | 56.9824 | 77.3352 | 67.1588
|  | 87 | 65.6299 | 82.4571 | 74.0435
|  | 88 | 75.5454 | 87.9277 | 81.7365
|  | 89 | 86.9252 | 93.7681 | 90.3466
|  | 90 | 99.986 | 99.9936 | 99.9898

## AR Coating Reflectance
Reflectance of AR Coating for 245 - 400 nm, 45° AOI
|  | Wavelength (nm) | Reflectance (%)
|  | 200 | 15.6847
|  | 201 | 17.8029
|  | 202 | 19.6759
|  | 203 | 21.294
Product Raw Data |  | 204 | 22.6575
UVFS Beam Samplers, AR Coating: 245 - 400 nm |  | 205 | 23.7729
|  | 206 | 24.6504
Item # | BSFxx-UV | 207 | 25.3017
DISCLAIMER: The data presented here are typical. Slight variations in performance data will occur from lot to lot. Please contact Technical Support with any questions regarding the use or reliability of this data. |  | 208 | 25.7395
|  | 209 | 25.9763
|  | 210 | 26.0248
|  | 211 | 25.8973
|  | 212 | 25.6059
|  | 213 | 25.1624
This data may be used in publications. However, please cite Thorlabs as the source. |  | 214 | 24.5786
|  | 215 | 23.8663
|  | 216 | 23.0375
Additional Information: |  | 217 | 22.1046
|  | 218 | 21.0802
|  | 219 | 19.9777
|  | 220 | 18.8107
|  | 221 | 17.5935
|  | 222 | 16.3408
|  | 223 | 15.0674
|  | 224 | 13.7885
|  | 225 | 12.5189
|  | 226 | 11.6509
|  | 227 | 10.8117
|  | 228 | 9.9938
|  | 229 | 9.2009
|  | 230 | 8.4365
|  | 231 | 7.7035
|  | 232 | 7.0047
|  | 233 | 6.3421
|  | 234 | 5.7174
|  | 235 | 5.1319
|  | 236 | 4.5863
|  | 237 | 4.081
|  | 238 | 3.6158
|  | 239 | 3.1903
|  | 240 | 2.8038
|  | 241 | 2.455
|  | 242 | 2.1426
|  | 243 | 1.8651
|  | 244 | 1.6207
|  | 245 | 1.4074
|  | 246 | 1.2233
|  | 247 | 1.0664
|  | 248 | 0.9345
|  | 249 | 0.8255
|  | 250 | 0.7373
|  | 251 | 0.6808
|  | 252 | 0.6338
|  | 253 | 0.5955
|  | 254 | 0.5651
|  | 255 | 0.5417
|  | 256 | 0.5245
|  | 257 | 0.5129
|  | 258 | 0.5061
|  | 259 | 0.5036
|  | 260 | 0.5047
|  | 261 | 0.5089
|  | 262 | 0.5158
|  | 263 | 0.5248
|  | 264 | 0.5355
|  | 265 | 0.5476
|  | 266 | 0.5608
|  | 267 | 0.5747
|  | 268 | 0.589
|  | 269 | 0.6035
|  | 270 | 0.6181
|  | 271 | 0.6324
|  | 272 | 0.6465
|  | 273 | 0.66
|  | 274 | 0.673
|  | 275 | 0.6853
|  | 276 | 0.6969
|  | 277 | 0.7077
|  | 278 | 0.7178
|  | 279 | 0.7271
|  | 280 | 0.7356
|  | 281 | 0.7433
|  | 282 | 0.7502
|  | 283 | 0.7563
|  | 284 | 0.7616
|  | 285 | 0.7661
|  | 286 | 0.7699
|  | 287 | 0.773
|  | 288 | 0.7754
|  | 289 | 0.7772
|  | 290 | 0.7784
|  | 291 | 0.7791
|  | 292 | 0.7793
|  | 293 | 0.779
|  | 294 | 0.7782
|  | 295 | 0.7771
|  | 296 | 0.7757
|  | 297 | 0.774
|  | 298 | 0.7721
|  | 299 | 0.7699
|  | 300 | 0.7676
|  | 301 | 0.7652
|  | 302 | 0.7627
|  | 303 | 0.7603
|  | 304 | 0.7579
|  | 305 | 0.7555
|  | 306 | 0.7532
|  | 307 | 0.7509
|  | 308 | 0.7487
|  | 309 | 0.7465
|  | 310 | 0.7445
|  | 311 | 0.7426
|  | 312 | 0.7408
|  | 313 | 0.7392
|  | 314 | 0.7378
|  | 315 | 0.7365
|  | 316 | 0.7354
|  | 317 | 0.7344
|  | 318 | 0.7337
|  | 319 | 0.7331
|  | 320 | 0.7327
|  | 321 | 0.7324
|  | 322 | 0.7323
|  | 323 | 0.7324
|  | 324 | 0.7326
|  | 325 | 0.733
|  | 326 | 0.7336
|  | 327 | 0.7342
|  | 328 | 0.735
|  | 329 | 0.7359
|  | 330 | 0.7369
|  | 331 | 0.738
|  | 332 | 0.7392
|  | 333 | 0.7404
|  | 334 | 0.7416
|  | 335 | 0.7429
|  | 336 | 0.7442
|  | 337 | 0.7454
|  | 338 | 0.7467
|  | 339 | 0.7479
|  | 340 | 0.7491
|  | 341 | 0.7503
|  | 342 | 0.7514
|  | 343 | 0.7524
|  | 344 | 0.7533
|  | 345 | 0.7542
|  | 346 | 0.7549
|  | 347 | 0.7556
|  | 348 | 0.7561
|  | 349 | 0.7565
|  | 350 | 0.7568
|  | 351 | 0.7567
|  | 352 | 0.7564
|  | 353 | 0.756
|  | 354 | 0.7554
|  | 355 | 0.7545
|  | 356 | 0.7536
|  | 357 | 0.7524
|  | 358 | 0.7511
|  | 359 | 0.7496
|  | 360 | 0.7479
|  | 361 | 0.746
|  | 362 | 0.744
|  | 363 | 0.7418
|  | 364 | 0.7395
|  | 365 | 0.737
|  | 366 | 0.7344
|  | 367 | 0.7316
|  | 368 | 0.7287
|  | 369 | 0.7257
|  | 370 | 0.7226
|  | 371 | 0.7193
|  | 372 | 0.716
|  | 373 | 0.7126
|  | 374 | 0.7091
|  | 375 | 0.7056
|  | 376 | 0.702
|  | 377 | 0.6983
|  | 378 | 0.6947
|  | 379 | 0.691
|  | 380 | 0.6873
|  | 381 | 0.6837
|  | 382 | 0.68
|  | 383 | 0.6764
|  | 384 | 0.6729
|  | 385 | 0.6694
|  | 386 | 0.666
|  | 387 | 0.6627
|  | 388 | 0.6596
|  | 389 | 0.6565
|  | 390 | 0.6536
|  | 391 | 0.6509
|  | 392 | 0.6483
|  | 393 | 0.6459
|  | 394 | 0.6437
|  | 395 | 0.6417
|  | 396 | 0.64
|  | 397 | 0.6385
|  | 398 | 0.6372
|  | 399 | 0.6363
|  | 400 | 0.6356
|  | 401 | 0.6352
|  | 402 | 0.6352
|  | 403 | 0.6355
|  | 404 | 0.6361
|  | 405 | 0.6372
|  | 406 | 0.6386
|  | 407 | 0.6404
|  | 408 | 0.6426
|  | 409 | 0.6452
|  | 410 | 0.6482
|  | 411 | 0.6517
|  | 412 | 0.6556
|  | 413 | 0.66
|  | 414 | 0.6648
|  | 415 | 0.6701
|  | 416 | 0.6759
|  | 417 | 0.6823
|  | 418 | 0.6891
|  | 419 | 0.6965
|  | 420 | 0.7044
|  | 421 | 0.7128
|  | 422 | 0.7218
|  | 423 | 0.7314
|  | 424 | 0.7415
|  | 425 | 0.7523
|  | 426 | 0.7636
|  | 427 | 0.7755
|  | 428 | 0.788
|  | 429 | 0.8011
|  | 430 | 0.8148
|  | 431 | 0.8291
|  | 432 | 0.8441
|  | 433 | 0.8597
|  | 434 | 0.8759
|  | 435 | 0.8928
|  | 436 | 0.9106
|  | 437 | 0.9292
|  | 438 | 0.9484
|  | 439 | 0.9682
|  | 440 | 0.9888
|  | 441 | 1.0101
|  | 442 | 1.032
|  | 443 | 1.0547
|  | 444 | 1.078
|  | 445 | 1.102
|  | 446 | 1.1267
|  | 447 | 1.1521
|  | 448 | 1.1782
|  | 449 | 1.205
|  | 450 | 1.2325
|  | 451 | 1.2604
|  | 452 | 1.289
|  | 453 | 1.3183
|  | 454 | 1.3482
|  | 455 | 1.3788
|  | 456 | 1.41
|  | 457 | 1.4419
|  | 458 | 1.4745
|  | 459 | 1.5075
|  | 460 | 1.5411
|  | 461 | 1.5754
|  | 462 | 1.6103
|  | 463 | 1.6458
|  | 464 | 1.6819
|  | 465 | 1.7187
|  | 466 | 1.756
|  | 467 | 1.794
|  | 468 | 1.8325
|  | 469 | 1.8717
|  | 470 | 1.9114
|  | 471 | 1.9517
|  | 472 | 1.9925
|  | 473 | 2.034
|  | 474 | 2.0759
|  | 475 | 2.1185
|  | 476 | 2.1615
|  | 477 | 2.2052
|  | 478 | 2.2493
|  | 479 | 2.2939
|  | 480 | 2.3391
|  | 481 | 2.3848
|  | 482 | 2.4309
|  | 483 | 2.4776
|  | 484 | 2.5247
|  | 485 | 2.5723
|  | 486 | 2.6204
|  | 487 | 2.6689
|  | 488 | 2.7179
|  | 489 | 2.7673
|  | 490 | 2.8171
|  | 491 | 2.8673
|  | 492 | 2.918
|  | 493 | 2.969
|  | 494 | 3.0205
|  | 495 | 3.0723
|  | 496 | 3.1245
|  | 497 | 3.1771
|  | 498 | 3.23
|  | 499 | 3.2833
|  | 500 | 3.3369
|  | 501 | 3.3909
|  | 502 | 3.4451
|  | 503 | 3.4997
|  | 504 | 3.5546
|  | 505 | 3.6097
|  | 506 | 3.6652
|  | 507 | 3.7209
|  | 508 | 3.7769
|  | 509 | 3.8331
|  | 510 | 3.8896
|  | 511 | 3.9464
|  | 512 | 4.0033
|  | 513 | 4.0605
|  | 514 | 4.1179
|  | 515 | 4.1755
|  | 516 | 4.2333
|  | 517 | 4.2913
|  | 518 | 4.3494
|  | 519 | 4.4077
|  | 520 | 4.4662
|  | 521 | 4.5248
|  | 522 | 4.5836
|  | 523 | 4.6425
|  | 524 | 4.7015
|  | 525 | 4.7607
|  | 526 | 4.8199
|  | 527 | 4.8793
|  | 528 | 4.9388
|  | 529 | 4.9983
|  | 530 | 5.0579
|  | 531 | 5.1176
|  | 532 | 5.1773
|  | 533 | 5.2375
|  | 534 | 5.2976
|  | 535 | 5.3578
|  | 536 | 5.4181
|  | 537 | 5.4783
|  | 538 | 5.5386
|  | 539 | 5.5988
|  | 540 | 5.6591
|  | 541 | 5.7193
|  | 542 | 5.7795
|  | 543 | 5.8397
|  | 544 | 5.8999
|  | 545 | 5.96
|  | 546 | 6.0201
|  | 547 | 6.0802
|  | 548 | 6.1401
|  | 549 | 6.2
|  | 550 | 6.2599
|  | 551 | 6.318
|  | 552 | 6.376
|  | 553 | 6.434
|  | 554 | 6.492
|  | 555 | 6.5499
|  | 556 | 6.6077
|  | 557 | 6.6654
|  | 558 | 6.7231
|  | 559 | 6.7807
|  | 560 | 6.8382
|  | 561 | 6.8956
|  | 562 | 6.9529
|  | 563 | 7.0101
|  | 564 | 7.0673
|  | 565 | 7.1243
|  | 566 | 7.1812
|  | 567 | 7.238
|  | 568 | 7.2946
|  | 569 | 7.3512
|  | 570 | 7.4076
|  | 571 | 7.4639
|  | 572 | 7.5201
|  | 573 | 7.5761
|  | 574 | 7.632
|  | 575 | 7.6877
|  | 576 | 7.7433
|  | 577 | 7.7988
|  | 578 | 7.8541
|  | 579 | 7.9092
|  | 580 | 7.9642
|  | 581 | 8.019
|  | 582 | 8.0736
|  | 583 | 8.1281
|  | 584 | 8.1824
|  | 585 | 8.2366
|  | 586 | 8.2906
|  | 587 | 8.3443
|  | 588 | 8.398
|  | 589 | 8.4514
|  | 590 | 8.5046
|  | 591 | 8.5577
|  | 592 | 8.6105
|  | 593 | 8.6632
|  | 594 | 8.7157
|  | 595 | 8.768
|  | 596 | 8.8201
|  | 597 | 8.8719
|  | 598 | 8.9236
|  | 599 | 8.9751
|  | 600 | 9.0264