## Transmission
Circular Polarizer Transmission
|  | Wavelength (nm) | % Transmission | % Transmission
|  | 800 | 70.49132 | 35.24566
|  | 799 | 70.82916 | 35.41458
|  | 798 | 71.12077 | 35.56039
|  | 797 | 71.39091 | 35.69545
Product Raw Data |  | 796 | 71.64529 | 35.82264
Circular Polarizer, 405 - 670 nm |  | 795 | 71.92062 | 35.96031
|  | 794 | 72.1883 | 36.09415
Item # | CP1x405, CP1x488, CP1x532, CP1x633, CP1x670 | 793 | 72.45304 | 36.22652
DISCLAIMER: The data presented here are typical. Slight variations in performance data will occur from lot to lot. Please contact Technical Support with any questions regarding the use or reliability of this data. |  | 792 | 72.69392 | 36.34696
|  | 791 | 72.92373 | 36.46186
|  | 790 | 73.17147 | 36.58574
|  | 789 | 73.3971 | 36.69855
|  | 788 | 73.63697 | 36.81849
|  | 787 | 73.88013 | 36.94007
This data may be used in publications. However, please cite Thorlabs as the source. |  | 786 | 74.10379 | 37.0519
|  | 785 | 74.30628 | 37.15314
|  | 784 | 74.51353 | 37.25677
Additional Information: |  | 783 | 74.70348 | 37.35174
The polarized input is aligned with the tranmission axis of the linear polarizing film. |  | 782 | 74.93467 | 37.46733
|  | 781 | 75.14079 | 37.5704
|  | 780 | 75.34946 | 37.67473
|  | 779 | 75.55881 | 37.7794
|  | 778 | 75.73788 | 37.86894
|  | 777 | 75.92667 | 37.96333
|  | 776 | 76.12086 | 38.06043
|  | 775 | 76.34303 | 38.17151
|  | 774 | 76.51151 | 38.25575
|  | 773 | 76.69331 | 38.34665
|  | 772 | 76.87298 | 38.43649
|  | 771 | 77.06721 | 38.53361
|  | 770 | 77.23365 | 38.61683
|  | 769 | 77.4091 | 38.70455
|  | 768 | 77.61991 | 38.80996
|  | 767 | 77.77521 | 38.8876
|  | 766 | 77.94127 | 38.97063
|  | 765 | 78.08371 | 39.04185
|  | 764 | 78.26885 | 39.13443
|  | 763 | 78.41341 | 39.2067
|  | 762 | 78.57771 | 39.28886
|  | 761 | 78.73022 | 39.36511
|  | 760 | 78.87632 | 39.43816
|  | 759 | 79.03885 | 39.51942
|  | 758 | 79.19699 | 39.5985
|  | 757 | 79.33519 | 39.66759
|  | 756 | 79.4721 | 39.73605
|  | 755 | 79.61919 | 39.8096
|  | 754 | 79.74046 | 39.87023
|  | 753 | 79.89494 | 39.94747
|  | 752 | 79.98464 | 39.99232
|  | 751 | 80.13862 | 40.06931
|  | 750 | 80.27824 | 40.13912
|  | 749 | 80.38239 | 40.19119
|  | 748 | 80.52624 | 40.26312
|  | 747 | 80.6339 | 40.31695
|  | 746 | 80.74561 | 40.3728
|  | 745 | 80.87312 | 40.43656
|  | 744 | 80.95064 | 40.47532
|  | 743 | 81.05254 | 40.52627
|  | 742 | 81.19771 | 40.59885
|  | 741 | 81.2538 | 40.6269
|  | 740 | 81.33978 | 40.66989
|  | 739 | 81.44566 | 40.72283
|  | 738 | 81.56748 | 40.78374
|  | 737 | 81.60849 | 40.80424
|  | 736 | 81.72689 | 40.86345
|  | 735 | 81.79941 | 40.8997
|  | 734 | 81.86964 | 40.93482
|  | 733 | 81.93369 | 40.96684
|  | 732 | 82.00496 | 41.00248
|  | 731 | 82.05276 | 41.02638
|  | 730 | 82.15943 | 41.07972
|  | 729 | 82.17867 | 41.08934
|  | 728 | 82.24052 | 41.12026
|  | 727 | 82.2973 | 41.14865
|  | 726 | 82.31434 | 41.15717
|  | 725 | 82.40976 | 41.20488
|  | 724 | 82.42606 | 41.21303
|  | 723 | 82.47856 | 41.23928
|  | 722 | 82.49512 | 41.24756
|  | 721 | 82.53325 | 41.26662
|  | 720 | 82.55888 | 41.27944
|  | 719 | 82.42233 | 41.21116
|  | 718 | 82.44469 | 41.22235
|  | 717 | 82.4505 | 41.22525
|  | 716 | 82.4985 | 41.24925
|  | 715 | 82.47235 | 41.23618
|  | 714 | 82.48441 | 41.24221
|  | 713 | 82.49893 | 41.24947
|  | 712 | 82.4847 | 41.24235
|  | 711 | 82.49699 | 41.24849
|  | 710 | 82.4732 | 41.2366
|  | 709 | 82.46419 | 41.23209
|  | 708 | 82.44325 | 41.22163
|  | 707 | 82.43793 | 41.21897
|  | 706 | 82.41871 | 41.20935
|  | 705 | 82.38412 | 41.19206
|  | 704 | 82.35652 | 41.17826
|  | 703 | 82.33497 | 41.16748
|  | 702 | 82.30239 | 41.1512
|  | 701 | 82.27102 | 41.13551
|  | 700 | 82.22186 | 41.11093
|  | 699 | 82.19129 | 41.09565
|  | 698 | 82.15132 | 41.07566
|  | 697 | 82.08224 | 41.04112
|  | 696 | 82.04031 | 41.02016
|  | 695 | 81.97861 | 40.9893
|  | 694 | 81.93794 | 40.96897
|  | 693 | 81.88207 | 40.94104
|  | 692 | 81.81451 | 40.90725
|  | 691 | 81.76263 | 40.88132
|  | 690 | 81.68552 | 40.84276
|  | 689 | 81.61625 | 40.80812
|  | 688 | 81.54461 | 40.7723
|  | 687 | 81.48488 | 40.74244
|  | 686 | 81.42003 | 40.71001
|  | 685 | 81.34235 | 40.67118
|  | 684 | 81.26649 | 40.63325
|  | 683 | 81.19476 | 40.59738
|  | 682 | 81.10783 | 40.55391
|  | 681 | 81.02415 | 40.51208
|  | 680 | 80.9603 | 40.48015
|  | 679 | 80.86958 | 40.43479
|  | 678 | 80.7897 | 40.39485
|  | 677 | 80.69312 | 40.34656
|  | 676 | 80.62773 | 40.31387
|  | 675 | 80.54268 | 40.27134
|  | 674 | 80.46519 | 40.2326
|  | 673 | 80.37357 | 40.18678
|  | 672 | 80.30163 | 40.15081
|  | 671 | 80.22865 | 40.11432
|  | 670 | 80.12879 | 40.0644
|  | 669 | 80.04868 | 40.02434
|  | 668 | 79.95209 | 39.97604
|  | 667 | 79.86441 | 39.93221
|  | 666 | 79.77604 | 39.88802
|  | 665 | 79.69425 | 39.84713
|  | 664 | 79.61313 | 39.80656
|  | 663 | 79.52621 | 39.7631
|  | 662 | 79.44021 | 39.7201
|  | 661 | 79.35783 | 39.67892
|  | 660 | 79.27322 | 39.63661
|  | 659 | 79.19357 | 39.59678
|  | 658 | 79.10307 | 39.55154
|  | 657 | 79.03201 | 39.51601
|  | 656 | 78.95803 | 39.47902
|  | 655 | 78.8828 | 39.4414
|  | 654 | 78.786 | 39.393
|  | 653 | 78.72913 | 39.36457
|  | 652 | 78.6423 | 39.32115
|  | 651 | 78.58273 | 39.29136
|  | 650 | 78.52158 | 39.26079
|  | 649 | 78.43494 | 39.21747
|  | 648 | 78.39267 | 39.19633
|  | 647 | 78.31333 | 39.15667
|  | 646 | 78.23958 | 39.11979
|  | 645 | 78.18045 | 39.09023
|  | 644 | 78.11386 | 39.05693
|  | 643 | 78.06235 | 39.03117
|  | 642 | 78.0039 | 39.00195
|  | 641 | 77.96249 | 38.98124
|  | 640 | 77.90974 | 38.95487
|  | 639 | 77.85104 | 38.92552
|  | 638 | 77.80703 | 38.90351
|  | 637 | 77.76154 | 38.88077
|  | 636 | 77.74006 | 38.87003
|  | 635 | 77.67747 | 38.83874
|  | 634 | 77.6397 | 38.81985
|  | 633 | 77.61562 | 38.80781
|  | 632 | 77.58401 | 38.79201
|  | 631 | 77.56008 | 38.78004
|  | 630 | 77.53994 | 38.76997
|  | 629 | 77.50838 | 38.75419
|  | 628 | 77.49576 | 38.74788
|  | 627 | 77.45873 | 38.72937
|  | 626 | 77.4425 | 38.72125
|  | 625 | 77.42756 | 38.71378
|  | 624 | 77.41621 | 38.70811
|  | 623 | 77.40638 | 38.70319
|  | 622 | 77.40295 | 38.70147
|  | 621 | 77.40789 | 38.70395
|  | 620 | 77.38971 | 38.69485
|  | 619 | 77.39531 | 38.69765
|  | 618 | 77.39147 | 38.69574
|  | 617 | 77.40594 | 38.70297
|  | 616 | 77.40678 | 38.70339
|  | 615 | 77.40649 | 38.70325
|  | 614 | 77.43079 | 38.7154
|  | 613 | 77.43782 | 38.71891
|  | 612 | 77.44475 | 38.72237
|  | 611 | 77.47659 | 38.7383
|  | 610 | 77.50655 | 38.75327
|  | 609 | 77.51606 | 38.75803
|  | 608 | 77.54723 | 38.77362
|  | 607 | 77.56028 | 38.78014
|  | 606 | 77.58194 | 38.79097
|  | 605 | 77.60724 | 38.80362
|  | 604 | 77.62711 | 38.81355
|  | 603 | 77.66578 | 38.83289
|  | 602 | 77.71252 | 38.85626
|  | 601 | 77.73386 | 38.86693
|  | 600 | 77.76588 | 38.88294
|  | 599 | 77.81044 | 38.90522
|  | 598 | 77.85293 | 38.92646
|  | 597 | 77.87978 | 38.93989
|  | 596 | 77.91666 | 38.95833
|  | 595 | 77.96767 | 38.98383
|  | 594 | 78.00914 | 39.00457
|  | 593 | 78.05305 | 39.02653
|  | 592 | 78.09711 | 39.04855
|  | 591 | 78.1356 | 39.0678
|  | 590 | 78.19199 | 39.096
|  | 589 | 78.23845 | 39.11922
|  | 588 | 78.27171 | 39.13585
|  | 587 | 78.3309 | 39.16545
|  | 586 | 78.38667 | 39.19334
|  | 585 | 78.40799 | 39.20399
|  | 584 | 78.47849 | 39.23924
|  | 583 | 78.53902 | 39.26951
|  | 582 | 78.59421 | 39.2971
|  | 581 | 78.6319 | 39.31595
|  | 580 | 78.70287 | 39.35144
|  | 579 | 78.75088 | 39.37544
|  | 578 | 78.82259 | 39.41129
|  | 577 | 78.89561 | 39.4478
|  | 576 | 78.92773 | 39.46386
|  | 575 | 79.00436 | 39.50218
|  | 574 | 79.08031 | 39.54015
|  | 573 | 79.13187 | 39.56594
|  | 572 | 79.18633 | 39.59316
|  | 571 | 79.25953 | 39.62976
|  | 570 | 79.32297 | 39.66148
|  | 569 | 79.38857 | 39.69428
|  | 568 | 79.46883 | 39.73442
|  | 567 | 79.52994 | 39.76497
|  | 566 | 79.64058 | 39.82029
|  | 565 | 79.69458 | 39.84729
|  | 564 | 79.78706 | 39.89353
|  | 563 | 79.86729 | 39.93365
|  | 562 | 79.95155 | 39.97577
|  | 561 | 80.01434 | 40.00717
|  | 560 | 80.1143 | 40.05715
|  | 559 | 80.20681 | 40.10341
|  | 558 | 80.27585 | 40.13792
|  | 557 | 80.37958 | 40.18979
|  | 556 | 80.46951 | 40.23476
|  | 555 | 80.56376 | 40.28188
|  | 554 | 80.66939 | 40.33469
|  | 553 | 80.78888 | 40.39444
|  | 552 | 80.87656 | 40.43828
|  | 551 | 80.97141 | 40.48571
|  | 550 | 81.07682 | 40.53841
|  | 549 | 81.17926 | 40.58963
|  | 548 | 81.29899 | 40.64949
|  | 547 | 81.39645 | 40.69822
|  | 546 | 81.51315 | 40.75658
|  | 545 | 81.62241 | 40.81121
|  | 544 | 81.73904 | 40.86952
|  | 543 | 81.84589 | 40.92295
|  | 542 | 81.97382 | 40.98691
|  | 541 | 82.07554 | 41.03777
|  | 540 | 82.19954 | 41.09977
|  | 539 | 82.30431 | 41.15216
|  | 538 | 82.40559 | 41.2028
|  | 537 | 82.52532 | 41.26266
|  | 536 | 82.65181 | 41.3259
|  | 535 | 82.75494 | 41.37747
|  | 534 | 82.87289 | 41.43645
|  | 533 | 82.9842 | 41.4921
|  | 532 | 83.0765 | 41.53825
|  | 531 | 83.16747 | 41.58374
|  | 530 | 83.29698 | 41.64849
|  | 529 | 83.37936 | 41.68968
|  | 528 | 83.49046 | 41.74523
|  | 527 | 83.56384 | 41.78192
|  | 526 | 83.64534 | 41.82267
|  | 525 | 83.73687 | 41.86843
|  | 524 | 83.83646 | 41.91823
|  | 523 | 83.89546 | 41.94773
|  | 522 | 83.96999 | 41.98499
|  | 521 | 84.03641 | 42.0182
|  | 520 | 84.0955 | 42.04775
|  | 519 | 84.12244 | 42.06122
|  | 518 | 84.19349 | 42.09674
|  | 517 | 84.23624 | 42.11812
|  | 516 | 84.26309 | 42.13155
|  | 515 | 84.29195 | 42.14597
|  | 514 | 84.31274 | 42.15637
|  | 513 | 84.34212 | 42.17106
|  | 512 | 84.34313 | 42.17157
|  | 511 | 84.3433 | 42.17165
|  | 510 | 84.34319 | 42.17159
|  | 509 | 84.34988 | 42.17494
|  | 508 | 84.3188 | 42.1594
|  | 507 | 84.30665 | 42.15332
|  | 506 | 84.2645 | 42.13225
|  | 505 | 84.23916 | 42.11958
|  | 504 | 84.16607 | 42.08303
|  | 503 | 84.14965 | 42.07483
|  | 502 | 84.12115 | 42.06058
|  | 501 | 84.06088 | 42.03044
|  | 500 | 83.98762 | 41.99381
|  | 499 | 83.93553 | 41.96777
|  | 498 | 83.86994 | 41.93497
|  | 497 | 83.8042 | 41.9021
|  | 496 | 83.74554 | 41.87277
|  | 495 | 83.64452 | 41.82226
|  | 494 | 83.56596 | 41.78298
|  | 493 | 83.50305 | 41.75153
|  | 492 | 83.43163 | 41.71582
|  | 491 | 83.32549 | 41.66274
|  | 490 | 83.23594 | 41.61797
|  | 489 | 83.1441 | 41.57205
|  | 488 | 83.08379 | 41.54189
|  | 487 | 82.93902 | 41.46951
|  | 486 | 82.88384 | 41.44192
|  | 485 | 82.78754 | 41.39377
|  | 484 | 82.68017 | 41.34008
|  | 483 | 82.5737 | 41.28685
|  | 482 | 82.50668 | 41.25334
|  | 481 | 82.38913 | 41.19456
|  | 480 | 82.28638 | 41.14319
|  | 479 | 82.16775 | 41.08387
|  | 478 | 82.05864 | 41.02932
|  | 477 | 81.94147 | 40.97074
|  | 476 | 81.83134 | 40.91567
|  | 475 | 81.71249 | 40.85625
|  | 474 | 81.59621 | 40.7981
|  | 473 | 81.44637 | 40.72319
|  | 472 | 81.31753 | 40.65876
|  | 471 | 81.18668 | 40.59334
|  | 470 | 81.03391 | 40.51696
|  | 469 | 80.87898 | 40.43949
|  | 468 | 80.72595 | 40.36298
|  | 467 | 80.56976 | 40.28488
|  | 466 | 80.37027 | 40.18513
|  | 465 | 80.23376 | 40.11688
|  | 464 | 80.0431 | 40.02155
|  | 463 | 79.80773 | 39.90387
|  | 462 | 79.59883 | 39.79942
|  | 461 | 79.42014 | 39.71007
|  | 460 | 79.17232 | 39.58616
|  | 459 | 78.97629 | 39.48814
|  | 458 | 78.70084 | 39.35042
|  | 457 | 78.4935 | 39.24675
|  | 456 | 78.22947 | 39.11473
|  | 455 | 77.98817 | 38.99409
|  | 454 | 77.72158 | 38.86079
|  | 453 | 77.45242 | 38.72621
|  | 452 | 77.16949 | 38.58475
|  | 451 | 76.903 | 38.4515
|  | 450 | 76.57017 | 38.28508
|  | 449 | 76.27903 | 38.13951
|  | 448 | 76.01003 | 38.00502
|  | 447 | 75.69318 | 37.84659
|  | 446 | 75.39099 | 37.6955
|  | 445 | 75.06236 | 37.53118
|  | 444 | 74.75794 | 37.37897
|  | 443 | 74.44666 | 37.22333
|  | 442 | 74.16925 | 37.08463
|  | 441 | 73.86076 | 36.93038
|  | 440 | 73.52013 | 36.76006
|  | 439 | 73.204 | 36.602
|  | 438 | 72.86713 | 36.43357
|  | 437 | 72.54385 | 36.27192
|  | 436 | 72.24234 | 36.12117
|  | 435 | 71.88079 | 35.9404
|  | 434 | 71.54018 | 35.77009
|  | 433 | 71.20468 | 35.60234
|  | 432 | 70.88656 | 35.44328
|  | 431 | 70.48508 | 35.24254
|  | 430 | 70.16232 | 35.08116
|  | 429 | 69.79886 | 34.89943
|  | 428 | 69.38535 | 34.69267
|  | 427 | 68.94415 | 34.47207
|  | 426 | 68.59049 | 34.29525
|  | 425 | 68.131 | 34.0655
|  | 424 | 67.62463 | 33.81231
|  | 423 | 67.00125 | 33.50063
|  | 422 | 66.559 | 33.2795
|  | 421 | 65.91075 | 32.95538
|  | 420 | 65.24548 | 32.62274
|  | 419 | 64.4342 | 32.2171
|  | 418 | 63.72808 | 31.86404
|  | 417 | 62.88993 | 31.44496
|  | 416 | 62.01361 | 31.0068
|  | 415 | 61.0043 | 30.50215
|  | 414 | 59.78613 | 29.89306
|  | 413 | 58.66482 | 29.33241
|  | 412 | 57.31808 | 28.65904
|  | 411 | 55.92569 | 27.96284
|  | 410 | 54.36373 | 27.18186
|  | 409 | 52.57543 | 26.28771
|  | 408 | 50.59338 | 25.29669
|  | 407 | 48.75789 | 24.37895
|  | 406 | 46.3838 | 23.1919
|  | 405 | 44.00346 | 22.00173
|  | 404 | 41.57336 | 20.78668
|  | 403 | 39.02501 | 19.5125
|  | 402 | 36.12275 | 18.06137
|  | 401 | 32.87917 | 16.43958
|  | 400 | 29.715 | 14.8575
|  | 399 | 27.13089 | 13.56544
|  | 398 | 24.41358 | 12.20679
|  | 397 | 21.21027 | 10.60513
|  | 396 | 17.92626 | 8.96313
|  | 395 | 15.13877 | 7.56938
|  | 394 | 12.47324 | 6.23662
|  | 393 | 11.38832 | 5.69416
|  | 392 | 7.43491 | 3.71745
|  | 391 | 7.46854 | 3.73427
|  | 390 | 7.48855 | 3.74428