## Quantum Efficiency
1.6 MP Color CMOS Camera
|  | Wavelength (nm) | Quantum Efficiency (%)
|  |  | Blue | Green | Red
|  | 400 | 29.08381 | 5.51529 | 6.85811
|  | 405 | 33.02385 | 5.05232 | 6.012
|  | 410 | 36.23982 | 4.56168 | 5.20919
|  | 415 | 39.10839 | 4.11991 | 4.5532
Product Raw Data |  | 420 | 41.5359 | 3.74965 | 4.06162
1.6 MP Color CMOS Camera |  | 425 | 43.81453 | 3.51247 | 3.67756
|  | 430 | 46.13965 | 3.4571 | 3.34845
Item # | CS165CU | 435 | 48.54643 | 3.58943 | 3.04732
| CS165CU/M | 440 | 50.45601 | 3.76445 | 2.68461
| CS165CU1 | 445 | 52.09128 | 3.96159 | 2.30661
| CS165CU1/M | 450 | 53.26292 | 4.27722 | 1.96838
DISCLAIMER: The data presented here are typical. Slight variations in performance data will occur from lot to lot. Please contact Technical Support with any questions regarding the use or reliability of this data. |  | 455 | 53.84628 | 5.1129 | 1.71756
|  | 460 | 53.94877 | 7.07139 | 1.58721
|  | 465 | 53.46842 | 11.08762 | 1.62954
|  | 470 | 52.05231 | 17.55069 | 1.71591
|  | 475 | 49.94703 | 25.95536 | 1.78252
|  | 480 | 47.21425 | 35.15972 | 1.84246
This data may be used in publications. However, please cite Thorlabs as the source. |  | 485 | 43.76522 | 43.86509 | 1.88818
|  | 490 | 39.97205 | 51.08492 | 1.97277
|  | 495 | 36.07829 | 56.31315 | 2.15287
Additional Information: |  | 500 | 31.88056 | 59.51587 | 2.37642
|  | 505 | 27.5917 | 61.34535 | 2.69528
|  | 510 | 23.40833 | 62.80017 | 3.22209
|  | 515 | 19.57029 | 63.88685 | 3.83845
|  | 520 | 16.26915 | 64.41061 | 4.34901
|  | 525 | 13.58689 | 64.77453 | 4.68621
|  | 530 | 11.5122 | 65.11495 | 4.72794
|  | 535 | 9.88594 | 65.03248 | 4.40239
|  | 540 | 8.47475 | 64.38203 | 3.82777
|  | 545 | 7.16098 | 63.53154 | 3.2751
|  | 550 | 5.93336 | 62.58606 | 2.9116
|  | 555 | 4.82217 | 61.3588 | 2.81658
|  | 560 | 3.87259 | 59.75684 | 3.11089
|  | 565 | 3.15915 | 58.11908 | 4.63127
|  | 570 | 2.68543 | 56.36593 | 9.57769
|  | 575 | 2.38336 | 54.18459 | 18.49382
|  | 580 | 2.16406 | 51.50136 | 29.49176
|  | 585 | 1.97571 | 48.31131 | 41.07081
|  | 590 | 1.80004 | 44.46191 | 51.67756
|  | 595 | 1.64075 | 40.04125 | 58.89678
|  | 600 | 1.50689 | 35.26856 | 62.01628
|  | 605 | 1.40687 | 30.41472 | 62.66768
|  | 610 | 1.34935 | 25.85046 | 62.08676
|  | 615 | 1.34234 | 21.89929 | 61.12698
|  | 620 | 1.39509 | 18.71075 | 60.33788
|  | 625 | 1.51182 | 16.25813 | 59.64255
|  | 630 | 1.70277 | 14.43488 | 59.01778
|  | 635 | 1.96876 | 13.09147 | 58.48364
|  | 640 | 2.2964 | 12.05469 | 57.93512
|  | 645 | 2.66116 | 11.18206 | 57.05083
|  | 650 | 3.05803 | 10.51762 | 56.0633
|  | 655 | 3.47672 | 10.16448 | 55.14946
|  | 660 | 3.86611 | 10.16063 | 54.01492
|  | 665 | 4.18216 | 10.50291 | 52.43325
|  | 670 | 4.39418 | 11.13719 | 50.34274
|  | 675 | 4.51497 | 12.05183 | 48.10997
|  | 680 | 4.56254 | 13.15819 | 45.95281
|  | 685 | 4.5937 | 14.4282 | 44.29174
|  | 690 | 4.63635 | 15.82906 | 43.27899
|  | 695 | 4.67117 | 17.24905 | 42.91178
|  | 700 | 4.62919 | 18.44941 | 42.80693
|  | 705 | 4.48985 | 19.34806 | 42.9228
|  | 710 | 4.23957 | 19.84762 | 43.12527
|  | 715 | 3.90511 | 19.95266 | 43.35977
|  | 720 | 3.54609 | 19.76235 | 43.46821
|  | 725 | 3.22878 | 19.4665 | 43.34655
|  | 730 | 2.96331 | 19.10937 | 42.65403
|  | 735 | 2.76847 | 18.88568 | 41.55817
|  | 740 | 2.63684 | 18.8688 | 40.21684
|  | 745 | 2.56843 | 19.09719 | 38.93797
|  | 750 | 2.58337 | 19.63862 | 38.07305
|  | 755 | 2.71692 | 20.39933 | 37.65998
|  | 760 | 3.01192 | 21.19667 | 37.45366
|  | 765 | 3.51272 | 21.84354 | 37.09865
|  | 770 | 4.32859 | 22.32727 | 36.47524
|  | 775 | 5.57875 | 22.47707 | 35.27477
|  | 780 | 7.38348 | 22.40187 | 33.75991
|  | 785 | 9.83049 | 22.29115 | 32.25635
|  | 790 | 12.82782 | 22.2534 | 30.92166
|  | 795 | 15.96196 | 22.22878 | 29.70204
|  | 800 | 18.74385 | 22.27182 | 28.71996
|  | 805 | 20.86053 | 22.38295 | 27.94295
|  | 810 | 22.14315 | 22.42454 | 27.18778
|  | 815 | 22.60533 | 22.30411 | 26.37924
|  | 820 | 22.52504 | 21.96695 | 25.43897
|  | 825 | 22.31177 | 21.44921 | 24.40334
|  | 830 | 22.05798 | 20.7 | 23.25924
|  | 835 | 21.81109 | 19.86661 | 22.16614
|  | 840 | 21.56541 | 19.11547 | 21.2617
|  | 845 | 21.33485 | 18.56895 | 20.6193
|  | 850 | 21.01002 | 18.16496 | 20.11818
|  | 855 | 20.55824 | 17.85523 | 19.63524
|  | 860 | 19.90536 | 17.46791 | 18.98307
|  | 865 | 19.09517 | 16.94696 | 18.18601
|  | 870 | 18.14517 | 16.28314 | 17.29815
|  | 875 | 17.10529 | 15.53714 | 16.38571
|  | 880 | 16.10524 | 14.8023 | 15.54823
|  | 885 | 15.22053 | 14.11117 | 14.81738
|  | 890 | 14.44761 | 13.46475 | 14.16173
|  | 895 | 13.77718 | 12.85455 | 13.54927
|  | 900 | 13.19997 | 12.25929 | 12.95362
|  | 905 | 12.66065 | 11.64678 | 12.34249
|  | 910 | 12.13638 | 11.03504 | 11.72305
|  | 915 | 11.56881 | 10.39605 | 11.04913
|  | 920 | 10.91338 | 9.71242 | 10.31136
|  | 925 | 10.18237 | 9.00177 | 9.54419
|  | 930 | 9.4238 | 8.31522 | 8.8037
|  | 935 | 8.64448 | 7.66576 | 8.10581
|  | 940 | 7.92801 | 7.10635 | 7.50926
|  | 945 | 7.33201 | 6.65872 | 7.03052
|  | 950 | 6.84383 | 6.29241 | 6.62675
|  | 955 | 6.43073 | 5.96735 | 6.26132
|  | 960 | 6.07796 | 5.66445 | 5.91836
|  | 965 | 5.74131 | 5.35256 | 5.57099
|  | 970 | 5.38378 | 5.00525 | 5.19781
|  | 975 | 4.99336 | 4.62424 | 4.80097
|  | 980 | 4.57946 | 4.23049 | 4.39953
|  | 985 | 4.16327 | 3.84786 | 4.01697
|  | 990 | 3.77307 | 3.49821 | 3.6705
|  | 995 | 3.38447 | 3.15649 | 3.33007
|  | 1000 | 3.09099 | 2.90845 | 3.08817

## IR Filter Transmission
CS165CU Camera IR Filter
|  | Wavelength (nm) | Transmission (%)
|  | 400 | 92.72579
|  | 401 | 92.72502
|  | 402 | 92.25073
|  | 403 | 91.69311
Product Raw Data |  | 404 | 91.38208
CS165CU Camera IR Filter |  | 405 | 91.44149
|  | 406 | 91.91545
Item # | - | 407 | 92.59341
DISCLAIMER: The data presented here are typical. Slight variations in performance data will occur from lot to lot. Please contact Technical Support with any questions regarding the use or reliability of this data. |  | 408 | 93.29461
|  | 409 | 93.9126
|  | 410 | 94.37772
|  | 411 | 94.74035
|  | 412 | 95.02396
|  | 413 | 95.27877
This data may be used in publications. However, please cite Thorlabs as the source. |  | 414 | 95.5251
|  | 415 | 95.6634
|  | 416 | 95.76
Additional Information: |  | 417 | 95.79052
|  | 418 | 95.70417
|  | 419 | 95.60407
|  | 420 | 95.38836
|  | 421 | 95.18117
|  | 422 | 94.94868
|  | 423 | 94.79349
|  | 424 | 94.71916
|  | 425 | 94.65292
|  | 426 | 94.75025
|  | 427 | 94.89763
|  | 428 | 95.12499
|  | 429 | 95.33313
|  | 430 | 95.46439
|  | 431 | 95.60907
|  | 432 | 95.68896
|  | 433 | 95.79332
|  | 434 | 95.86395
|  | 435 | 95.92058
|  | 436 | 96.02994
|  | 437 | 96.15259
|  | 438 | 96.23465
|  | 439 | 96.27369
|  | 440 | 96.2343
|  | 441 | 96.21776
|  | 442 | 96.1633
|  | 443 | 96.09755
|  | 444 | 96.07431
|  | 445 | 96.02673
|  | 446 | 95.99918
|  | 447 | 95.90922
|  | 448 | 95.81943
|  | 449 | 95.72612
|  | 450 | 95.59046
|  | 451 | 95.55654
|  | 452 | 95.54215
|  | 453 | 95.59311
|  | 454 | 95.74033
|  | 455 | 95.90504
|  | 456 | 96.08352
|  | 457 | 96.22117
|  | 458 | 96.37384
|  | 459 | 96.49555
|  | 460 | 96.50319
|  | 461 | 96.53457
|  | 462 | 96.53581
|  | 463 | 96.55916
|  | 464 | 96.55698
|  | 465 | 96.41696
|  | 466 | 96.32753
|  | 467 | 96.18216
|  | 468 | 96.00452
|  | 469 | 95.85811
|  | 470 | 95.65813
|  | 471 | 95.56216
|  | 472 | 95.53637
|  | 473 | 95.60144
|  | 474 | 95.72147
|  | 475 | 95.83053
|  | 476 | 96.05369
|  | 477 | 96.24236
|  | 478 | 96.39323
|  | 479 | 96.56049
|  | 480 | 96.62278
|  | 481 | 96.70953
|  | 482 | 96.75327
|  | 483 | 96.75024
|  | 484 | 96.73188
|  | 485 | 96.63912
|  | 486 | 96.5667
|  | 487 | 96.38934
|  | 488 | 96.18113
|  | 489 | 95.96722
|  | 490 | 95.66116
|  | 491 | 95.4191
|  | 492 | 95.17761
|  | 493 | 94.95386
|  | 494 | 94.82149
|  | 495 | 94.66866
|  | 496 | 94.63228
|  | 497 | 94.60424
|  | 498 | 94.63811
|  | 499 | 94.69863
|  | 500 | 94.67296
|  | 501 | 94.71569
|  | 502 | 94.73673
|  | 503 | 94.74606
|  | 504 | 94.74614
|  | 505 | 94.61422
|  | 506 | 94.50266
|  | 507 | 94.2951
|  | 508 | 93.96924
|  | 509 | 93.55977
|  | 510 | 92.9956
|  | 511 | 92.42752
|  | 512 | 91.79787
|  | 513 | 91.19142
|  | 514 | 90.63299
|  | 515 | 90.12424
|  | 516 | 89.81731
|  | 517 | 89.65549
|  | 518 | 89.67744
|  | 519 | 89.86954
|  | 520 | 90.17806
|  | 521 | 90.67911
|  | 522 | 91.19016
|  | 523 | 91.73437
|  | 524 | 92.25389
|  | 525 | 92.69472
|  | 526 | 93.13622
|  | 527 | 93.42837
|  | 528 | 93.66228
|  | 529 | 93.86147
|  | 530 | 93.9797
|  | 531 | 94.12633
|  | 532 | 94.29073
|  | 533 | 94.52969
|  | 534 | 94.7781
|  | 535 | 95.03061
|  | 536 | 95.35054
|  | 537 | 95.64558
|  | 538 | 95.92407
|  | 539 | 96.12026
|  | 540 | 96.19799
|  | 541 | 96.2645
|  | 542 | 96.21235
|  | 543 | 96.14277
|  | 544 | 96.01012
|  | 545 | 95.83846
|  | 546 | 95.74523
|  | 547 | 95.68256
|  | 548 | 95.6372
|  | 549 | 95.67746
|  | 550 | 95.74493
|  | 551 | 95.90333
|  | 552 | 96.06687
|  | 553 | 96.21133
|  | 554 | 96.33154
|  | 555 | 96.40964
|  | 556 | 96.48957
|  | 557 | 96.48298
|  | 558 | 96.46733
|  | 559 | 96.42235
|  | 560 | 96.34146
|  | 561 | 96.30737
|  | 562 | 96.2657
|  | 563 | 96.25164
|  | 564 | 96.24996
|  | 565 | 96.29381
|  | 566 | 96.37581
|  | 567 | 96.5227
|  | 568 | 96.65092
|  | 569 | 96.74785
|  | 570 | 96.87777
|  | 571 | 96.97765
|  | 572 | 97.05618
|  | 573 | 97.09484
|  | 574 | 97.0681
|  | 575 | 97.07028
|  | 576 | 97.05221
|  | 577 | 97.04505
|  | 578 | 97.0067
|  | 579 | 96.9606
|  | 580 | 96.98754
|  | 581 | 97.01679
|  | 582 | 97.04625
|  | 583 | 97.06226
|  | 584 | 97.09812
|  | 585 | 97.18538
|  | 586 | 97.22518
|  | 587 | 97.24155
|  | 588 | 97.25494
|  | 589 | 97.24924
|  | 590 | 97.2391
|  | 591 | 97.20761
|  | 592 | 97.17272
|  | 593 | 97.13318
|  | 594 | 97.10206
|  | 595 | 97.09412
|  | 596 | 97.05973
|  | 597 | 97.06772
|  | 598 | 97.08806
|  | 599 | 97.09898
|  | 600 | 97.1301
|  | 601 | 97.15767
|  | 602 | 97.21102
|  | 603 | 97.23859
|  | 604 | 97.24797
|  | 605 | 97.27172
|  | 606 | 97.29629
|  | 607 | 97.33319
|  | 608 | 97.33306
|  | 609 | 97.32971
|  | 610 | 97.35628
|  | 611 | 97.36924
|  | 612 | 97.3949
|  | 613 | 97.39973
|  | 614 | 97.40048
|  | 615 | 97.43673
|  | 616 | 97.44839
|  | 617 | 97.45845
|  | 618 | 97.43852
|  | 619 | 97.40067
|  | 620 | 97.38306
|  | 621 | 97.33967
|  | 622 | 97.29734
|  | 623 | 97.23666
|  | 624 | 97.17168
|  | 625 | 97.15077
|  | 626 | 97.11521
|  | 627 | 97.07191
|  | 628 | 97.0267
|  | 629 | 96.97125
|  | 630 | 96.87588
|  | 631 | 96.68194
|  | 632 | 96.39306
|  | 633 | 95.94474
|  | 634 | 95.29327
|  | 635 | 94.42551
|  | 636 | 93.2937
|  | 637 | 91.84615
|  | 638 | 90.07594
|  | 639 | 88.03054
|  | 640 | 85.73492
|  | 641 | 83.19614
|  | 642 | 80.5038
|  | 643 | 77.65289
|  | 644 | 74.65243
|  | 645 | 71.57713
|  | 646 | 68.42253
|  | 647 | 65.2
|  | 648 | 61.92756
|  | 649 | 58.66307
|  | 650 | 55.40262
|  | 651 | 52.12947
|  | 652 | 48.86829
|  | 653 | 45.57744
|  | 654 | 42.25457
|  | 655 | 38.88845
|  | 656 | 35.47681
|  | 657 | 32.07513
|  | 658 | 28.76045
|  | 659 | 25.60664
|  | 660 | 22.66276
|  | 661 | 19.97572
|  | 662 | 17.58415
|  | 663 | 15.46033
|  | 664 | 13.58709
|  | 665 | 11.94723
|  | 666 | 10.51632
|  | 667 | 9.28835
|  | 668 | 8.24417
|  | 669 | 7.3553
|  | 670 | 6.60901
|  | 671 | 5.98165
|  | 672 | 5.4542
|  | 673 | 5.00435
|  | 674 | 4.6162
|  | 675 | 4.27796
|  | 676 | 3.97553
|  | 677 | 3.70623
|  | 678 | 3.4609
|  | 679 | 3.23769
|  | 680 | 3.03387
|  | 681 | 2.84101
|  | 682 | 2.65872
|  | 683 | 2.48299
|  | 684 | 2.31045
|  | 685 | 2.14209
|  | 686 | 1.97693
|  | 687 | 1.81567
|  | 688 | 1.65886
|  | 689 | 1.51304
|  | 690 | 1.37357
|  | 691 | 1.24459
|  | 692 | 1.12866
|  | 693 | 1.02165
|  | 694 | 0.92632
|  | 695 | 0.84233
|  | 696 | 0.76466
|  | 697 | 0.69662
|  | 698 | 0.63438
|  | 699 | 0.58286
|  | 700 | 0.53887
|  | 701 | 0.50057
|  | 702 | 0.46758
|  | 703 | 0.43615
|  | 704 | 0.41388
|  | 705 | 0.39522
|  | 706 | 0.37768
|  | 707 | 0.36399
|  | 708 | 0.35015
|  | 709 | 0.34068
|  | 710 | 0.33444
|  | 711 | 0.32866
|  | 712 | 0.32512
|  | 713 | 0.31835
|  | 714 | 0.31844
|  | 715 | 0.31832
|  | 716 | 0.31602
|  | 717 | 0.31729
|  | 718 | 0.31195
|  | 719 | 0.31124
|  | 720 | 0.30957
|  | 721 | 0.30446
|  | 722 | 0.29935
|  | 723 | 0.29019
|  | 724 | 0.28241
|  | 725 | 0.27179
|  | 726 | 0.26074
|  | 727 | 0.24905
|  | 728 | 0.23094
|  | 729 | 0.2184
|  | 730 | 0.20612
|  | 731 | 0.19084
|  | 732 | 0.17958
|  | 733 | 0.16484
|  | 734 | 0.15406
|  | 735 | 0.1441
|  | 736 | 0.13481
|  | 737 | 0.12671
|  | 738 | 0.11446
|  | 739 | 0.11017
|  | 740 | 0.10492
|  | 741 | 0.09983
|  | 742 | 0.09779
|  | 743 | 0.08902
|  | 744 | 0.08777
|  | 745 | 0.08656
|  | 746 | 0.08474
|  | 747 | 0.08383
|  | 748 | 0.08162
|  | 749 | 0.08128
|  | 750 | 0.08173
|  | 751 | 0.08224
|  | 752 | 0.0846
|  | 753 | 0.08116
|  | 754 | 0.08336
|  | 755 | 0.08668
|  | 756 | 0.08802
|  | 757 | 0.09337
|  | 758 | 0.0919
|  | 759 | 0.09559
|  | 760 | 0.09926
|  | 761 | 0.10253
|  | 762 | 0.10651
|  | 763 | 0.10604
|  | 764 | 0.10876
|  | 765 | 0.1115
|  | 766 | 0.11151
|  | 767 | 0.1145
|  | 768 | 0.10889
|  | 769 | 0.10974
|  | 770 | 0.1104
|  | 771 | 0.10728
|  | 772 | 0.10619
|  | 773 | 0.09812
|  | 774 | 0.09684
|  | 775 | 0.09349
|  | 776 | 0.08895
|  | 777 | 0.08604
|  | 778 | 0.07654
|  | 779 | 0.07571
|  | 780 | 0.07201
|  | 781 | 0.06787
|  | 782 | 0.0681
|  | 783 | 0.06033
|  | 784 | 0.06009
|  | 785 | 0.0598
|  | 786 | 0.05614
|  | 787 | 0.05633
|  | 788 | 0.05086
|  | 789 | 0.05327
|  | 790 | 0.05287
|  | 791 | 0.05188
|  | 792 | 0.05452
|  | 793 | 0.05027
|  | 794 | 0.05355
|  | 795 | 0.05683
|  | 796 | 0.05666
|  | 797 | 0.05992
|  | 798 | 0.0577
|  | 799 | 0.0627
|  | 800 | 0.06717
|  | 801 | 0.07054
|  | 802 | 0.07758
|  | 803 | 0.07701
|  | 804 | 0.08662
|  | 805 | 0.09564
|  | 806 | 0.10308
|  | 807 | 0.11756
|  | 808 | 0.12412
|  | 809 | 0.1413
|  | 810 | 0.15889
|  | 811 | 0.17743
|  | 812 | 0.1974
|  | 813 | 0.21489
|  | 814 | 0.23972
|  | 815 | 0.26218
|  | 816 | 0.28273
|  | 817 | 0.30531
|  | 818 | 0.31694
|  | 819 | 0.33594
|  | 820 | 0.34687
|  | 821 | 0.35397
|  | 822 | 0.35563
|  | 823 | 0.34997
|  | 824 | 0.3427
|  | 825 | 0.33195
|  | 826 | 0.31777
|  | 827 | 0.30238
|  | 828 | 0.28105
|  | 829 | 0.26715
|  | 830 | 0.25171
|  | 831 | 0.23717
|  | 832 | 0.22686
|  | 833 | 0.21205
|  | 834 | 0.20524
|  | 835 | 0.20109
|  | 836 | 0.19504
|  | 837 | 0.19353
|  | 838 | 0.18686
|  | 839 | 0.18981
|  | 840 | 0.19004
|  | 841 | 0.19404
|  | 842 | 0.19801
|  | 843 | 0.20078
|  | 844 | 0.21359
|  | 845 | 0.22495
|  | 846 | 0.23636
|  | 847 | 0.25343
|  | 848 | 0.27138
|  | 849 | 0.29715
|  | 850 | 0.3291
|  | 851 | 0.36251
|  | 852 | 0.40636
|  | 853 | 0.45297
|  | 854 | 0.51745
|  | 855 | 0.5874
|  | 856 | 0.66693
|  | 857 | 0.75673
|  | 858 | 0.84733
|  | 859 | 0.93808
|  | 860 | 1.01295
|  | 861 | 1.03011
|  | 862 | 1.07759
|  | 863 | 1.15755
|  | 864 | 1.23929
|  | 865 | 1.22054
|  | 866 | 1.22979
|  | 867 | 1.22492
|  | 868 | 1.24417
|  | 869 | 1.27862
|  | 870 | 1.22053
|  | 871 | 1.1803
|  | 872 | 1.1199
|  | 873 | 1.08031
|  | 874 | 1.05383
|  | 875 | 0.99428
|  | 876 | 0.99037
|  | 877 | 1.0085
|  | 878 | 1.0172
|  | 879 | 1.05726
|  | 880 | 1.08549
|  | 881 | 1.1376
|  | 882 | 1.19361
|  | 883 | 1.26138
|  | 884 | 1.34036
|  | 885 | 1.37339
|  | 886 | 1.42929
|  | 887 | 1.49782
|  | 888 | 1.53697
|  | 889 | 1.57634
|  | 890 | 1.59033
|  | 891 | 1.63621
|  | 892 | 1.71095
|  | 893 | 1.80414
|  | 894 | 1.85052
|  | 895 | 1.82958
|  | 896 | 1.77917
|  | 897 | 1.70536
|  | 898 | 1.5993
|  | 899 | 1.41925
|  | 900 | 1.17338
|  | 901 | 1.00092
|  | 902 | 0.82782
|  | 903 | 0.658
|  | 904 | 0.51728
|  | 905 | 0.40581
|  | 906 | 0.32369
|  | 907 | 0.23827
|  | 908 | 0.19572
|  | 909 | 0.15961
|  | 910 | 0.14986
|  | 911 | 0.11722
|  | 912 | 0.10741
|  | 913 | 0.11741
|  | 914 | 0.09704
|  | 915 | 0.04884
|  | 916 | 0.06784
|  | 917 | 0.0779
|  | 918 | 0.057
|  | 919 | 0.03254
|  | 920 | 0.02189
|  | 921 | 0.04785
|  | 922 | 0.0419
|  | 923 | 0.06881
|  | 924 | 0.05034
|  | 925 | 0.02517
|  | 926 | 0.02929
|  | 927 | 0.03337
|  | 928 | 0.03771
|  | 929 | 0.01019
|  | 930 | 0.01608
|  | 931 | 0.02372
|  | 932 | 0.02269
|  | 933 | 0.03106
|  | 934 | 0.04531
|  | 935 | 0.02194
|  | 936 | 0.01602
|  | 937 | 0.02711
|  | 938 | 0.03225
|  | 939 | 0.03981
|  | 940 | 0.01555
|  | 941 | 0.01991
|  | 942 | 0.03864
|  | 943 | 0.0363
|  | 944 | 0.02893
|  | 945 | 0.01355
|  | 946 | 0.01215
|  | 947 | 0.02439
|  | 948 | 0.03683
|  | 949 | 0.02162
|  | 950 | 0.03677
|  | 951 | 0.0491
|  | 952 | 0.03696
|  | 953 | 0.01906
|  | 954 | 0.02161
|  | 955 | 0.01918
|  | 956 | 0.02046
|  | 957 | 0.04889
|  | 958 | 0.05001
|  | 959 | 0.03972
|  | 960 | 0.05404
|  | 961 | 0.05474
|  | 962 | 0.05115
|  | 963 | 0.06755
|  | 964 | 0.04336
|  | 965 | 0.04579
|  | 966 | 0.06504
|  | 967 | 0.07467
|  | 968 | 0.10605
|  | 969 | 0.11328
|  | 970 | 0.10304
|  | 971 | 0.10198
|  | 972 | 0.10653
|  | 973 | 0.10527
|  | 974 | 0.1215
|  | 975 | 0.14332
|  | 976 | 0.15752
|  | 977 | 0.15949
|  | 978 | 0.15822
|  | 979 | 0.16453
|  | 980 | 0.14473
|  | 981 | 0.1301
|  | 982 | 0.15449
|  | 983 | 0.1814
|  | 984 | 0.18515
|  | 985 | 0.16888
|  | 986 | 0.14649
|  | 987 | 0.15352
|  | 988 | 0.13538
|  | 989 | 0.10732
|  | 990 | 0.10455
|  | 991 | 0.12497
|  | 992 | 0.13458
|  | 993 | 0.11315
|  | 994 | 0.07595
|  | 995 | 0.08109
|  | 996 | 0.09212
|  | 997 | 0.07887
|  | 998 | 0.05835
|  | 999 | 0.04646
|  | 1000 | 0.05157
|  | 1001 | 0.06165
|  | 1002 | 0.0527
|  | 1003 | 0.04174
|  | 1004 | 0.02682
|  | 1005 | 0.03009
|  | 1006 | 0.04642
|  | 1007 | 0.06418
|  | 1008 | 0.05461
|  | 1009 | 0.03003
|  | 1010 | 0.02746
|  | 1011 | 0.03226
|  | 1012 | 0.04955
|  | 1013 | 0.06874
|  | 1014 | 0.04095
|  | 1015 | 0.02331
|  | 1016 | 0.01873
|  | 1017 | 0.02228
|  | 1018 | 0.05991
|  | 1019 | 0.06652
|  | 1020 | 0.06601
|  | 1021 | 0.03002
|  | 1022 | 0.01948
|  | 1023 | 0.03008
|  | 1024 | 0.05257
|  | 1025 | 0.0556
|  | 1026 | 0.04976
|  | 1027 | 0.0236
|  | 1028 | 0.01663
|  | 1029 | 0.01487
|  | 1030 | 0.03978
|  | 1031 | 0.05266
|  | 1032 | 0.04288
|  | 1033 | 0.05515
|  | 1034 | 0.04451
|  | 1035 | 0.02892
|  | 1036 | 0.02883
|  | 1037 | 0.03544
|  | 1038 | 0.04809
|  | 1039 | 0.06143
|  | 1040 | 0.08242
|  | 1041 | 0.06118
|  | 1042 | 0.02752
|  | 1043 | 0.03318
|  | 1044 | 0.04742
|  | 1045 | 0.06923
|  | 1046 | 0.08981
|  | 1047 | 0.08936
|  | 1048 | 0.09261
|  | 1049 | 0.07595
|  | 1050 | 0.05731
|  | 1051 | 0.0743
|  | 1052 | 0.08678
|  | 1053 | 0.10155
|  | 1054 | 0.11748
|  | 1055 | 0.13251
|  | 1056 | 0.14357
|  | 1057 | 0.11595
|  | 1058 | 0.11513
|  | 1059 | 0.12491
|  | 1060 | 0.13231
|  | 1061 | 0.14807
|  | 1062 | 0.18513
|  | 1063 | 0.22451
|  | 1064 | 0.24205
|  | 1065 | 0.25965
|  | 1066 | 0.28843
|  | 1067 | 0.3296
|  | 1068 | 0.35895
|  | 1069 | 0.32946
|  | 1070 | 0.34783
|  | 1071 | 0.3924
|  | 1072 | 0.43159
|  | 1073 | 0.48015
|  | 1074 | 0.54009
|  | 1075 | 0.59396
|  | 1076 | 0.64133
|  | 1077 | 0.67955
|  | 1078 | 0.69553
|  | 1079 | 0.75102
|  | 1080 | 0.78777
|  | 1081 | 0.8212
|  | 1082 | 0.86468
|  | 1083 | 0.94101
|  | 1084 | 1.0045
|  | 1085 | 1.04205
|  | 1086 | 1.05987
|  | 1087 | 1.05301
|  | 1088 | 1.06353
|  | 1089 | 1.07608
|  | 1090 | 1.09488
|  | 1091 | 1.11555
|  | 1092 | 1.11993
|  | 1093 | 1.11506
|  | 1094 | 1.11804
|  | 1095 | 1.11171
|  | 1096 | 1.0575
|  | 1097 | 1.02834
|  | 1098 | 1.00663
|  | 1099 | 0.98601
|  | 1100 | 0.98813
|  | 1101 | 0.99283
|  | 1102 | 0.99006
|  | 1103 | 0.97652
|  | 1104 | 0.96287
|  | 1105 | 0.95255
|  | 1106 | 0.92444
|  | 1107 | 0.9055
|  | 1108 | 0.88997
|  | 1109 | 0.88261
|  | 1110 | 0.87952
|  | 1111 | 0.87504
|  | 1112 | 0.8922
|  | 1113 | 0.92028
|  | 1114 | 0.93317
|  | 1115 | 0.94244
|  | 1116 | 0.9497
|  | 1117 | 0.97943
|  | 1118 | 1.01513
|  | 1119 | 1.03767
|  | 1120 | 1.04511
|  | 1121 | 1.05709
|  | 1122 | 1.06162
|  | 1123 | 1.11126
|  | 1124 | 1.14314
|  | 1125 | 1.16714
|  | 1126 | 1.20901
|  | 1127 | 1.27042
|  | 1128 | 1.35917
|  | 1129 | 1.4366
|  | 1130 | 1.49487
|  | 1131 | 1.54637
|  | 1132 | 1.61601
|  | 1133 | 1.72356
|  | 1134 | 1.83435
|  | 1135 | 1.90719
|  | 1136 | 2.02263
|  | 1137 | 2.14545
|  | 1138 | 2.27516
|  | 1139 | 2.43401
|  | 1140 | 2.62389
|  | 1141 | 2.81437
|  | 1142 | 3.01407
|  | 1143 | 3.26432
|  | 1144 | 3.54287
|  | 1145 | 3.88944
|  | 1146 | 4.26816
|  | 1147 | 4.68691
|  | 1148 | 5.13828
|  | 1149 | 5.67606
|  | 1150 | 6.28336
|  | 1151 | 6.99917
|  | 1152 | 7.73885
|  | 1153 | 8.6439
|  | 1154 | 9.70043
|  | 1155 | 10.90376
|  | 1156 | 12.24109
|  | 1157 | 13.84569
|  | 1158 | 15.57715
|  | 1159 | 17.67407
|  | 1160 | 19.96881
|  | 1161 | 22.53483
|  | 1162 | 25.33218
|  | 1163 | 28.43053
|  | 1164 | 31.56645
|  | 1165 | 34.94108
|  | 1166 | 38.26738
|  | 1167 | 41.71613
|  | 1168 | 45.0608
|  | 1169 | 48.31933
|  | 1170 | 51.3479
|  | 1171 | 54.23341
|  | 1172 | 56.69169
|  | 1173 | 58.90137
|  | 1174 | 60.61097
|  | 1175 | 61.86916
|  | 1176 | 62.63464
|  | 1177 | 62.90633
|  | 1178 | 62.69768
|  | 1179 | 62.01397
|  | 1180 | 60.96331
|  | 1181 | 59.61521
|  | 1182 | 58.10267
|  | 1183 | 56.41371
|  | 1184 | 54.78233
|  | 1185 | 53.07566
|  | 1186 | 51.55028
|  | 1187 | 50.10011
|  | 1188 | 48.82065
|  | 1189 | 47.72379
|  | 1190 | 46.71775
|  | 1191 | 45.86851
|  | 1192 | 45.24946
|  | 1193 | 44.78449
|  | 1194 | 44.45513
|  | 1195 | 44.28734
|  | 1196 | 44.27933
|  | 1197 | 44.392
|  | 1198 | 44.64736
|  | 1199 | 45.05522
|  | 1200 | 45.54749