## Raw Data
Reflectance of E-Coated CaF2 Cylindrical Lenses
|  | Wavelength (µm) | Reflectance (%)
|  | 1 | 79.65319
|  | 1.01 | 78.65669
|  | 1.02 | 77.48507
|  | 1.03 | 76.17529
Product Raw Data |  | 1.04 | 74.67779
Reflectance of E-Coated CaF2 Cylindrical Lenses |  | 1.05 | 72.98648
|  | 1.06 | 71.04654
Item # | LJxxxxRM-E | 1.07 | 68.69911
DISCLAIMER: The data presented here are typical. Slight variations in performance data will occur from lot to lot. Please contact Technical Support with any questions regarding the use or reliability of this data. |  | 1.08 | 65.85085
|  | 1.09 | 62.56241
|  | 1.1 | 58.67682
|  | 1.11 | 53.92187
|  | 1.12 | 48.22353
|  | 1.13 | 41.71101
This data may be used in publications. However, please cite Thorlabs as the source. |  | 1.14 | 34.49176
|  | 1.15 | 26.81705
|  | 1.16 | 19.68802
Additional Information: |  | 1.17 | 14.56077
Measured at Normal Incidence |  | 1.18 | 12.55266
|  | 1.19 | 14.25916
|  | 1.2 | 19.35528
|  | 1.21 | 26.32392
|  | 1.22 | 33.8797
|  | 1.23 | 41.32968
|  | 1.24 | 48.01097
|  | 1.25 | 53.50068
|  | 1.26 | 57.99623
|  | 1.27 | 61.78948
|  | 1.28 | 64.86403
|  | 1.29 | 67.29448
|  | 1.3 | 69.26215
|  | 1.31 | 70.87228
|  | 1.32 | 72.17658
|  | 1.33 | 73.15609
|  | 1.34 | 73.91532
|  | 1.35 | 74.52781
|  | 1.36 | 74.87886
|  | 1.37 | 75.06629
|  | 1.38 | 75.10904
|  | 1.39 | 75.03789
|  | 1.4 | 74.81798
|  | 1.41 | 74.48515
|  | 1.42 | 73.99259
|  | 1.43 | 73.38644
|  | 1.44 | 72.67047
|  | 1.45 | 71.86881
|  | 1.46 | 70.94864
|  | 1.47 | 69.88044
|  | 1.48 | 68.67393
|  | 1.49 | 67.36713
|  | 1.5 | 65.91926
|  | 1.51 | 64.31779
|  | 1.52 | 62.53557
|  | 1.53 | 60.65735
|  | 1.54 | 58.64349
|  | 1.55 | 56.44209
|  | 1.56 | 54.10216
|  | 1.57 | 51.67658
|  | 1.58 | 49.11351
|  | 1.59 | 46.33893
|  | 1.6 | 43.44204
|  | 1.61 | 40.50704
|  | 1.62 | 37.53725
|  | 1.63 | 34.46759
|  | 1.64 | 31.35717
|  | 1.65 | 28.34848
|  | 1.66 | 25.36371
|  | 1.67 | 22.42411
|  | 1.68 | 19.59448
|  | 1.69 | 16.96786
|  | 1.7 | 14.55202
|  | 1.71 | 12.30138
|  | 1.72 | 10.27322
|  | 1.73 | 8.52295
|  | 1.74 | 6.98988
|  | 1.75 | 5.6867
|  | 1.76 | 4.56066
|  | 1.77 | 3.66098
|  | 1.78 | 2.94418
|  | 1.79 | 2.38868
|  | 1.8 | 1.96794
|  | 1.81 | 1.66007
|  | 1.82 | 1.42824
|  | 1.83 | 1.30633
|  | 1.84 | 1.23051
|  | 1.85 | 1.18994
|  | 1.86 | 1.1921
|  | 1.87 | 1.21502
|  | 1.88 | 1.26565
|  | 1.89 | 1.30982
|  | 1.9 | 1.37661
|  | 1.91 | 1.42346
|  | 1.92 | 1.4519
|  | 1.93 | 1.45966
|  | 1.94 | 1.49168
|  | 1.95 | 1.52932
|  | 1.96 | 1.54033
|  | 1.97 | 1.44381
|  | 1.98 | 1.34614
|  | 1.99 | 1.24008
|  | 2.00007 | 1.15768
|  | 2.00994 | 1.07186
|  | 2.01982 | 0.99709
|  | 2.02997 | 0.93137
|  | 2.03984 | 0.87801
|  | 2.04998 | 0.83359
|  | 2.05984 | 0.80017
|  | 2.0697 | 0.776
|  | 2.07984 | 0.76034
|  | 2.08969 | 0.75364
|  | 2.09982 | 0.75502
|  | 2.10967 | 0.76397
|  | 2.11979 | 0.7805
|  | 2.12963 | 0.8032
|  | 2.13947 | 0.83196
|  | 2.14958 | 0.86736
|  | 2.15941 | 0.90693
|  | 2.16952 | 0.95241
|  | 2.17962 | 1.0022
|  | 2.18944 | 1.05423
|  | 2.19954 | 1.11096
|  | 2.20935 | 1.16872
|  | 2.21944 | 1.23031
|  | 2.22925 | 1.29182
|  | 2.23933 | 1.35625
|  | 2.24941 | 1.42137
|  | 2.25921 | 1.48487
|  | 2.26928 | 1.54991
|  | 2.27907 | 1.61243
|  | 2.28914 | 1.67556
|  | 2.2992 | 1.73707
|  | 2.30926 | 1.79654
|  | 2.31903 | 1.85203
|  | 2.32908 | 1.90632
|  | 2.33913 | 1.95746
|  | 2.3489 | 2.00383
|  | 2.35894 | 2.04778
|  | 2.36897 | 2.08767
|  | 2.379 | 2.12324
|  | 2.38875 | 2.15346
|  | 2.39878 | 2.17989
|  | 2.4088 | 2.20144
|  | 2.41882 | 2.21798
|  | 2.42883 | 2.22942
|  | 2.43884 | 2.23572
|  | 2.44885 | 2.23686
|  | 2.45857 | 2.23304
|  | 2.46857 | 2.22412
|  | 2.47857 | 2.21025
|  | 2.48856 | 2.19157
|  | 2.49854 | 2.16828
|  | 2.50853 | 2.14062
|  | 2.51851 | 2.10889
|  | 2.52848 | 2.07343
|  | 2.53845 | 2.03462
|  | 2.54842 | 1.99292
|  | 2.55838 | 1.9488
|  | 2.56834 | 1.90283
|  | 2.57829 | 1.8556
|  | 2.58825 | 1.80778
|  | 2.59819 | 1.76008
|  | 2.60813 | 1.62002
|  | 2.61835 | 1.57912
|  | 2.62828 | 1.54188
|  | 2.63821 | 1.50708
|  | 2.64814 | 1.47463
|  | 2.65806 | 1.44446
|  | 2.66798 | 1.41647
|  | 2.67817 | 1.38989
|  | 2.68808 | 1.36608
|  | 2.69798 | 1.34422
|  | 2.70788 | 1.32423
|  | 2.71805 | 1.30554
|  | 2.72794 | 1.28911
|  | 2.73783 | 1.27432
|  | 2.74799 | 1.26075
|  | 2.75787 | 1.24908
|  | 2.76774 | 1.23885
|  | 2.77788 | 1.22976
|  | 2.78775 | 1.22224
|  | 2.79761 | 1.21595
|  | 2.80774 | 1.21072
|  | 2.81759 | 1.20677
|  | 2.82771 | 1.2038
|  | 2.83756 | 1.20193
|  | 2.84767 | 1.20099
|  | 2.8575 | 1.20097
|  | 2.8676 | 1.20182
|  | 2.87743 | 1.20344
|  | 2.88752 | 1.20585
|  | 2.89734 | 1.20889
|  | 2.90742 | 1.21267
|  | 2.9175 | 1.21706
|  | 2.9273 | 1.22187
|  | 2.93737 | 1.22732
|  | 2.94716 | 1.23308
|  | 2.95722 | 1.23941
|  | 2.96728 | 1.24612
|  | 2.97732 | 1.25317
|  | 2.9871 | 1.26032
|  | 2.99714 | 1.26791
|  | 3.00717 | 1.27571
|  | 3.0172 | 1.28369
|  | 3.02695 | 1.2916
|  | 3.03697 | 1.29982
|  | 3.04699 | 1.30812
|  | 3.057 | 1.31645
|  | 3.067 | 1.32479
|  | 3.077 | 1.3331
|  | 3.087 | 1.34135
|  | 3.09698 | 1.34952
|  | 3.10697 | 1.35758
|  | 3.11668 | 1.36528
|  | 3.12665 | 1.37304
|  | 3.13662 | 1.3806
|  | 3.14685 | 1.38815
|  | 3.15681 | 1.39526
|  | 3.16676 | 1.40211
|  | 3.17671 | 1.40868
|  | 3.18665 | 1.41496
|  | 3.19659 | 1.42091
|  | 3.20652 | 1.42654
|  | 3.21644 | 1.43181
|  | 3.22636 | 1.43671
|  | 3.23655 | 1.44135
|  | 3.24646 | 1.44546
|  | 3.25636 | 1.44917
|  | 3.26626 | 1.45245
|  | 3.27642 | 1.45537
|  | 3.28631 | 1.45776
|  | 3.29619 | 1.45969
|  | 3.30633 | 1.4612
|  | 3.3162 | 1.46219
|  | 3.32633 | 1.4627
|  | 3.33619 | 1.46271
|  | 3.34605 | 1.46223
|  | 3.35616 | 1.46122
|  | 3.36601 | 1.45972
|  | 3.37611 | 1.45766
|  | 3.38594 | 1.45514
|  | 3.39603 | 1.45202
|  | 3.40585 | 1.44846
|  | 3.41593 | 1.44426
|  | 3.426 | 1.43953
|  | 3.43581 | 1.4344
|  | 3.44587 | 1.4286
|  | 3.45592 | 1.42226
|  | 3.46571 | 1.41557
|  | 3.47575 | 1.40817
|  | 3.48579 | 1.40024
|  | 3.49582 | 1.39179
|  | 3.50558 | 1.38306
|  | 3.5156 | 1.37358
|  | 3.52561 | 1.36359
|  | 3.53562 | 1.3531
|  | 3.54562 | 1.34211
|  | 3.55561 | 1.33063
|  | 3.5656 | 1.31867
|  | 3.57558 | 1.30624
|  | 3.58556 | 1.29334
|  | 3.59553 | 1.27999
|  | 3.60549 | 1.2662
|  | 3.61545 | 1.25197
|  | 3.6254 | 1.23732
|  | 3.63534 | 1.22225
|  | 3.64528 | 1.20679
|  | 3.65521 | 1.19093
|  | 3.66513 | 1.1747
|  | 3.67531 | 1.15767
|  | 3.68522 | 1.14072
|  | 3.69513 | 1.12343
|  | 3.70503 | 1.10582
|  | 3.71518 | 1.08743
|  | 3.72506 | 1.06921
|  | 3.73494 | 1.05071
|  | 3.74507 | 1.03145
|  | 3.75494 | 1.01243
|  | 3.76506 | 0.99267
|  | 3.77491 | 0.9732
|  | 3.78501 | 0.95301
|  | 3.79485 | 0.93315
|  | 3.80494 | 0.91259
|  | 3.81477 | 0.89241
|  | 3.82484 | 0.87155
|  | 3.83465 | 0.85112
|  | 3.84472 | 0.83004
|  | 3.85477 | 0.80888
|  | 3.86456 | 0.78819
|  | 3.8746 | 0.76692
|  | 3.88464 | 0.74561
|  | 3.89466 | 0.7243
|  | 3.90468 | 0.70299
|  | 3.91444 | 0.68226
|  | 3.92444 | 0.66103
|  | 3.93444 | 0.63987
|  | 3.94443 | 0.61879
|  | 3.95442 | 0.59782
|  | 3.96439 | 0.57698
|  | 3.97436 | 0.55628
|  | 3.98432 | 0.53575
|  | 3.99428 | 0.51541
|  | 4.00422 | 0.49527
|  | 4.01416 | 0.47535
|  | 4.02409 | 0.45568
|  | 4.03427 | 0.43578
|  | 4.04419 | 0.41667
|  | 4.0541 | 0.39786
|  | 4.064 | 0.37937
|  | 4.07415 | 0.36076
|  | 4.08403 | 0.34299
|  | 4.09391 | 0.3256
|  | 4.10404 | 0.30818
|  | 4.1139 | 0.29162
|  | 4.12401 | 0.27509
|  | 4.13385 | 0.25943
|  | 4.14395 | 0.24387
|  | 4.15378 | 0.2292
|  | 4.16386 | 0.21469
|  | 4.17367 | 0.20108
|  | 4.18373 | 0.18769
|  | 4.19378 | 0.1749
|  | 4.20383 | 0.16272
|  | 4.21361 | 0.15146
|  | 4.22364 | 0.14055
|  | 4.23366 | 0.13031
|  | 4.24367 | 0.12076
|  | 4.25367 | 0.11191
|  | 4.26342 | 0.10398
|  | 4.27341 | 0.09657
|  | 4.28338 | 0.08992
|  | 4.29335 | 0.08404
|  | 4.30332 | 0.07895
|  | 4.31327 | 0.07466
|  | 4.32346 | 0.07111
|  | 4.3334 | 0.06849
|  | 4.34333 | 0.06672
|  | 4.35325 | 0.06581
|  | 4.36316 | 0.06577
|  | 4.37331 | 0.06666
|  | 4.3832 | 0.06844
|  | 4.39308 | 0.07113
|  | 4.40321 | 0.07485
|  | 4.41308 | 0.07944
|  | 4.42318 | 0.08512
|  | 4.43303 | 0.09164
|  | 4.44312 | 0.09933
|  | 4.45295 | 0.10782
|  | 4.46302 | 0.11756
|  | 4.47283 | 0.12808
|  | 4.48289 | 0.13991
|  | 4.49293 | 0.1528
|  | 4.50296 | 0.16678
|  | 4.51274 | 0.18146
|  | 4.52276 | 0.19759
|  | 4.53276 | 0.21482
|  | 4.54276 | 0.23316
|  | 4.55274 | 0.25261
|  | 4.56272 | 0.27318
|  | 4.57269 | 0.29487
|  | 4.58265 | 0.31769
|  | 4.5926 | 0.34164
|  | 4.60254 | 0.36672
|  | 4.61247 | 0.39294
|  | 4.62239 | 0.42029
|  | 4.63254 | 0.44949
|  | 4.64244 | 0.47915
|  | 4.65234 | 0.50995
|  | 4.66246 | 0.54268
|  | 4.67233 | 0.57578
|  | 4.68244 | 0.61086
|  | 4.69229 | 0.64626
|  | 4.70238 | 0.68369
|  | 4.71221 | 0.72137
|  | 4.72227 | 0.76113
|  | 4.73209 | 0.80108
|  | 4.74213 | 0.84315
|  | 4.75217 | 0.88638
|  | 4.76219 | 0.93076
|  | 4.77197 | 0.97519
|  | 4.78197 | 1.02182
|  | 4.79196 | 1.06958
|  | 4.80195 | 1.11845
|  | 4.81192 | 1.16843
|  | 4.82188 | 1.2195
|  | 4.83183 | 1.27165
|  | 4.84177 | 1.32487
|  | 4.85194 | 1.38044
|  | 4.86186 | 1.43577
|  | 4.87177 | 1.49213
|  | 4.88167 | 1.54949
|  | 4.89179 | 1.60924
|  | 4.90167 | 1.66859
|  | 4.91177 | 1.73034
|  | 4.92163 | 1.7916
|  | 4.93171 | 1.85526
|  | 4.94155 | 1.91835
|  | 4.95161 | 1.98384
|  | 4.96165 | 2.05023
|  | 4.97146 | 2.1159
|  | 4.98148 | 2.18398
|  | 4.9915 | 2.25286
|  | 5.00173 | 2.32419
|  | 5.01155 | 2.39343
|  | 5.02137 | 2.46345
|  | 5.03119 | 2.53423
|  | 5.04101 | 2.60573
|  | 5.05158 | 2.68351
|  | 5.06139 | 2.75643
|  | 5.07121 | 2.82999
|  | 5.08102 | 2.90417
|  | 5.09083 | 2.97892
|  | 5.10139 | 3.06004
|  | 5.1112 | 3.13589
|  | 5.12101 | 3.21223
|  | 5.13082 | 3.289
|  | 5.14138 | 3.37214
|  | 5.15118 | 3.44972
|  | 5.16099 | 3.52764
|  | 5.17079 | 3.60584
|  | 5.18059 | 3.68429
|  | 5.19115 | 3.76901
|  | 5.20095 | 3.84785
|  | 5.21074 | 3.92682
|  | 5.22054 | 4.00586
|  | 5.23109 | 4.09101
|  | 5.24089 | 4.17006
|  | 5.25068 | 4.24905
|  | 5.26047 | 4.32792
|  | 5.27102 | 4.41267
|  | 5.28081 | 4.49114
|  | 5.2906 | 4.56934
|  | 5.30039 | 4.64721
|  | 5.31017 | 4.72471
|  | 5.32071 | 4.80768
|  | 5.3305 | 4.8842
|  | 5.34028 | 4.96018
|  | 5.35007 | 5.03554
|  | 5.3606 | 5.11594
|  | 5.37038 | 5.18984
|  | 5.38016 | 5.26293
|  | 5.38994 | 5.33515
|  | 5.40047 | 5.41189
|  | 5.41024 | 5.48211
|  | 5.42002 | 5.55126
|  | 5.43054 | 5.62445
|  | 5.44032 | 5.69115
|  | 5.45009 | 5.75657
|  | 5.45986 | 5.82063
|  | 5.47038 | 5.88802
|  | 5.48015 | 5.94902
|  | 5.48991 | 6.00843
|  | 5.49968 | 6.06617