## Transmission
#0 Cover Glasses Transmission
|  | Wavelength (nm) | % Transmission | % Transmission | % Transmission | % Transmission
|  |  | Cover Glass 1 | Cover Glass 2 | Cover Glass 3 | Cover Glass 4
|  | 300 | 16.29515 | 14.82779 | 16.25119 | 16.66488
|  | 301 | 19.03485 | 17.45384 | 18.96544 | 19.43725
|  | 302 | 22.08285 | 20.33996 | 22.04453 | 22.48137
|  | 303 | 25.06188 | 23.32337 | 25.02464 | 25.48869
Product Raw Data |  | 304 | 28.44973 | 26.62957 | 28.49755 | 28.92703
Cover Glasses, #0 (85 - 115 µm) Thickness |  | 305 | 31.71468 | 29.81284 | 31.55473 | 32.13165
|  | 306 | 35.00807 | 33.13752 | 34.89287 | 35.40539
Item # | CG00C | 307 | 38.46227 | 36.6959 | 38.43195 | 38.98228
| CG00C2 | 308 | 41.7713 | 40.05869 | 41.7098 | 42.31181
| CG00K | 309 | 45.1759 | 43.40343 | 45.13147 | 45.63864
| CG00K1 | 310 | 48.44498 | 46.73675 | 48.22574 | 48.86041
DISCLAIMER: The data presented here are typical. Slight variations in performance data will occur from lot to lot. Please contact Technical Support with any questions regarding the use or reliability of this data. |  | 311 | 51.57502 | 49.90783 | 51.35248 | 51.98158
|  | 312 | 54.50927 | 53.04446 | 54.34475 | 54.84378
|  | 313 | 57.55154 | 56.06239 | 57.50492 | 57.87653
|  | 314 | 60.19406 | 58.89613 | 60.1236 | 60.50752
|  | 315 | 62.66216 | 61.48299 | 62.44479 | 63.01059
|  | 316 | 65.10713 | 63.91735 | 64.93687 | 65.34885
This data may be used in publications. However, please cite Thorlabs as the source. |  | 317 | 67.45541 | 66.24343 | 67.07874 | 67.50277
|  | 318 | 69.51627 | 68.29523 | 69.31889 | 69.7935
|  | 319 | 71.3855 | 70.28592 | 71.33957 | 71.63345
Additional Information: |  | 320 | 73.5383 | 72.8863 | 73.31699 | 73.79516
Transmission measurements of four CG00C cover glasses from 350 nm to 800 nm. These data represent all #0 thickness cover glasses. |  | 321 | 75.24413 | 74.55843 | 75.05965 | 75.353
|  | 322 | 76.74746 | 76.02901 | 76.45759 | 76.79684
|  | 323 | 77.84952 | 77.17324 | 77.60706 | 78.03088
|  | 324 | 79.4138 | 78.70756 | 79.04054 | 79.39046
|  | 325 | 80.27975 | 79.67009 | 80.05973 | 80.33865
|  | 326 | 81.35816 | 80.94119 | 81.2728 | 81.4807
|  | 327 | 82.25233 | 81.88134 | 82.03689 | 82.24508
|  | 328 | 83.05334 | 82.62115 | 82.99377 | 83.10201
|  | 329 | 84.04447 | 83.55614 | 83.85715 | 83.98559
|  | 330 | 84.45589 | 84.13003 | 84.19527 | 84.58144
|  | 331 | 85.12921 | 84.92346 | 85.02353 | 85.23974
|  | 332 | 85.80112 | 85.51636 | 85.61389 | 85.79661
|  | 333 | 86.09324 | 85.91661 | 85.95947 | 86.22135
|  | 334 | 86.84467 | 86.63262 | 86.59007 | 86.67831
|  | 335 | 87.10806 | 87.03455 | 87.07394 | 87.2127
|  | 336 | 87.37796 | 87.17522 | 87.22038 | 87.45389
|  | 337 | 87.7717 | 87.63817 | 87.59211 | 87.68524
|  | 338 | 88.00828 | 87.94114 | 87.89358 | 88.11887
|  | 339 | 88.45454 | 88.11345 | 88.22936 | 88.38737
|  | 340 | 88.60469 | 88.4584 | 88.27902 | 88.52571
|  | 341 | 88.83125 | 88.66582 | 88.56977 | 88.90881
|  | 342 | 88.89769 | 88.96623 | 88.74158 | 88.95329
|  | 343 | 88.96635 | 88.80214 | 88.77852 | 88.94933
|  | 344 | 89.27409 | 89.27914 | 89.02322 | 89.19765
|  | 345 | 89.42151 | 89.23013 | 89.1227 | 89.3455
|  | 346 | 89.59135 | 89.4745 | 89.32218 | 89.53168
|  | 347 | 89.62699 | 89.59785 | 89.47433 | 89.64542
|  | 348 | 89.70368 | 89.74164 | 89.59423 | 89.72214
|  | 349 | 89.89853 | 89.86897 | 89.70898 | 89.79725
|  | 350 | 89.95737 | 89.86136 | 89.66417 | 89.86552
|  | 351 | 89.94775 | 89.9113 | 89.77593 | 90.06154
|  | 352 | 90.0863 | 90.03074 | 89.84068 | 89.9735
|  | 353 | 90.03064 | 89.98221 | 89.79668 | 90.00623
|  | 354 | 90.14686 | 90.21619 | 90.03255 | 90.23224
|  | 355 | 90.3324 | 90.28714 | 90.10131 | 90.24267
|  | 356 | 90.2508 | 90.23493 | 90.08894 | 90.17381
|  | 357 | 90.40073 | 90.3539 | 90.16419 | 90.36754
|  | 358 | 90.30417 | 90.32549 | 90.2106 | 90.32652
|  | 359 | 90.27946 | 90.28568 | 90.09554 | 90.2614
|  | 360 | 90.31554 | 90.40559 | 90.23836 | 90.41119
|  | 361 | 90.50883 | 90.45093 | 90.34495 | 90.41028
|  | 362 | 90.41125 | 90.50758 | 90.32256 | 90.48029
|  | 363 | 90.5825 | 90.52677 | 90.40572 | 90.54002
|  | 364 | 90.50777 | 90.57918 | 90.36004 | 90.52474
|  | 365 | 90.60395 | 90.64714 | 90.44102 | 90.59815
|  | 366 | 90.57787 | 90.5957 | 90.41558 | 90.65813
|  | 367 | 90.63775 | 90.64467 | 90.5229 | 90.65643
|  | 368 | 90.62937 | 90.65485 | 90.49854 | 90.66634
|  | 369 | 90.63507 | 90.69817 | 90.50616 | 90.59505
|  | 370 | 90.60744 | 90.61324 | 90.48213 | 90.68778
|  | 371 | 90.7267 | 90.61356 | 90.49395 | 90.67736
|  | 372 | 90.69793 | 90.70703 | 90.57304 | 90.70605
|  | 373 | 90.66724 | 90.70377 | 90.57597 | 90.72028
|  | 374 | 90.7041 | 90.73113 | 90.58163 | 90.69621
|  | 375 | 90.68041 | 90.73137 | 90.59724 | 90.75
|  | 376 | 90.71955 | 90.72067 | 90.60261 | 90.69616
|  | 377 | 90.69948 | 90.73794 | 90.6276 | 90.72816
|  | 378 | 90.74986 | 90.78313 | 90.62263 | 90.77818
|  | 379 | 90.81084 | 90.83287 | 90.64578 | 90.82005
|  | 380 | 90.73188 | 90.80719 | 90.61605 | 90.76077
|  | 381 | 90.76205 | 90.80538 | 90.65122 | 90.80161
|  | 382 | 90.77366 | 90.80655 | 90.69028 | 90.85284
|  | 383 | 90.75218 | 90.80495 | 90.6391 | 90.7892
|  | 384 | 90.82167 | 90.83768 | 90.64073 | 90.82391
|  | 385 | 90.84995 | 90.89458 | 90.76234 | 90.90697
|  | 386 | 90.75514 | 90.86544 | 90.70291 | 90.86017
|  | 387 | 90.78454 | 90.83727 | 90.69134 | 90.84275
|  | 388 | 90.86031 | 90.91534 | 90.73162 | 90.9193
|  | 389 | 90.86306 | 90.92738 | 90.74587 | 90.88357
|  | 390 | 90.81818 | 90.87714 | 90.75534 | 90.92924
|  | 391 | 90.85727 | 90.88949 | 90.74009 | 90.88752
|  | 392 | 90.83146 | 90.9 | 90.7653 | 90.92294
|  | 393 | 90.85019 | 90.90929 | 90.71492 | 90.90079
|  | 394 | 90.85368 | 90.93327 | 90.76537 | 90.94964
|  | 395 | 90.87135 | 90.92847 | 90.78462 | 90.95145
|  | 396 | 90.88974 | 90.96161 | 90.77626 | 90.95367
|  | 397 | 90.89797 | 90.96899 | 90.79864 | 90.98409
|  | 398 | 90.89239 | 90.93648 | 90.79651 | 90.96446
|  | 399 | 90.90787 | 90.96495 | 90.82577 | 90.95
|  | 400 | 90.93793 | 90.99449 | 90.86512 | 90.99825
|  | 401 | 90.91177 | 90.96529 | 90.83417 | 90.95441
|  | 402 | 90.93019 | 90.96136 | 90.81423 | 90.97928
|  | 403 | 90.94007 | 91.00861 | 90.83179 | 91.00166
|  | 404 | 90.94469 | 91.00853 | 90.86915 | 90.98164
|  | 405 | 90.9531 | 91.01618 | 90.87481 | 91.01515
|  | 406 | 90.94228 | 91.02425 | 90.8581 | 91.00665
|  | 407 | 90.94458 | 91.01276 | 90.87943 | 91.00079
|  | 408 | 90.9585 | 91.03896 | 90.8709 | 91.02858
|  | 409 | 90.97097 | 91.03922 | 90.88124 | 91.02885
|  | 410 | 90.9597 | 91.03188 | 90.8891 | 91.04015
|  | 411 | 90.97593 | 91.01471 | 90.85805 | 91.02695
|  | 412 | 90.9801 | 91.04054 | 90.89188 | 91.04733
|  | 413 | 90.98591 | 91.04446 | 90.88624 | 91.0452
|  | 414 | 90.98151 | 91.04907 | 90.91768 | 91.05444
|  | 415 | 90.97535 | 91.05724 | 90.91747 | 91.05772
|  | 416 | 91.00693 | 91.05141 | 90.89812 | 91.04689
|  | 417 | 90.99691 | 91.04202 | 90.90632 | 91.04912
|  | 418 | 91.00982 | 91.09904 | 90.9418 | 91.09532
|  | 419 | 91.01817 | 91.08723 | 90.95553 | 91.09168
|  | 420 | 91.0035 | 91.05 | 90.91087 | 91.06476
|  | 421 | 91.00163 | 91.0426 | 90.9186 | 91.05488
|  | 422 | 91.00055 | 91.07774 | 90.92873 | 91.06222
|  | 423 | 91.00756 | 91.06422 | 90.91384 | 91.05282
|  | 424 | 91.03245 | 91.0899 | 90.94453 | 91.08427
|  | 425 | 91.05366 | 91.10091 | 90.97646 | 91.11311
|  | 426 | 91.04856 | 91.10583 | 90.95853 | 91.10988
|  | 427 | 91.0539 | 91.12231 | 90.96906 | 91.12246
|  | 428 | 91.0464 | 91.12774 | 90.97443 | 91.12297
|  | 429 | 91.03342 | 91.10773 | 90.97229 | 91.10099
|  | 430 | 91.06525 | 91.12302 | 90.98379 | 91.13077
|  | 431 | 91.07751 | 91.14407 | 91.00526 | 91.1314
|  | 432 | 91.07384 | 91.12634 | 90.98056 | 91.1358
|  | 433 | 91.05851 | 91.12811 | 90.98785 | 91.13984
|  | 434 | 91.06724 | 91.13528 | 91.00526 | 91.137
|  | 435 | 91.07912 | 91.14117 | 91.00204 | 91.13985
|  | 436 | 91.07053 | 91.12022 | 90.97841 | 91.13332
|  | 437 | 91.08899 | 91.15398 | 91.01243 | 91.16171
|  | 438 | 91.08543 | 91.12833 | 90.99933 | 91.13937
|  | 439 | 91.10695 | 91.15728 | 91.02058 | 91.15868
|  | 440 | 91.11153 | 91.17469 | 91.03043 | 91.17448
|  | 441 | 91.09479 | 91.15076 | 91.00691 | 91.15835
|  | 442 | 91.1114 | 91.16939 | 91.02625 | 91.1601
|  | 443 | 91.11234 | 91.17219 | 91.04374 | 91.18998
|  | 444 | 91.10815 | 91.1739 | 91.03822 | 91.17561
|  | 445 | 91.12901 | 91.17954 | 91.03255 | 91.1751
|  | 446 | 91.12241 | 91.18556 | 91.05421 | 91.17912
|  | 447 | 91.13322 | 91.19521 | 91.05289 | 91.19585
|  | 448 | 91.12967 | 91.20043 | 91.06808 | 91.20438
|  | 449 | 91.12213 | 91.1899 | 91.07306 | 91.20155
|  | 450 | 91.12798 | 91.19202 | 91.06394 | 91.17989
|  | 451 | 91.14362 | 91.21198 | 91.0591 | 91.21748
|  | 452 | 91.14735 | 91.21959 | 91.07669 | 91.22307
|  | 453 | 91.14804 | 91.22288 | 91.07303 | 91.21609
|  | 454 | 91.12518 | 91.19948 | 91.05922 | 91.21076
|  | 455 | 91.14987 | 91.2089 | 91.06866 | 91.19164
|  | 456 | 91.15474 | 91.21722 | 91.0699 | 91.22747
|  | 457 | 91.15437 | 91.21864 | 91.08585 | 91.21864
|  | 458 | 91.16615 | 91.22915 | 91.09436 | 91.23115
|  | 459 | 91.16634 | 91.22338 | 91.10345 | 91.23513
|  | 460 | 91.16443 | 91.22519 | 91.08346 | 91.22408
|  | 461 | 91.17638 | 91.25416 | 91.11031 | 91.24001
|  | 462 | 91.17767 | 91.23837 | 91.10492 | 91.2282
|  | 463 | 91.16859 | 91.24712 | 91.11413 | 91.25515
|  | 464 | 91.18127 | 91.2302 | 91.10125 | 91.22289
|  | 465 | 91.17621 | 91.23091 | 91.0985 | 91.23503
|  | 466 | 91.17522 | 91.24033 | 91.10331 | 91.23136
|  | 467 | 91.17943 | 91.24375 | 91.11818 | 91.24718
|  | 468 | 91.18146 | 91.2448 | 91.10785 | 91.25172
|  | 469 | 91.18025 | 91.23678 | 91.10713 | 91.24007
|  | 470 | 91.19456 | 91.257 | 91.11575 | 91.26138
|  | 471 | 91.19891 | 91.2649 | 91.11479 | 91.25771
|  | 472 | 91.19344 | 91.26952 | 91.14972 | 91.28391
|  | 473 | 91.21827 | 91.26689 | 91.15444 | 91.28668
|  | 474 | 91.21424 | 91.27964 | 91.14082 | 91.2748
|  | 475 | 91.2225 | 91.28825 | 91.14793 | 91.29341
|  | 476 | 91.23192 | 91.29888 | 91.16192 | 91.29618
|  | 477 | 91.22137 | 91.28068 | 91.16247 | 91.29131
|  | 478 | 91.22327 | 91.29084 | 91.16855 | 91.29226
|  | 479 | 91.23138 | 91.28331 | 91.14983 | 91.28627
|  | 480 | 91.25261 | 91.30679 | 91.16051 | 91.30493
|  | 481 | 91.22346 | 91.30858 | 91.16459 | 91.30244
|  | 482 | 91.23686 | 91.30602 | 91.19267 | 91.31477
|  | 483 | 91.23587 | 91.30294 | 91.17578 | 91.3055
|  | 484 | 91.2502 | 91.31182 | 91.17695 | 91.29878
|  | 485 | 91.26707 | 91.3367 | 91.19534 | 91.32961
|  | 486 | 91.25353 | 91.31926 | 91.19169 | 91.30338
|  | 487 | 91.24835 | 91.32056 | 91.19345 | 91.33617
|  | 488 | 91.25636 | 91.31509 | 91.18581 | 91.32541
|  | 489 | 91.27042 | 91.33266 | 91.19351 | 91.31736
|  | 490 | 91.27376 | 91.33353 | 91.19958 | 91.34612
|  | 491 | 91.25191 | 91.32739 | 91.2067 | 91.32331
|  | 492 | 91.25282 | 91.33442 | 91.20779 | 91.32436
|  | 493 | 91.2926 | 91.3325 | 91.20539 | 91.35929
|  | 494 | 91.27707 | 91.34681 | 91.20733 | 91.33202
|  | 495 | 91.29152 | 91.3471 | 91.21294 | 91.33487
|  | 496 | 91.28597 | 91.34431 | 91.21352 | 91.36221
|  | 497 | 91.27555 | 91.33845 | 91.2217 | 91.33765
|  | 498 | 91.28541 | 91.35489 | 91.2215 | 91.33466
|  | 499 | 91.30204 | 91.36567 | 91.22526 | 91.37238
|  | 500 | 91.28764 | 91.36929 | 91.23849 | 91.36263
|  | 501 | 91.29644 | 91.3485 | 91.2401 | 91.35667
|  | 502 | 91.30051 | 91.3597 | 91.23592 | 91.37705
|  | 503 | 91.29445 | 91.34719 | 91.22962 | 91.36368
|  | 504 | 91.32301 | 91.38102 | 91.2472 | 91.36215
|  | 505 | 91.30489 | 91.36997 | 91.24419 | 91.36973
|  | 506 | 91.30759 | 91.38728 | 91.2567 | 91.39016
|  | 507 | 91.30927 | 91.37397 | 91.25307 | 91.36809
|  | 508 | 91.31417 | 91.36467 | 91.24287 | 91.36823
|  | 509 | 91.31033 | 91.38319 | 91.24056 | 91.37166
|  | 510 | 91.3195 | 91.39823 | 91.27044 | 91.39378
|  | 511 | 91.31668 | 91.36748 | 91.25491 | 91.37971
|  | 512 | 91.31995 | 91.38277 | 91.26054 | 91.37752
|  | 513 | 91.33331 | 91.39117 | 91.26824 | 91.39384
|  | 514 | 91.33762 | 91.39896 | 91.26827 | 91.39381
|  | 515 | 91.33642 | 91.38943 | 91.27747 | 91.39716
|  | 516 | 91.33473 | 91.40224 | 91.28018 | 91.40833
|  | 517 | 91.33958 | 91.39191 | 91.27 | 91.4007
|  | 518 | 91.34676 | 91.41182 | 91.28137 | 91.40666
|  | 519 | 91.35045 | 91.40742 | 91.28024 | 91.41196
|  | 520 | 91.34952 | 91.39741 | 91.28031 | 91.41201
|  | 521 | 91.34685 | 91.40277 | 91.28703 | 91.41267
|  | 522 | 91.3419 | 91.4019 | 91.2773 | 91.41149
|  | 523 | 91.35947 | 91.41412 | 91.28293 | 91.41721
|  | 524 | 91.34492 | 91.40337 | 91.28871 | 91.41967
|  | 525 | 91.34847 | 91.40785 | 91.28493 | 91.41421
|  | 526 | 91.35912 | 91.42 | 91.30284 | 91.42543
|  | 527 | 91.35604 | 91.40868 | 91.286 | 91.40687
|  | 528 | 91.36366 | 91.42274 | 91.29102 | 91.41671
|  | 529 | 91.35754 | 91.42493 | 91.29874 | 91.43129
|  | 530 | 91.36868 | 91.43299 | 91.30768 | 91.44239
|  | 531 | 91.3724 | 91.4211 | 91.30088 | 91.43337
|  | 532 | 91.37095 | 91.42431 | 91.29997 | 91.40475
|  | 533 | 91.38081 | 91.44514 | 91.30858 | 91.41962
|  | 534 | 91.38223 | 91.45357 | 91.32389 | 91.42898
|  | 535 | 91.37177 | 91.4313 | 91.32293 | 91.45017
|  | 536 | 91.38708 | 91.44256 | 91.32548 | 91.46448
|  | 537 | 91.39426 | 91.43412 | 91.31799 | 91.46493
|  | 538 | 91.39939 | 91.45046 | 91.328 | 91.46006
|  | 539 | 91.39117 | 91.4565 | 91.33609 | 91.45541
|  | 540 | 91.39446 | 91.45419 | 91.33952 | 91.44403
|  | 541 | 91.37969 | 91.44629 | 91.32807 | 91.42616
|  | 542 | 91.40027 | 91.44537 | 91.33277 | 91.43561
|  | 543 | 91.4043 | 91.46158 | 91.34204 | 91.44821
|  | 544 | 91.4035 | 91.45269 | 91.34547 | 91.47806
|  | 545 | 91.40215 | 91.45664 | 91.34741 | 91.47807
|  | 546 | 91.40998 | 91.44629 | 91.33564 | 91.48733
|  | 547 | 91.40491 | 91.45883 | 91.33255 | 91.48187
|  | 548 | 91.4113 | 91.46702 | 91.34284 | 91.4884
|  | 549 | 91.40807 | 91.47381 | 91.36356 | 91.48582
|  | 550 | 91.40496 | 91.45879 | 91.33656 | 91.46462
|  | 551 | 91.40133 | 91.4669 | 91.34979 | 91.44896
|  | 552 | 91.41475 | 91.4697 | 91.35032 | 91.45572
|  | 553 | 91.41967 | 91.47329 | 91.35385 | 91.46501
|  | 554 | 91.4096 | 91.47572 | 91.36702 | 91.47317
|  | 555 | 91.42146 | 91.45989 | 91.36788 | 91.46632
|  | 556 | 91.42155 | 91.47242 | 91.35855 | 91.47012
|  | 557 | 91.42876 | 91.48243 | 91.35804 | 91.47117
|  | 558 | 91.4406 | 91.50291 | 91.3794 | 91.49743
|  | 559 | 91.43764 | 91.49905 | 91.37363 | 91.51081
|  | 560 | 91.42566 | 91.48431 | 91.37234 | 91.49013
|  | 561 | 91.44707 | 91.49208 | 91.37257 | 91.50279
|  | 562 | 91.43686 | 91.49077 | 91.37386 | 91.4955
|  | 563 | 91.45141 | 91.50465 | 91.38725 | 91.5064
|  | 564 | 91.44608 | 91.49022 | 91.38722 | 91.51507
|  | 565 | 91.43707 | 91.48366 | 91.37556 | 91.5047
|  | 566 | 91.46065 | 91.50861 | 91.38747 | 91.50945
|  | 567 | 91.45068 | 91.50864 | 91.38052 | 91.51044
|  | 568 | 91.44131 | 91.51076 | 91.38479 | 91.51537
|  | 569 | 91.46336 | 91.50557 | 91.39812 | 91.52596
|  | 570 | 91.45588 | 91.50568 | 91.39854 | 91.52517
|  | 571 | 91.44238 | 91.50504 | 91.38518 | 91.50113
|  | 572 | 91.47904 | 91.52467 | 91.40052 | 91.52872
|  | 573 | 91.46328 | 91.5207 | 91.3971 | 91.52013
|  | 574 | 91.47195 | 91.53322 | 91.40882 | 91.53923
|  | 575 | 91.45853 | 91.50961 | 91.39864 | 91.52119
|  | 576 | 91.45879 | 91.5118 | 91.40049 | 91.52492
|  | 577 | 91.4725 | 91.52721 | 91.41257 | 91.53229
|  | 578 | 91.47961 | 91.52981 | 91.41234 | 91.54344
|  | 579 | 91.46978 | 91.52975 | 91.41304 | 91.53165
|  | 580 | 91.4708 | 91.52329 | 91.42286 | 91.53281
|  | 581 | 91.47406 | 91.52376 | 91.42019 | 91.52561
|  | 582 | 91.48277 | 91.53765 | 91.42607 | 91.53178
|  | 583 | 91.48978 | 91.54966 | 91.42511 | 91.53917
|  | 584 | 91.48523 | 91.53449 | 91.42944 | 91.52378
|  | 585 | 91.4719 | 91.52553 | 91.42134 | 91.52845
|  | 586 | 91.46895 | 91.52776 | 91.39854 | 91.50349
|  | 587 | 91.47651 | 91.51957 | 91.40961 | 91.51823
|  | 588 | 91.48729 | 91.54063 | 91.42244 | 91.54163
|  | 589 | 91.48363 | 91.53442 | 91.43882 | 91.5591
|  | 590 | 91.48688 | 91.53545 | 91.42535 | 91.56345
|  | 591 | 91.49253 | 91.54527 | 91.42461 | 91.56326
|  | 592 | 91.5027 | 91.55642 | 91.43102 | 91.58198
|  | 593 | 91.50082 | 91.56086 | 91.44192 | 91.5873
|  | 594 | 91.48786 | 91.55048 | 91.44822 | 91.56717
|  | 595 | 91.48606 | 91.54763 | 91.44418 | 91.54169
|  | 596 | 91.49522 | 91.55228 | 91.43217 | 91.52439
|  | 597 | 91.48268 | 91.53999 | 91.43821 | 91.51025
|  | 598 | 91.48779 | 91.57049 | 91.44692 | 91.54311
|  | 599 | 91.50778 | 91.56166 | 91.46155 | 91.56145
|  | 600 | 91.50863 | 91.55646 | 91.44231 | 91.58115
|  | 601 | 91.53542 | 91.57425 | 91.45813 | 91.6078
|  | 602 | 91.51196 | 91.54812 | 91.44159 | 91.60619
|  | 603 | 91.52795 | 91.57623 | 91.47179 | 91.61434
|  | 604 | 91.52001 | 91.57083 | 91.46888 | 91.56859
|  | 605 | 91.50661 | 91.56501 | 91.45855 | 91.53002
|  | 606 | 91.51027 | 91.58119 | 91.46194 | 91.53568
|  | 607 | 91.5071 | 91.58354 | 91.44901 | 91.55277
|  | 608 | 91.50965 | 91.58305 | 91.45747 | 91.58956
|  | 609 | 91.5218 | 91.59573 | 91.4631 | 91.63787
|  | 610 | 91.5293 | 91.56687 | 91.46133 | 91.62937
|  | 611 | 91.53599 | 91.57362 | 91.4767 | 91.60046
|  | 612 | 91.53896 | 91.58754 | 91.48016 | 91.57461
|  | 613 | 91.52757 | 91.56834 | 91.47403 | 91.54642
|  | 614 | 91.51853 | 91.56816 | 91.48354 | 91.56489
|  | 615 | 91.52132 | 91.57995 | 91.47359 | 91.58798
|  | 616 | 91.53068 | 91.58553 | 91.46643 | 91.6335
|  | 617 | 91.55022 | 91.59825 | 91.4775 | 91.64613
|  | 618 | 91.54137 | 91.6004 | 91.48854 | 91.61134
|  | 619 | 91.5507 | 91.58965 | 91.50008 | 91.58203
|  | 620 | 91.54543 | 91.59871 | 91.49853 | 91.55643
|  | 621 | 91.53665 | 91.60095 | 91.4858 | 91.59164
|  | 622 | 91.53594 | 91.59396 | 91.48782 | 91.6432
|  | 623 | 91.54397 | 91.59076 | 91.47433 | 91.6544
|  | 624 | 91.54106 | 91.58917 | 91.49086 | 91.61589
|  | 625 | 91.55865 | 91.5934 | 91.4959 | 91.58138
|  | 626 | 91.5557 | 91.6116 | 91.50169 | 91.57999
|  | 627 | 91.53337 | 91.60358 | 91.49318 | 91.61811
|  | 628 | 91.54717 | 91.61964 | 91.49995 | 91.64494
|  | 629 | 91.55136 | 91.60543 | 91.47765 | 91.62566
|  | 630 | 91.5592 | 91.60219 | 91.48806 | 91.60877
|  | 631 | 91.55812 | 91.59907 | 91.50387 | 91.59933
|  | 632 | 91.54712 | 91.58762 | 91.50264 | 91.62024
|  | 633 | 91.5543 | 91.60663 | 91.50967 | 91.64532
|  | 634 | 91.56519 | 91.62206 | 91.49501 | 91.64084
|  | 635 | 91.5598 | 91.61804 | 91.49558 | 91.60899
|  | 636 | 91.56979 | 91.6335 | 91.51976 | 91.61087
|  | 637 | 91.56519 | 91.61034 | 91.52344 | 91.63236
|  | 638 | 91.56333 | 91.60149 | 91.51027 | 91.63742
|  | 639 | 91.56857 | 91.61691 | 91.51308 | 91.63606
|  | 640 | 91.57979 | 91.63445 | 91.50972 | 91.63087
|  | 641 | 91.56499 | 91.63437 | 91.51644 | 91.61929
|  | 642 | 91.56771 | 91.62697 | 91.53475 | 91.63767
|  | 643 | 91.57419 | 91.6186 | 91.51894 | 91.64468
|  | 644 | 91.57784 | 91.61816 | 91.51105 | 91.63152
|  | 645 | 91.56891 | 91.61851 | 91.50864 | 91.62321
|  | 646 | 91.57536 | 91.62912 | 91.52548 | 91.64429
|  | 647 | 91.57551 | 91.6373 | 91.52913 | 91.63937
|  | 648 | 91.58226 | 91.64185 | 91.52572 | 91.65314
|  | 649 | 91.58398 | 91.6349 | 91.51867 | 91.64326
|  | 650 | 91.58128 | 91.6343 | 91.51735 | 91.64687
|  | 651 | 91.58514 | 91.62843 | 91.5267 | 91.63561
|  | 652 | 91.58365 | 91.63682 | 91.52739 | 91.65666
|  | 653 | 91.59226 | 91.63815 | 91.53108 | 91.65681
|  | 654 | 91.59185 | 91.64154 | 91.53236 | 91.6404
|  | 655 | 91.58673 | 91.63801 | 91.53239 | 91.64433
|  | 656 | 91.60115 | 91.64523 | 91.54105 | 91.6608
|  | 657 | 91.59491 | 91.64436 | 91.54407 | 91.65898
|  | 658 | 91.59103 | 91.64417 | 91.54149 | 91.64454
|  | 659 | 91.60425 | 91.65852 | 91.54085 | 91.65385
|  | 660 | 91.58779 | 91.64065 | 91.53267 | 91.65326
|  | 661 | 91.60272 | 91.65393 | 91.54815 | 91.66172
|  | 662 | 91.59683 | 91.64532 | 91.5526 | 91.65151
|  | 663 | 91.6022 | 91.64577 | 91.53946 | 91.67185
|  | 664 | 91.60016 | 91.65579 | 91.54406 | 91.6658
|  | 665 | 91.60313 | 91.66102 | 91.56186 | 91.6582
|  | 666 | 91.61497 | 91.66844 | 91.55712 | 91.67644
|  | 667 | 91.62097 | 91.6544 | 91.55065 | 91.69024
|  | 668 | 91.59714 | 91.66044 | 91.55553 | 91.65648
|  | 669 | 91.61354 | 91.6619 | 91.55627 | 91.64885
|  | 670 | 91.62151 | 91.66879 | 91.55106 | 91.69795
|  | 671 | 91.61336 | 91.66065 | 91.55899 | 91.69024
|  | 672 | 91.60468 | 91.65934 | 91.567 | 91.64463
|  | 673 | 91.63477 | 91.67628 | 91.56627 | 91.68357
|  | 674 | 91.63474 | 91.66763 | 91.56174 | 91.70776
|  | 675 | 91.59782 | 91.66679 | 91.56016 | 91.65605
|  | 676 | 91.6106 | 91.67323 | 91.57101 | 91.66153
|  | 677 | 91.63673 | 91.65263 | 91.56678 | 91.72158
|  | 678 | 91.6301 | 91.67422 | 91.55799 | 91.67704
|  | 679 | 91.61543 | 91.67616 | 91.57092 | 91.65393
|  | 680 | 91.62763 | 91.67522 | 91.57346 | 91.71707
|  | 681 | 91.64147 | 91.67489 | 91.57686 | 91.70798
|  | 682 | 91.59943 | 91.66566 | 91.56402 | 91.62754
|  | 683 | 91.6255 | 91.68359 | 91.56872 | 91.70576
|  | 684 | 91.66323 | 91.6867 | 91.57929 | 91.72855
|  | 685 | 91.61643 | 91.67204 | 91.57511 | 91.63148
|  | 686 | 91.61623 | 91.69532 | 91.58418 | 91.71442
|  | 687 | 91.66191 | 91.68331 | 91.58035 | 91.74068
|  | 688 | 91.62845 | 91.67239 | 91.56505 | 91.62185
|  | 689 | 91.6186 | 91.6973 | 91.57674 | 91.69939
|  | 690 | 91.66531 | 91.69958 | 91.60458 | 91.78725
|  | 691 | 91.65932 | 91.69765 | 91.59149 | 91.64977
|  | 692 | 91.60162 | 91.69046 | 91.57037 | 91.68827
|  | 693 | 91.66743 | 91.69573 | 91.59509 | 91.78122
|  | 694 | 91.66829 | 91.70981 | 91.59981 | 91.6407
|  | 695 | 91.61265 | 91.69323 | 91.5868 | 91.70041
|  | 696 | 91.67158 | 91.68708 | 91.59872 | 91.79264
|  | 697 | 91.67325 | 91.70114 | 91.61016 | 91.63312
|  | 698 | 91.60393 | 91.70961 | 91.56804 | 91.70673
|  | 699 | 91.66064 | 91.68211 | 91.60267 | 91.78503
|  | 700 | 91.67176 | 91.70066 | 91.6062 | 91.62811
|  | 701 | 91.60892 | 91.71179 | 91.57329 | 91.73825
|  | 702 | 91.67847 | 91.69506 | 91.61256 | 91.77895
|  | 703 | 91.68459 | 91.69876 | 91.61362 | 91.62137
|  | 704 | 91.60553 | 91.71452 | 91.56682 | 91.77522
|  | 705 | 91.67879 | 91.70645 | 91.62471 | 91.7503
|  | 706 | 91.68787 | 91.69239 | 91.61284 | 91.62895
|  | 707 | 91.6237 | 91.72157 | 91.57309 | 91.80082
|  | 708 | 91.69576 | 91.71329 | 91.61919 | 91.69671
|  | 709 | 91.66277 | 91.70206 | 91.61121 | 91.67402
|  | 710 | 91.6396 | 91.72007 | 91.59486 | 91.83707
|  | 711 | 91.70068 | 91.7064 | 91.62347 | 91.63806
|  | 712 | 91.63482 | 91.67019 | 91.57152 | 91.70411
|  | 713 | 91.6516 | 91.72438 | 91.59354 | 91.80212
|  | 714 | 91.69347 | 91.71158 | 91.63155 | 91.61098
|  | 715 | 91.6367 | 91.68907 | 91.58221 | 91.8026
|  | 716 | 91.66956 | 91.70928 | 91.60947 | 91.71178
|  | 717 | 91.69266 | 91.72812 | 91.62962 | 91.65289
|  | 718 | 91.63168 | 91.69393 | 91.58239 | 91.83342
|  | 719 | 91.70396 | 91.73193 | 91.64504 | 91.66246
|  | 720 | 91.68658 | 91.72136 | 91.63946 | 91.78698
|  | 721 | 91.72965 | 91.75062 | 91.66416 | 91.74461
|  | 722 | 91.72675 | 91.74271 | 91.65893 | 91.69283
|  | 723 | 91.69977 | 91.73959 | 91.63801 | 91.80087
|  | 724 | 91.74792 | 91.73062 | 91.67967 | 91.68514
|  | 725 | 91.71226 | 91.74498 | 91.6511 | 91.78333
|  | 726 | 91.71193 | 91.73774 | 91.65902 | 91.76862
|  | 727 | 91.76958 | 91.74693 | 91.68307 | 91.69332
|  | 728 | 91.69975 | 91.75008 | 91.63935 | 91.82733
|  | 729 | 91.72148 | 91.74172 | 91.65916 | 91.68655
|  | 730 | 91.72844 | 91.74577 | 91.67829 | 91.7927
|  | 731 | 91.68893 | 91.74084 | 91.64293 | 91.75653
|  | 732 | 91.77988 | 91.74041 | 91.69624 | 91.69373
|  | 733 | 91.70292 | 91.75175 | 91.6447 | 91.8348
|  | 734 | 91.72915 | 91.7515 | 91.66995 | 91.686
|  | 735 | 91.7488 | 91.73601 | 91.67937 | 91.79564
|  | 736 | 91.70071 | 91.75754 | 91.62936 | 91.76025
|  | 737 | 91.7722 | 91.76495 | 91.70293 | 91.72119
|  | 738 | 91.70692 | 91.73068 | 91.63704 | 91.85275
|  | 739 | 91.7374 | 91.76022 | 91.6832 | 91.67624
|  | 740 | 91.75643 | 91.7472 | 91.6816 | 91.82894
|  | 741 | 91.69714 | 91.75593 | 91.63271 | 91.73643
|  | 742 | 91.76881 | 91.74549 | 91.6937 | 91.71961
|  | 743 | 91.67883 | 91.72266 | 91.62209 | 91.80558
|  | 744 | 91.73264 | 91.76045 | 91.6804 | 91.66365
|  | 745 | 91.73452 | 91.7425 | 91.66543 | 91.84985
|  | 746 | 91.70517 | 91.74733 | 91.64601 | 91.67653
|  | 747 | 91.76809 | 91.75266 | 91.6825 | 91.79327
|  | 748 | 91.67585 | 91.71926 | 91.60943 | 91.74163
|  | 749 | 91.75886 | 91.76535 | 91.70972 | 91.73029
|  | 750 | 91.71146 | 91.75174 | 91.63123 | 91.8161
|  | 751 | 91.73752 | 91.74451 | 91.69517 | 91.66383
|  | 752 | 91.77266 | 91.79921 | 91.69115 | 91.88038
|  | 753 | 91.70561 | 91.72917 | 91.65486 | 91.67421
|  | 754 | 91.78414 | 91.77902 | 91.71995 | 91.83614
|  | 755 | 91.714 | 91.78127 | 91.65244 | 91.73158
|  | 756 | 91.78654 | 91.75623 | 91.72681 | 91.78725
|  | 757 | 91.7391 | 91.798 | 91.65838 | 91.80714
|  | 758 | 91.75695 | 91.74129 | 91.70866 | 91.73586
|  | 759 | 91.76885 | 91.79575 | 91.6963 | 91.85999
|  | 760 | 91.72775 | 91.79051 | 91.68819 | 91.6913
|  | 761 | 91.7937 | 91.76484 | 91.70945 | 91.86402
|  | 762 | 91.70908 | 91.791 | 91.64392 | 91.69504
|  | 763 | 91.79375 | 91.74636 | 91.74268 | 91.85425
|  | 764 | 91.71691 | 91.81588 | 91.65794 | 91.72076
|  | 765 | 91.78564 | 91.77769 | 91.72452 | 91.82704
|  | 766 | 91.76332 | 91.78463 | 91.68835 | 91.78574
|  | 767 | 91.74092 | 91.79317 | 91.69882 | 91.76171
|  | 768 | 91.78945 | 91.75018 | 91.69905 | 91.82384
|  | 769 | 91.72546 | 91.82349 | 91.68814 | 91.73885
|  | 770 | 91.80411 | 91.76058 | 91.73757 | 91.84869
|  | 771 | 91.71997 | 91.81215 | 91.65111 | 91.7067
|  | 772 | 91.81422 | 91.78502 | 91.76114 | 91.88964
|  | 773 | 91.73509 | 91.77248 | 91.67029 | 91.71754
|  | 774 | 91.80968 | 91.81084 | 91.75293 | 91.85986
|  | 775 | 91.72374 | 91.75112 | 91.65359 | 91.73234
|  | 776 | 91.79166 | 91.82016 | 91.73442 | 91.83855
|  | 777 | 91.76661 | 91.75832 | 91.69424 | 91.74184
|  | 778 | 91.76202 | 91.82806 | 91.73768 | 91.83208
|  | 779 | 91.76292 | 91.76414 | 91.69392 | 91.74787
|  | 780 | 91.76509 | 91.79465 | 91.72774 | 91.81783
|  | 781 | 91.78709 | 91.80934 | 91.69139 | 91.77344
|  | 782 | 91.73409 | 91.74635 | 91.69632 | 91.78928
|  | 783 | 91.79542 | 91.8259 | 91.72418 | 91.80016
|  | 784 | 91.75684 | 91.77113 | 91.69816 | 91.7909
|  | 785 | 91.81686 | 91.84311 | 91.73013 | 91.82176
|  | 786 | 91.72762 | 91.75721 | 91.68712 | 91.77351
|  | 787 | 91.79152 | 91.81286 | 91.74923 | 91.83859
|  | 788 | 91.73743 | 91.78181 | 91.68342 | 91.76876
|  | 789 | 91.80898 | 91.79968 | 91.75204 | 91.82933
|  | 790 | 91.76225 | 91.83481 | 91.71444 | 91.78526
|  | 791 | 91.81373 | 91.76485 | 91.74971 | 91.84074
|  | 792 | 91.76313 | 91.83461 | 91.69547 | 91.77256
|  | 793 | 91.79441 | 91.77097 | 91.75243 | 91.85354
|  | 794 | 91.76917 | 91.8596 | 91.68247 | 91.76633
|  | 795 | 91.80064 | 91.76158 | 91.75137 | 91.84475
|  | 796 | 91.75788 | 91.84528 | 91.69525 | 91.78087
|  | 797 | 91.78329 | 91.77209 | 91.75885 | 91.85273
|  | 798 | 91.75576 | 91.80768 | 91.6921 | 91.75986
|  | 799 | 91.77772 | 91.78852 | 91.74474 | 91.83524
|  | 800 | 91.75502 | 91.80095 | 91.69094 | 91.75162