## Transmission
Germanium Total Transmission with -E3 (7 - 12 µm) Broadband AR Coating
| Wavelength (µm) | Transmission (%)
| 6.0017 | 77.7021
| 6.01678 | 78.2326
| 6.03186 | 78.7119
| 6.04693 | 79.1066
Product Raw Data | 6.06201 | 79.642
Germanium Total Transmission with -E3 (7 - 12 µm) Broadband AR Coating | 6.07709 | 80.1993
| 6.09217 | 80.6738
Item # | 6.10725 | 80.9966
DISCLAIMER: The data presented here are typical. Slight variations in performance data will occur from lot to lot. Please contact Technical Support with any questions regarding the use or reliability of this data. | 6.12233 | 81.5839
| 6.13741 | 81.9619
| 6.15249 | 82.359
| 6.16757 | 82.8422
| 6.18265 | 83.3128
| 6.19773 | 83.9237
This data may be used in publications. However, please cite Thorlabs as the source. | 6.21281 | 84.4242
| 6.22789 | 84.9623
| 6.24297 | 85.4661
Additional Information: | 6.25805 | 85.943
| 6.27313 | 86.3922
| 6.28821 | 86.827
| 6.30329 | 87.2418
| 6.31837 | 87.6122
| 6.33345 | 87.8916
| 6.34853 | 88.2482
| 6.36361 | 88.5773
| 6.37869 | 88.9167
| 6.39377 | 89.21
| 6.40885 | 89.4077
| 6.42393 | 89.7925
| 6.43901 | 90.1259
| 6.45409 | 90.4041
| 6.46916 | 90.5931
| 6.48424 | 90.7628
| 6.49932 | 91.2011
| 6.5144 | 91.4883
| 6.52948 | 91.7782
| 6.54456 | 91.9951
| 6.55964 | 92.1765
| 6.57472 | 92.4135
| 6.5898 | 92.7073
| 6.60488 | 92.9561
| 6.61996 | 93.0992
| 6.63504 | 93.2892
| 6.65012 | 93.5637
| 6.6652 | 93.7144
| 6.68028 | 93.8983
| 6.69536 | 94.0928
| 6.71044 | 94.2201
| 6.72552 | 94.3984
| 6.7406 | 94.5626
| 6.75568 | 94.6948
| 6.77076 | 94.7841
| 6.78584 | 94.8851
| 6.80092 | 95.0732
| 6.816 | 95.1879
| 6.83108 | 95.2903
| 6.84616 | 95.3758
| 6.86124 | 95.457
| 6.87631 | 95.6335
| 6.89139 | 95.7574
| 6.90647 | 95.8574
| 6.92155 | 95.969
| 6.93663 | 96.0577
| 6.95171 | 96.1098
| 6.96679 | 96.1772
| 6.98187 | 96.2498
| 6.99695 | 96.3182
| 7.01203 | 96.3736
| 7.02711 | 96.4101
| 7.04219 | 96.4425
| 7.05727 | 96.4969
| 7.07235 | 96.5634
| 7.08743 | 96.6187
| 7.10251 | 96.6542
| 7.11759 | 96.6861
| 7.13267 | 96.7256
| 7.14775 | 96.7509
| 7.16283 | 96.7835
| 7.17791 | 96.8487
| 7.19299 | 96.9073
| 7.20807 | 96.958
| 7.22315 | 97.0124
| 7.23823 | 97.0315
| 7.25331 | 97.0323
| 7.26839 | 97.0443
| 7.28347 | 97.0796
| 7.29854 | 97.1132
| 7.31362 | 97.1305
| 7.3287 | 97.1492
| 7.34378 | 97.1769
| 7.35886 | 97.2043
| 7.37394 | 97.2153
| 7.38902 | 97.2186
| 7.4041 | 97.2272
| 7.41918 | 97.2418
| 7.43426 | 97.2504
| 7.44934 | 97.2392
| 7.46442 | 97.2213
| 7.4795 | 97.2332
| 7.49458 | 97.2582
| 7.50966 | 97.2705
| 7.52474 | 97.2741
| 7.53982 | 97.2792
| 7.5549 | 97.2898
| 7.56998 | 97.2955
| 7.58506 | 97.2967
| 7.60014 | 97.2977
| 7.61522 | 97.2966
| 7.6303 | 97.2954
| 7.64538 | 97.2956
| 7.66046 | 97.3042
| 7.67554 | 97.3142
| 7.69062 | 97.3136
| 7.70569 | 97.3113
| 7.72077 | 97.3144
| 7.73585 | 97.3144
| 7.75093 | 97.3084
| 7.76601 | 97.3004
| 7.78109 | 97.2929
| 7.79617 | 97.2823
| 7.81125 | 97.2709
| 7.82633 | 97.2675
| 7.84141 | 97.2676
| 7.85649 | 97.2617
| 7.87157 | 97.2555
| 7.88665 | 97.2553
| 7.90173 | 97.2549
| 7.91681 | 97.2487
| 7.93189 | 97.2352
| 7.94697 | 97.2187
| 7.96205 | 97.2034
| 7.97713 | 97.1937
| 7.99221 | 97.1875
| 8.00729 | 97.1796
| 8.02237 | 97.1723
| 8.03745 | 97.1693
| 8.05253 | 97.1676
| 8.06761 | 97.1579
| 8.08269 | 97.1458
| 8.09777 | 97.142
| 8.11285 | 97.1419
| 8.12792 | 97.1354
| 8.143 | 97.1269
| 8.15808 | 97.1217
| 8.17316 | 97.1158
| 8.18824 | 97.1101
| 8.20332 | 97.1105
| 8.2184 | 97.1142
| 8.23348 | 97.1125
| 8.24856 | 97.1066
| 8.26364 | 97.1004
| 8.27872 | 97.0945
| 8.2938 | 97.0904
| 8.30888 | 97.0889
| 8.32396 | 97.0844
| 8.33904 | 97.0743
| 8.35412 | 97.0649
| 8.3692 | 97.059
| 8.38428 | 97.056
| 8.39936 | 97.0532
| 8.41444 | 97.0485
| 8.42952 | 97.0416
| 8.4446 | 97.0316
| 8.45968 | 97.0194
| 8.47476 | 97.0085
| 8.48984 | 97.0021
| 8.50492 | 97.0014
| 8.52 | 96.9995
| 8.53508 | 96.9887
| 8.55015 | 96.9717
| 8.56523 | 96.9561
| 8.58031 | 96.9463
| 8.59539 | 96.9421
| 8.61047 | 96.9388
| 8.62555 | 96.9336
| 8.64063 | 96.9281
| 8.65571 | 96.9224
| 8.67079 | 96.9123
| 8.68587 | 96.8954
| 8.70095 | 96.8774
| 8.71603 | 96.8671
| 8.73111 | 96.8647
| 8.74619 | 96.8619
| 8.76127 | 96.8561
| 8.77635 | 96.8553
| 8.79143 | 96.8627
| 8.80651 | 96.871
| 8.82159 | 96.8737
| 8.83667 | 96.871
| 8.85175 | 96.8635
| 8.86683 | 96.8548
| 8.88191 | 96.852
| 8.89699 | 96.8564
| 8.91207 | 96.8615
| 8.92715 | 96.8629
| 8.94223 | 96.8634
| 8.9573 | 96.8681
| 8.97238 | 96.8765
| 8.98746 | 96.8816
| 9.00254 | 96.8784
| 9.01762 | 96.8693
| 9.0327 | 96.8576
| 9.04778 | 96.8444
| 9.06286 | 96.8328
| 9.07794 | 96.8265
| 9.09302 | 96.8249
| 9.1081 | 96.8232
| 9.12318 | 96.8184
| 9.13826 | 96.8122
| 9.15334 | 96.8081
| 9.16842 | 96.8069
| 9.1835 | 96.8066
| 9.19858 | 96.8061
| 9.21366 | 96.8066
| 9.22874 | 96.8103
| 9.24382 | 96.8174
| 9.2589 | 96.8238
| 9.27398 | 96.8232
| 9.28906 | 96.8172
| 9.30414 | 96.8138
| 9.31922 | 96.8169
| 9.3343 | 96.8231
| 9.34938 | 96.8262
| 9.36446 | 96.8234
| 9.37953 | 96.8172
| 9.39461 | 96.812
| 9.40969 | 96.81
| 9.42477 | 96.8101
| 9.43985 | 96.8113
| 9.45493 | 96.8145
| 9.47001 | 96.8206
| 9.48509 | 96.8281
| 9.50017 | 96.8315
| 9.51525 | 96.824
| 9.53033 | 96.8076
| 9.54541 | 96.7969
| 9.56049 | 96.7924
| 9.57557 | 96.7889
| 9.59065 | 96.7843
| 9.60573 | 96.7809
| 9.62081 | 96.7831
| 9.63589 | 96.7894
| 9.65097 | 96.7954
| 9.66605 | 96.8004
| 9.68113 | 96.8043
| 9.69621 | 96.8076
| 9.71129 | 96.8109
| 9.72637 | 96.814
| 9.74145 | 96.8152
| 9.75653 | 96.8146
| 9.77161 | 96.8118
| 9.78668 | 96.8057
| 9.80176 | 96.7939
| 9.81684 | 96.7795
| 9.83192 | 96.7723
| 9.847 | 96.7734
| 9.86208 | 96.7803
| 9.87716 | 96.7876
| 9.89224 | 96.7905
| 9.90732 | 96.7924
| 9.9224 | 96.7944
| 9.93748 | 96.7976
| 9.95256 | 96.8029
| 9.96764 | 96.8121
| 9.98272 | 96.8211
| 9.9978 | 96.8279
| 10.0129 | 96.8321
| 10.028 | 96.8357
| 10.043 | 96.8404
| 10.0581 | 96.8419
| 10.0732 | 96.8387
| 10.0883 | 96.8295
| 10.1034 | 96.8213
| 10.1184 | 96.8196
| 10.1335 | 96.8236
| 10.1486 | 96.832
| 10.1637 | 96.8394
| 10.1788 | 96.8417
| 10.1938 | 96.8403
| 10.2089 | 96.836
| 10.224 | 96.8316
| 10.2391 | 96.8286
| 10.2542 | 96.8269
| 10.2692 | 96.8266
| 10.2843 | 96.8269
| 10.2994 | 96.8255
| 10.3145 | 96.8227
| 10.3296 | 96.8186
| 10.3446 | 96.8161
| 10.3597 | 96.8153
| 10.3748 | 96.8156
| 10.3899 | 96.816
| 10.405 | 96.8143
| 10.42 | 96.8124
| 10.4351 | 96.8107
| 10.4502 | 96.8104
| 10.4653 | 96.8061
| 10.4803 | 96.797
| 10.4954 | 96.781
| 10.5105 | 96.7635
| 10.5256 | 96.7495
| 10.5407 | 96.7399
| 10.5557 | 96.7368
| 10.5708 | 96.736
| 10.5859 | 96.7366
| 10.601 | 96.7378
| 10.6161 | 96.736
| 10.6311 | 96.7315
| 10.6462 | 96.7233
| 10.6613 | 96.716
| 10.6764 | 96.7111
| 10.6915 | 96.7088
| 10.7065 | 96.7035
| 10.7216 | 96.6943
| 10.7367 | 96.6817
| 10.7518 | 96.6719
| 10.7669 | 96.668
| 10.7819 | 96.6687
| 10.797 | 96.6701
| 10.8121 | 96.6657
| 10.8272 | 96.657
| 10.8423 | 96.644
| 10.8573 | 96.6313
| 10.8724 | 96.6188
| 10.8875 | 96.6044
| 10.9026 | 96.5904
| 10.9177 | 96.5772
| 10.9327 | 96.5713
| 10.9478 | 96.5683
| 10.9629 | 96.5678
| 10.978 | 96.5646
| 10.9931 | 96.5593
| 11.0081 | 96.5515
| 11.0232 | 96.5439
| 11.0383 | 96.5378
| 11.0534 | 96.5347
| 11.0685 | 96.533
| 11.0835 | 96.5304
| 11.0986 | 96.5237
| 11.1137 | 96.513
| 11.1288 | 96.5004
| 11.1439 | 96.4891
| 11.1589 | 96.4785
| 11.174 | 96.4688
| 11.1891 | 96.4516
| 11.2042 | 96.4311
| 11.2193 | 96.4049
| 11.2343 | 96.3805
| 11.2494 | 96.3571
| 11.2645 | 96.3378
| 11.2796 | 96.3185
| 11.2946 | 96.2991
| 11.3097 | 96.2818
| 11.3248 | 96.2656
| 11.3399 | 96.2518
| 11.355 | 96.2337
| 11.37 | 96.212
| 11.3851 | 96.174
| 11.4002 | 96.1304
| 11.4153 | 96.075
| 11.4304 | 96.0158
| 11.4454 | 95.954
| 11.4605 | 95.8906
| 11.4756 | 95.8262
| 11.4907 | 95.7586
| 11.5058 | 95.6854
| 11.5208 | 95.6074
| 11.5359 | 95.5175
| 11.551 | 95.4235
| 11.5661 | 95.3177
| 11.5812 | 95.2054
| 11.5962 | 95.0844
| 11.6113 | 94.9502
| 11.6264 | 94.8108
| 11.6415 | 94.6538
| 11.6566 | 94.4941
| 11.6716 | 94.3262
| 11.6867 | 94.1563
| 11.7018 | 93.9846
| 11.7169 | 93.8113
| 11.732 | 93.638
| 11.747 | 93.4663
| 11.7621 | 93.2983
| 11.7772 | 93.1403
| 11.7923 | 92.9933
| 11.8074 | 92.8587
| 11.8224 | 92.7396
| 11.8375 | 92.6276
| 11.8526 | 92.5354
| 11.8677 | 92.449
| 11.8828 | 92.3911
| 11.8978 | 92.3453
| 11.9129 | 92.3272
| 11.928 | 92.3239
| 11.9431 | 92.3359
| 11.9582 | 92.3576
| 11.9732 | 92.3839
| 11.9883 | 92.4155
| 12.0034 | 92.4481
| 12.0185 | 92.4842
| 12.0336 | 92.5207
| 12.0486 | 92.5593
| 12.0637 | 92.5982
| 12.0788 | 92.6381
| 12.0939 | 92.6762
| 12.1089 | 92.7119
| 12.124 | 92.7405
| 12.1391 | 92.7634
| 12.1542 | 92.7751
| 12.1693 | 92.7814
| 12.1843 | 92.7764
| 12.1994 | 92.7683
| 12.2145 | 92.7471
| 12.2296 | 92.7244
| 12.2447 | 92.6888
| 12.2597 | 92.653
| 12.2748 | 92.6153
| 12.2899 | 92.5781
| 12.305 | 92.544
| 12.3201 | 92.5091
| 12.3351 | 92.4705
| 12.3502 | 92.4297
| 12.3653 | 92.3824
| 12.3804 | 92.3343
| 12.3955 | 92.2842
| 12.4105 | 92.2349
| 12.4256 | 92.1873
| 12.4407 | 92.1412
| 12.4558 | 92.0976
| 12.4709 | 92.0548
| 12.4859 | 92.0131
| 12.501 | 91.9705
| 12.5161 | 91.9266
| 12.5312 | 91.8807
| 12.5463 | 91.8317
| 12.5613 | 91.7807
| 12.5764 | 91.7263
| 12.5915 | 91.6716
| 12.6066 | 91.6164
| 12.6217 | 91.5627
| 12.6367 | 91.5122
| 12.6518 | 91.4627
| 12.6669 | 91.4158
| 12.682 | 91.3686
| 12.6971 | 91.3199
| 12.7121 | 91.2696
| 12.7272 | 91.2117
| 12.7423 | 91.1524
| 12.7574 | 91.0804
| 12.7725 | 91.0084
| 12.7875 | 90.926
| 12.8026 | 90.8438
| 12.8177 | 90.7566
| 12.8328 | 90.6692
| 12.8479 | 90.5769
| 12.8629 | 90.4838
| 12.878 | 90.3841
| 12.8931 | 90.2821
| 12.9082 | 90.1741
| 12.9232 | 90.062
| 12.9383 | 89.9459
| 12.9534 | 89.8252
| 12.9685 | 89.7015
| 12.9836 | 89.5712
| 12.9986 | 89.439
| 13.0137 | 89.2958
| 13.0288 | 89.1528