## Broadband Data
HBSYx3 Performance, 45˚ AOI Unpolarized Light
|  | Wavelength (nm) | % Reflectance | %Transmission
|  | 200 | 7.702914 | 87.79602
|  | 210 | 27.686875 | 69.88511
|  | 220 | 19.910287 | 78.02846
|  | 230 | 17.602402 | 80.31505
Product Raw Data |  | 240 | 13.405513 | 85.01283
Harmonic Beamsplitter, Reflects 355 nm, Transmits 532 nm and 1064 nm |  | 250 | 15.269412 | 83.61191
|  | 260 | 29.275621 | 69.66543
Item # | HBSYx3 | 270 | 40.731075 | 58.32543
DISCLAIMER: The data presented here are typical. Slight variations in performance data will occur from lot to lot. Please contact Technical Support with any questions regarding the use or reliability of this data. |  | 280 | 39.62184 | 59.47923
|  | 290 | 31.665048 | 67.63339
|  | 300 | 25.56273 | 73.83538
|  | 310 | 39.107533 | 60.33771
|  | 320 | 63.0528185 | 36.30546
|  | 330 | 85.62625 | 13.77035
This data may be used in publications. However, please cite Thorlabs as the source. |  | 340 | 95.5874125 | 4.386024
|  | 350 | 98.542466 | 1.449181
|  | 360 | 99.23938 | 0.7562591
|  | 370 | 99.37578875 | 0.6209859
Additional Information: |  | 380 | 99.935658 | 0.6728001
|  | 390 | 98.744584 | 0.7246142
|  | 400 | 79.353792 | 20.14813
|  | 410 | 67.353544 | 32.11754
|  | 420 | 36.0465 | 63.45257
|  | 430 | 17.954799 | 81.55179
|  | 440 | 6.496478 | 93.01417
|  | 450 | 4.049534 | 95.44809
|  | 460 | 7.46137 | 92.04699
|  | 470 | 4.073891 | 95.41917
|  | 480 | 5.446678 | 94.06799
|  | 490 | 6.762845 | 92.74597
|  | 500 | 2.813302 | 96.67558
|  | 510 | 0.532778 | 98.9817
|  | 520 | 1.214123 | 98.31645
|  | 530 | 1.924727 | 97.5742
|  | 540 | 2.785631 | 96.75472
|  | 550 | 4.23353 | 95.29872
|  | 560 | 6.674364 | 92.80637
|  | 570 | 8.961351 | 90.56625
|  | 580 | 10.575862 | 88.9193
|  | 590 | 11.18893 | 88.3586
|  | 600 | 11.497167 | 88.00952
|  | 610 | 12.822549 | 86.67685
|  | 620 | 15.528979 | 84.03114
|  | 630 | 18.451413 | 81.08033
|  | 640 | 20.328604 | 79.15482
|  | 650 | 20.982359 | 78.55246
|  | 660 | 21.110817 | 78.41809
|  | 670 | 21.534556 | 77.9431
|  | 680 | 22.4719 | 77.06458
|  | 690 | 23.394596 | 76.13824
|  | 700 | 23.59695 | 75.88174
|  | 710 | 22.720852 | 76.81157
|  | 720 | 20.972983 | 78.5082
|  | 730 | 18.987591 | 80.47191
|  | 740 | 17.588946 | 81.94594
|  | 750 | 17.315126 | 82.19722
|  | 760 | 18.030412 | 81.45053
|  | 770 | 19.124677 | 80.38379
|  | 780 | 19.842661 | 79.6479
|  | 790 | 19.747367 | 79.73539
|  | 800 | 18.672564 | 80.81971
|  | 810 | 16.738538 | 82.72213
|  | 820 | 14.348616 | 85.11506
|  | 830 | 11.874869 | 87.59313
|  | 840 | 9.875278 | 89.56868
|  | 850 | 8.578997 | 90.84226
|  | 860 | 8.026562 | 91.51852
|  | 870 | 8.060929 | 91.77396
|  | 880 | 8.234073 | 91.58448
|  | 890 | 8.27228 | 91.59494
|  | 900 | 8.040551 | 91.79649
|  | 910 | 7.457626 | 92.41447
|  | 920 | 6.54571 | 93.32835
|  | 930 | 5.431321 | 94.42742
|  | 940 | 4.275806 | 95.34509
|  | 950 | 3.186546 | 96.50288
|  | 960 | 1.6430682 | 98.1733
|  | 970 | 1.44779802 | 98.44018
|  | 980 | 1.34949 | 98.54602
|  | 990 | 1.2942074 | 98.61897
|  | 1000 | 1.2439 | 98.66319
|  | 1010 | 1.134933 | 98.81189
|  | 1020 | 1.028424 | 98.88144
|  | 1030 | 0.9531907 | 98.98798
|  | 1040 | 0.9175611 | 99.03756
|  | 1050 | 0.840589 | 99.11432
|  | 1060 | 0.8042827 | 99.12904
|  | 1070 | 0.8794349 | 99.06981
|  | 1080 | 0.9822877 | 98.94011
|  | 1090 | 1.053847 | 98.90193
|  | 1100 | 1.12806 | 98.83764
|  | 1110 | 1.3040268 | 98.63205
|  | 1120 | 1.589454 | 98.32597
|  | 1130 | 1.9730638 | 97.96351
|  | 1140 | 2.4282502 | 97.53494
|  | 1150 | 2.921584 | 97.02745
|  | 1160 | 3.4101212 | 96.52504
|  | 1170 | 3.849602 | 96.12642
|  | 1180 | 4.2077582 | 95.74283
|  | 1190 | 4.4664158 | 95.49781
|  | 1200 | 4.6089522 | 95.33543
|  | 1210 | 4.6326256 | 95.30499
|  | 1220 | 4.5430598 | 95.39458
|  | 1230 | 4.3576164 | 95.48551
|  | 1240 | 4.0990564 | 95.39005
|  | 1250 | 3.172486 | 96.26387
|  | 1260 | 2.963057 | 96.7391
|  | 1270 | 2.833865 | 96.96081
|  | 1280 | 2.818427 | 97.02275
|  | 1290 | 2.945861 | 96.92636
|  | 1300 | 3.210139 | 96.6615
|  | 1310 | 3.63509 | 96.17521
|  | 1320 | 4.191567 | 95.57387
|  | 1330 | 4.832221 | 94.76944
|  | 1340 | 5.504219 | 93.81032
|  | 1350 | 6.200556 | 92.78407
|  | 1360 | 6.922545 | 91.84854
|  | 1370 | 7.600665 | 89.36373
|  | 1380 | 8.180985 | 80.66042
|  | 1390 | 8.77432 | 81.47989
|  | 1400 | 9.337833 | 85.31191
|  | 1410 | 9.766534 | 87.17533
|  | 1420 | 10.05693 | 88.07511
|  | 1430 | 10.233313 | 88.57656
|  | 1440 | 10.314096 | 88.92803
|  | 1450 | 10.315196 | 89.17129
|  | 1460 | 10.227499 | 89.43596
|  | 1470 | 10.048443 | 89.73149
|  | 1480 | 9.778403 | 90.06346
|  | 1490 | 9.443073 | 90.42048
|  | 1500 | 9.06086 | 90.8263
|  | 1510 | 8.638138 | 91.28524
|  | 1520 | 8.191024 | 91.78203
|  | 1530 | 7.748244 | 92.19037
|  | 1540 | 7.295504 | 92.64261
|  | 1550 | 6.848164 | 93.09935
|  | 1560 | 6.420153 | 93.51775
|  | 1570 | 6.064513 | 93.87616
|  | 1580 | 5.767575 | 94.16379
|  | 1590 | 5.559027 | 94.37347
|  | 1600 | 5.44467 | 94.51129
|  | 1610 | 5.409273 | 94.50187
|  | 1620 | 5.445853 | 94.48367
|  | 1630 | 5.535306 | 94.36991
|  | 1640 | 5.668159 | 94.24589
|  | 1650 | 5.848544 | 94.07768
|  | 1660 | 6.061467 | 93.86748
|  | 1670 | 6.314314 | 93.60805
|  | 1680 | 6.663428 | 93.23939
|  | 1690 | 7.082614 | 92.82521
|  | 1700 | 7.56997 | 92.33907
|  | 1710 | 8.130282 | 91.76292
|  | 1720 | 8.700378 | 91.19288
|  | 1730 | 9.211487 | 90.65605
|  | 1740 | 9.663183 | 90.20808
|  | 1750 | 10.017979 | 89.87594
|  | 1760 | 10.237608 | 89.62543
|  | 1770 | 10.377548 | 89.45173
|  | 1780 | 10.433509 | 89.4093
|  | 1790 | 10.541797 | 89.29438
|  | 1800 | 10.716851 | 89.11284
|  | 1810 | 10.972091 | 88.80888
|  | 1820 | 11.318829 | 88.43396
|  | 1830 | 11.689545 | 88.08589
|  | 1840 | 12.05087 | 87.63676
|  | 1850 | 12.283828 | 87.37346
|  | 1860 | 12.370715 | 87.26831
|  | 1870 | 12.246494 | 87.33695
|  | 1880 | 11.898713 | 87.68302
|  | 1890 | 11.5311 | 87.95783
|  | 1900 | 11.063883 | 88.36616
|  | 1910 | 10.490799 | 88.94765
|  | 1920 | 10.06747 | 89.41268
|  | 1930 | 9.680558 | 89.82232
|  | 1940 | 9.428802 | 90.0761
|  | 1950 | 9.291223 | 90.22557
|  | 1960 | 9.288137 | 90.23312
|  | 1970 | 9.312418 | 90.23307
|  | 1980 | 9.306232 | 90.23056
|  | 1990 | 9.213648 | 90.29624
|  | 2000 | 8.968266 | 90.46676
|  | 2010 | 8.583539 | 90.76404
|  | 2020 | 8.044394 | 91.07949
|  | 2030 | 7.393071 | 91.54585
|  | 2040 | 6.683595 | 92.02576
|  | 2050 | 6.003563 | 92.47329
|  | 2060 | 5.402208 | 92.94016
|  | 2070 | 4.876138 | 93.45511
|  | 2080 | 4.485846 | 93.87548
|  | 2090 | 4.225193 | 94.12068
|  | 2100 | 4.068374 | 94.16669
|  | 2110 | 4.008651 | 94.0665
|  | 2120 | 4.010154 | 93.8477
|  | 2130 | 4.057922 | 93.4312
|  | 2140 | 4.11419 | 92.67119
|  | 2150 | 4.162992 | 91.48981
|  | 2160 | 4.152124 | 90.30043
|  | 2170 | 4.135061 | 88.95146
|  | 2180 | 4.018814 | 86.61306
|  | 2190 | 3.810997 | 80.50633
|  | 2200 | 3.426868 | 67.71328
|  | 2210 | 3.102279 | 60.57834
|  | 2220 | 3.003601 | 63.37946
|  | 2230 | 2.96825 | 67.22912
|  | 2240 | 2.938183 | 68.72319
|  | 2250 | 2.932668 | 70.19461
|  | 2260 | 3.004189 | 73.06216
|  | 2270 | 3.174438 | 76.69997
|  | 2280 | 3.470545 | 80.04841
|  | 2290 | 3.83521 | 82.72862
|  | 2300 | 4.228823 | 84.78548
|  | 2310 | 4.755254 | 86.22145
|  | 2320 | 5.195207 | 87.14627
|  | 2330 | 5.703209 | 87.5981
|  | 2340 | 6.156241 | 87.78029
|  | 2350 | 6.592345 | 87.77877
|  | 2360 | 6.875335 | 87.7179
|  | 2370 | 7.063527 | 87.63185
|  | 2380 | 7.15901 | 87.5316
|  | 2390 | 7.101023 | 87.32226
|  | 2400 | 6.944478 | 86.86753
|  | 2410 | 6.676513 | 86.27215
|  | 2420 | 6.354781 | 85.66273
|  | 2430 | 6.049722 | 84.85382
|  | 2440 | 5.747413 | 84.02055
|  | 2450 | 5.516806 | 83.16404
|  | 2460 | 5.399794 | 82.2506
|  | 2470 | 5.37507 | 81.10388
|  | 2480 | 5.463757 | 79.66602
|  | 2490 | 5.6603 | 77.80264
|  | 2500 | 5.942161 | 75.6021
|  | 2510 | 6.330236 | 72.87031
|  | 2520 | 6.766428 | 69.754
|  | 2530 | 7.125179 | 66.62135
|  | 2540 | 7.505738 | 63.31445
|  | 2550 | 7.879493 | 59.87837
|  | 2560 | 8.088554 | 57.12197
|  | 2570 | 8.217926 | 54.27023
|  | 2580 | 8.203928 | 52.12075
|  | 2590 | 7.606616 | 50.56328
|  | 2600 | 7.48605 | 48.83877

## Polarization Data 355 nm
|  |  | Reflectance, 45˚ AOI |  |  | Transmission, 45˚ AOI
|  | Wavelength (nm) | % Reflectance, Unpolarized | % Reflectance, P-Polarized | % Reflectance, S-Polarized | % Transmission, Unpolarized | % Transmission, P-Polarized | % Transmission, S-Polarized
|  | 340 | 95.2206315 | 92.331642 | 98.109621 | 4.751102 | 7.640092 | 1.862113
|  | 341 | 95.9541935 | 93.800102 | 98.108285 | 4.020946 | 6.175038 | 1.866855
|  | 342 | 96.513497 | 94.820587 | 98.206407 | 3.466169 | 5.159079 | 1.773259
|  | 343 | 96.9482015 | 95.619807 | 98.276596 | 3.033742 | 4.362137 | 1.705348
Product Raw Data |  | 344 | 97.363623 | 96.251933 | 98.475313 | 2.620235 | 3.731925 | 1.508545
Harmonic Beamsplitter, Reflects 355 nm, Transmits 532 nm and 1064 nm |  | 345 | 97.653346 | 96.774816 | 98.531876 | 2.333356 | 3.211886 | 1.454826
|  | 346 | 97.867587 | 97.083893 | 98.651281 | 2.120225 | 2.903919 | 1.336531
Item # | HBSYx3 | 347 | 98.068312 | 97.37726 | 98.759364 | 1.919982 | 2.611034 | 1.22893
DISCLAIMER: The data presented here are typical. Slight variations in performance data will occur from lot to lot. Please contact Technical Support with any questions regarding the use or reliability of this data. |  | 348 | 98.266905 | 97.625258 | 98.908552 | 1.723313 | 2.36496 | 1.081666
|  | 349 | 98.395186 | 97.806047 | 98.984325 | 1.595664 | 2.184803 | 1.006525
|  | 350 | 98.5629445 | 98.009117 | 99.116772 | 1.428521 | 1.982348 | 0.8746932
|  | 351 | 98.6692675 | 98.097429 | 99.241106 | 1.323358 | 1.895196 | 0.7515192
|  | 352 | 98.7749055 | 98.2094 | 99.340411 | 1.218101 | 1.783607 | 0.6525957
|  | 353 | 98.8497565 | 98.289887 | 99.409626 | 1.143181 | 1.703051 | 0.5833116
This data may be used in publications. However, please cite Thorlabs as the source. |  | 354 | 98.9333575 | 98.449422 | 99.417293 | 1.060686 | 1.544621 | 0.57675
|  | 355 | 99.0199145 | 98.520759 | 99.51907 | 0.9746746 | 1.47383 | 0.4755191
|  | 356 | 99.0765035 | 98.596129 | 99.556878 | 0.9180444 | 1.398419 | 0.4376699
|  | 357 | 99.136458 | 98.631157 | 99.641759 | 0.8589956 | 1.364297 | 0.3536946
Additional Information: |  | 358 | 99.2045695 | 98.674289 | 99.73485 | 0.7911209 | 1.321401 | 0.2608404
|  | 359 | 99.190131 | 98.704658 | 99.675604 | 0.8049105 | 1.290384 | 0.3194375
|  | 360 | 99.249942 | 98.774299 | 99.725585 | 0.7459845 | 1.221628 | 0.2703415
|  | 361 | 99.27808 | 98.76603 | 99.79013 | 0.7178823 | 1.229932 | 0.2058323
|  | 362 | 99.336134 | 98.800279 | 99.871989 | 0.6600715 | 1.195927 | 0.1242165
|  | 363 | 99.337354 | 98.835026 | 99.839682 | 0.6590703 | 1.161398 | 0.1567423
|  | 364 | 99.3312065 | 98.793271 | 99.869142 | 0.6650976 | 1.203033 | 0.1271621
|  | 365 | 99.36095 | 98.864155 | 99.857745 | 0.6352343 | 1.132029 | 0.1384393
|  | 366 | 99.399677 | 98.88696 | 99.912394 | 0.5970998 | 1.109817 | 0.08438278
|  | 367 | 99.413599 | 98.920783 | 99.906415 | 0.5831744 | 1.07599 | 0.09035839
|  | 368 | 99.4045045 | 98.892975 | 99.916034 | 0.5921595 | 1.103689 | 0.08062998
|  | 369 | 99.3816875 | 98.873491 | 99.889884 | 0.6153389 | 1.123535 | 0.1071424
|  | 370 | 99.36989 | 98.876046 | 99.863734 | 0.626633 | 1.120477 | 0.132789

## Polarization Data 532 nm
|  |  | Reflectance, 45˚ AOI |  |  | Transmission, 45˚ AOI
|  | Wavelength (nm) | % Reflectance, Unpolarized | % Reflectance, P-Polarized | % Reflectance, S-Polarized | % Transmission, Unpolarized | % Transmission, P-Polarized | % Transmission, S-Polarized
|  | 515 | 1.014008 | 0.2511701 | 1.776845 | 98.4951975 | 99.258035 | 97.73236
|  | 516 | 0.9801572 | 0.2472862 | 1.713028 | 98.535571 | 99.268442 | 97.8027
|  | 517 | 1.032885 | 0.3306726 | 1.735097 | 98.483339 | 99.185551 | 97.781127
|  | 518 | 1.109913 | 0.4635523 | 1.756273 | 98.4032945 | 99.049655 | 97.756934
Product Raw Data |  | 519 | 1.144193 | 0.5737031 | 1.714682 | 98.3696155 | 98.940105 | 97.799126
Harmonic Beamsplitter, Reflects 355 nm, Transmits 532 nm and 1064 nm |  | 520 | 1.213397 | 0.7016795 | 1.725115 | 98.302645 | 98.814363 | 97.790927
|  | 521 | 1.284778 | 0.8125462 | 1.75701 | 98.234943 | 98.707175 | 97.762711
Item # | HBSYx3 | 522 | 1.345956 | 0.9181299 | 1.773782 | 98.17683 | 98.604656 | 97.749004
DISCLAIMER: The data presented here are typical. Slight variations in performance data will occur from lot to lot. Please contact Technical Support with any questions regarding the use or reliability of this data. |  | 523 | 1.419987 | 0.9972565 | 1.842718 | 98.0967335 | 98.519464 | 97.674003
|  | 524 | 1.527422 | 1.15452 | 1.900323 | 97.9786075 | 98.351509 | 97.605706
|  | 525 | 1.59046 | 1.22609 | 1.954831 | 97.9093355 | 98.273706 | 97.544965
|  | 526 | 1.674309 | 1.303016 | 2.045603 | 97.8283695 | 98.199663 | 97.457076
|  | 527 | 1.739975 | 1.370981 | 2.108968 | 97.7721065 | 98.1411 | 97.403113
|  | 528 | 1.804645 | 1.426358 | 2.182933 | 97.7145705 | 98.092858 | 97.336283
This data may be used in publications. However, please cite Thorlabs as the source. |  | 529 | 1.860591 | 1.469838 | 2.251344 | 97.658838 | 98.049591 | 97.268085
|  | 530 | 1.943365 | 1.527235 | 2.359494 | 97.5715435 | 97.987673 | 97.155414
|  | 531 | 1.970225 | 1.48285 | 2.457599 | 97.5405285 | 98.027903 | 97.053154
|  | 532 | 2.025511 | 1.500004 | 2.551019 | 97.4871255 | 98.012633 | 96.961618
Additional Information: |  | 533 | 2.107227 | 1.56132 | 2.653134 | 97.411163 | 97.95707 | 96.865256
|  | 534 | 2.155104 | 1.533165 | 2.777044 | 97.3662535 | 97.988193 | 96.744314
|  | 535 | 2.226444 | 1.599287 | 2.8536 | 97.2941575 | 97.921314 | 96.667001
|  | 536 | 2.299521 | 1.663458 | 2.935585 | 97.2178305 | 97.853894 | 96.581767
|  | 537 | 2.350079 | 1.679913 | 3.020245 | 97.166018 | 97.836184 | 96.495852
|  | 538 | 2.508937 | 1.807234 | 3.21064 | 97.007534 | 97.709237 | 96.305831
|  | 539 | 2.647192 | 1.935211 | 3.359172 | 96.8791205 | 97.591101 | 96.16714
|  | 540 | 2.78656 | 2.098169 | 3.47495 | 96.7501115 | 97.438502 | 96.061721
|  | 541 | 2.923142 | 2.247101 | 3.599183 | 96.612719 | 97.28876 | 95.936678
|  | 542 | 3.089898 | 2.498831 | 3.680965 | 96.435764 | 97.026831 | 95.844697
|  | 543 | 3.175386 | 2.645971 | 3.7048 | 96.3390575 | 96.868472 | 95.809643
|  | 544 | 3.375633 | 2.886299 | 3.864967 | 96.138927 | 96.628261 | 95.649593
|  | 545 | 3.597877 | 3.164735 | 4.03102 | 95.9034765 | 96.336619 | 95.470334

## Polarization Data 1064 nm
|  |  | Reflectance, 45˚ AOI |  |  | Transmission, 45˚ AOI
|  | Wavelength (nm) | % Reflectance, Unpolarized | % Reflectance, P-Polarized | % Reflectance, S-Polarized | % Transmission, Unpolarized | % Transmission, P-Polarized | % Transmission, S-Polarized
|  | 1050 | 0.8384921 | 0.4568348 | 1.220149 | 99.11456 | 99.49621 | 98.7329
|  | 1051 | 0.842686 | 0.4451551 | 1.240217 | 99.11529 | 99.512821 | 98.71775925
|  | 1052 | 0.8427192 | 0.4336448 | 1.251794 | 99.121407 | 99.5304814 | 98.7123326
|  | 1053 | 0.8416805 | 0.4038808 | 1.27948 | 99.1250669 | 99.5628666 | 98.6872672
Product Raw Data |  | 1054 | 0.8410527 | 0.3815793 | 1.300526 | 99.1264942 | 99.5859676 | 98.6670208
Harmonic Beamsplitter, Reflects 355 nm, Transmits 532 nm and 1064 nm |  | 1055 | 0.8170994 | 0.3353608 | 1.298838 | 99.1468028 | 99.6285414 | 98.6650642
|  | 1056 | 0.8158814 | 0.3133346 | 1.318428 | 99.1480404 | 99.6505872 | 98.6454936
Item # | HBSYx3 | 1057 | 0.8132733 | 0.2873454 | 1.339201 | 99.1450475 | 99.6709754 | 98.6191196
DISCLAIMER: The data presented here are typical. Slight variations in performance data will occur from lot to lot. Please contact Technical Support with any questions regarding the use or reliability of this data. |  | 1058 | 0.8152817 | 0.2732344 | 1.357329 | 99.1375555 | 99.6796028 | 98.5955082
|  | 1059 | 0.8094941 | 0.2514604 | 1.367528 | 99.1347467 | 99.6927804 | 98.576713
|  | 1060 | 0.8040557 | 0.2260253 | 1.382086 | 99.1315138 | 99.7095442 | 98.5534834
|  | 1061 | 0.7992982 | 0.2069635 | 1.391633 | 99.1327997 | 99.7251344 | 98.540465
|  | 1062 | 0.8067481 | 0.1999087 | 1.413588 | 99.1316264 | 99.7384658 | 98.524787
|  | 1063 | 0.8065174 | 0.1781018 | 1.434933 | 99.1328398 | 99.7612554 | 98.5044242
This data may be used in publications. However, please cite Thorlabs as the source. |  | 1064 | 0.8033964 | 0.1524442 | 1.454349 | 99.1316972 | 99.7826494 | 98.480745
|  | 1065 | 0.8043294 | 0.1445836 | 1.464075 | 99.1297022 | 99.789448 | 98.4699564
|  | 1066 | 0.8170435 | 0.1363893 | 1.497698 | 99.1313798 | 99.812034 | 98.4507256
|  | 1067 | 0.8433629 | 0.1425204 | 1.544205 | 99.1185871 | 99.8194296 | 98.4177446
Additional Information: |  | 1068 | 0.8766416 | 0.1562783 | 1.597005 | 99.0923047 | 99.812668 | 98.3719414
|  | 1069 | 0.8745848 | 0.1373812 | 1.611788 | 99.0862662 | 99.8234698 | 98.3490626
|  | 1070 | 0.887236 | 0.1322127 | 1.642259 | 99.0759837 | 99.831007 | 98.3209604
|  | 1071 | 0.8808342 | 0.1122305 | 1.649438 | 99.0630599 | 99.8316636 | 98.2944562
|  | 1072 | 0.8825424 | 0.1063866 | 1.658698 | 99.0608854 | 99.8370412 | 98.2847296
|  | 1073 | 0.870093 | 0.09458328 | 1.645603 | 99.0671609 | 99.8426706 | 98.2916512
|  | 1074 | 0.8887769 | 0.1117158 | 1.665838 | 99.0603147 | 99.8373758 | 98.2832536
|  | 1075 | 0.9024014 | 0.112785 | 1.692018 | 99.0411494 | 99.8307658 | 98.251533
|  | 1076 | 0.929563 | 0.1428694 | 1.716257 | 99.0111564 | 99.79785 | 98.2244628
|  | 1077 | 0.9445639 | 0.1565854 | 1.732542 | 98.9926243 | 99.7806028 | 98.2046458
|  | 1078 | 0.9641963 | 0.1720302 | 1.756362 | 98.9743137 | 99.7664798 | 98.1821476
|  | 1079 | 0.9785516 | 0.1833084 | 1.773795 | 98.95294675 | 99.74819 | 98.1577035
|  | 1080 | 0.9860238 | 0.1969108 | 1.775137 | 98.942773 | 99.731886 | 98.15366