## Transmission
|  | Wavelength (nm) | Transmission (%)
|  | 425 | 0.87902
|  | 450 | 4.70021
|  | 475 | 11.13235
|  | 500 | 18.1478
Product Raw Data |  | 525 | 21.99858
|  | 550 | 22.49173
|  | 575 | 22.89459
Item # | K2XE1(/M) | 600 | 28.14621
DISCLAIMER: The data presented here are typical. Slight variations in performance data will occur from lot to lot. Please contact Technical Support with any questions regarding the use or reliability of this data. |  | 625 | 31.0227
|  | 650 | 34.55288
|  | 675 | 37.45708
|  | 700 | 42.49238
|  | 725 | 46.42378
This data may be used in publications. However, please cite Thorlabs as the source.
Additional Information:

## Bandwidth
|  | Wavelength (nm) | Bandwidth (nm)
|  | 425 | 6.8
|  | 450 | 7.6
|  | 475 | 8.2
|  | 500 | 8.7
Product Raw Data |  | 525 | 9.4
|  | 550 | 9.9
|  | 575 | 10.8
Item # | K2XE1(/M) | 600 | 11.1
DISCLAIMER: The data presented here are typical. Slight variations in performance data will occur from lot to lot. Please contact Technical Support with any questions regarding the use or reliability of this data. |  | 625 | 11.9
|  | 650 | 12.3
|  | 675 | 12.9
|  | 700 | 13.4
|  | 725 | 14.1
This data may be used in publications. However, please cite Thorlabs as the source.
Additional Information:

## Spectrum
|  | Wavelength (nm) | Polarized Transmission (%)
|  |  | 425 nm | 450 nm | 475 nm | 500 nm | 525 nm | 550 nm | 575 nm | 600 nm | 625 nm | 650 nm | 675 nm | 700 nm | 725 nm
|  | 800 | 0.71103 | 4.11634 | 0.75692 | 0.39909 | 0.65456 | 1.3094 | 0.33393 | 0.15828 | 0.43954 | 0.22995 | 1.41067 | 1.6284 | 2.56586
|  | 798 | 0.60397 | 3.96165 | 0.62025 | 0.33862 | 0.56246 | 0.93255 | 0.30389 | 0.16904 | 0.51878 | 0.24826 | 1.25733 | 1.89766 | 2.30194
|  | 796 | 0.45363 | 3.68868 | 0.50623 | 0.28199 | 0.47342 | 0.60412 | 0.25515 | 0.1494 | 0.58459 | 0.25406 | 1.00514 | 2.00133 | 2.03658
Product Raw Data |  | 794 | 0.35811 | 3.50198 | 0.4391 | 0.21427 | 0.41066 | 0.33373 | 0.25165 | 0.13219 | 0.57454 | 0.2419 | 0.76335 | 2.15623 | 1.80652
|  | 792 | 0.28411 | 3.24971 | 0.35717 | 0.14449 | 0.36556 | 0.1729 | 0.24515 | 0.12339 | 0.54306 | 0.26003 | 0.5896 | 2.25152 | 1.46981
|  | 790 | 0.23036 | 2.92684 | 0.29877 | 0.11113 | 0.33689 | 0.10112 | 0.25145 | 0.12167 | 0.56076 | 0.27227 | 0.42557 | 2.20845 | 1.12991
Item # | K2XE1(/M) | 788 | 0.18407 | 2.62429 | 0.22705 | 0.06568 | 0.30273 | 0.04325 | 0.2284 | 0.10542 | 0.47653 | 0.23381 | 0.27489 | 2.16506 | 0.78683
DISCLAIMER: The data presented here are typical. Slight variations in performance data will occur from lot to lot. Please contact Technical Support with any questions regarding the use or reliability of this data. |  | 786 | 0.14727 | 2.30627 | 0.16618 | 0.02972 | 0.26994 | 0.02594 | 0.15591 | 0.08917 | 0.36263 | 0.21347 | 0.16213 | 2.02255 | 0.49476
|  | 784 | 0.13262 | 1.9607 | 0.11101 | 0.02296 | 0.25498 | 0.03457 | 0.12182 | 0.12128 | 0.31494 | 0.20447 | 0.09859 | 1.78432 | 0.35087
|  | 782 | 0.14228 | 1.68445 | 0.08424 | 0.02403 | 0.24245 | 0.05697 | 0.09072 | 0.17009 | 0.22355 | 0.17846 | 0.08775 | 1.56755 | 0.37177
|  | 780 | 0.13629 | 1.38745 | 0.0421 | 0.00972 | 0.21563 | 0.04642 | 0.05074 | 0.22265 | 0.12576 | 0.15383 | 0.08258 | 1.25062 | 0.50009
|  | 778 | 0.14512 | 1.10757 | 0.02455 | 0.00971 | 0.19799 | 0.0464 | 0.04559 | 0.28917 | 0.07904 | 0.12813 | 0.09792 | 0.92658 | 0.72238
|  | 776 | 0.1542 | 0.86347 | 0.00701 | 0.00539 | 0.1755 | 0.02507 | 0.04394 | 0.39952 | 0.03127 | 0.10702 | 0.13884 | 0.67234 | 0.92601
This data may be used in publications. However, please cite Thorlabs as the source. |  | 774 | 0.18803 | 0.65866 | 0.0132 | 0.01455 | 0.17268 | 0.02236 | 0.06438 | 0.50672 | 0.02721 | 0.11476 | 0.20878 | 0.42941 | 1.06678
|  | 772 | 0.19439 | 0.46955 | 0.00323 | 0.00539 | 0.15131 | 0.01212 | 0.05843 | 0.58937 | 0.00404 | 0.0937 | 0.25336 | 0.25686 | 1.07965
|  | 770 | 0.2217 | 0.32905 | 0.02045 | 0.0183 | 0.14233 | 0.01883 | 0.07803 | 0.71918 | 0.01426 | 0.09874 | 0.30941 | 0.16897 | 0.89891
|  | 768 | 0.2394 | 0.20335 | 0.00404 | 0.00215 | 0.10733 | 0.00511 | 0.06644 | 0.76688 | -0.00888 | 0.09065 | 0.36824 | 0.0928 | 0.69775
Additional Information: |  | 766 | 0.2571 | 0.12398 | 0 | 0.0043 | 0.0987 | 0.01775 | 0.05137 | 0.80949 | 0.00242 | 0.07745 | 0.4026 | 0.06777 | 0.54325
|  | 764 | 0.29382 | 0.08065 | 0.0035 | 0.0078 | 0.08925 | 0.02312 | 0.03575 | 0.82016 | 0.00753 | 0.06935 | 0.43145 | 0.06855 | 0.4414
|  | 762 | 0.32298 | 0.0309 | 0.00242 | 0.00403 | 0.06691 | 0.02499 | 0.0215 | 0.7349 | -0.00188 | 0.05025 | 0.44739 | 0.05347 | 0.52881
|  | 760 | 0.34611 | 0.02175 | 0.0051 | 0.00671 | 0.06471 | 0.04189 | 0.01316 | 0.6412 | 0.00913 | 0.04162 | 0.40142 | 0.0486 | 0.62885
|  | 758 | 0.38302 | 0.01396 | 0.00778 | 0.01047 | 0.051 | 0.04214 | 0.01423 | 0.52018 | 0.01208 | 0.02684 | 0.36289 | 0.03785 | 0.75127
|  | 756 | 0.41385 | 0.01019 | 0.00671 | 0.01341 | 0.03487 | 0.05069 | 0.01556 | 0.36154 | 0.00885 | 0.01529 | 0.30361 | 0.04157 | 0.80516
|  | 754 | 0.41846 | 0.00697 | 0.00509 | 0.02118 | 0.03163 | 0.03646 | 0.0378 | 0.25038 | 0.01528 | 0.0134 | 0.22759 | 0.07238 | 0.63586
|  | 752 | 0.43298 | 0.00214 | 0.00589 | 0.01983 | 0.0142 | 0.03242 | 0.04367 | 0.14549 | 0.00884 | 0.01045 | 0.18514 | 0.12298 | 0.43699
|  | 750 | 0.42642 | -0.00161 | -0.00616 | 0.01982 | 0.00482 | 0.01929 | 0.05679 | 0.07366 | -0.00188 | 0.000536 | 0.15402 | 0.19741 | 0.24214
|  | 748 | 0.40267 | -0.000803 | -0.00375 | 0.02062 | 0 | 0.01794 | 0.08782 | 0.03133 | 0.00428 | 0.00161 | 0.1328 | 0.27148 | 0.11459
|  | 746 | 0.38357 | -0.01178 | -0.00669 | 0.01927 | -0.00857 | 0.00669 | 0.14481 | 0.00161 | -0.00482 | 0.01044 | 0.11537 | 0.2939 | 0.1143
|  | 744 | 0.35469 | -0.00134 | 0.000267 | 0.023 | 0 | 0.0206 | 0.21105 | 0.00428 | 0.00642 | 0.03665 | 0.10405 | 0.29558 | 0.28461
|  | 742 | 0.32056 | 0.00642 | 0.00963 | 0.03101 | 0.00749 | 0.03155 | 0.31014 | 0.0123 | 0.02032 | 0.06951 | 0.08235 | 0.26682 | 0.78737
|  | 740 | 0.29095 | 0.00454 | 0.00508 | 0.02859 | 0.01015 | 0.03687 | 0.39354 | 0.00107 | 0.01844 | 0.10259 | 0.04275 | 0.21186 | 2.0107
|  | 738 | 0.22852 | -0.00134 | -0.00187 | 0.01869 | -0.000534 | 0.02162 | 0.44689 | 0.0024 | 0.01815 | 0.12627 | 0.01308 | 0.21837 | 4.46244
|  | 736 | 0.18888 | 0.004 | -0.00187 | 0.01441 | 0.0024 | 0.02988 | 0.50581 | 0 | 0.02721 | 0.15286 | 0.00427 | 0.26784 | 9.07308
|  | 734 | 0.15441 | -0.000533 | -0.0056 | 0.01147 | 0.0032 | 0.01654 | 0.49737 | -0.00853 | 0.01814 | 0.16481 | 0.0032 | 0.35283 | 15.96062
|  | 732 | 0.11086 | -0.0048 | -0.00506 | 0.00506 | -0.0064 | 0.01146 | 0.46024 | -0.0056 | 0.01652 | 0.13831 | 0.00959 | 0.37683 | 24.45768
|  | 730 | 0.0743 | -0.01252 | -0.00906 | -0.000266 | -0.01092 | -0.00373 | 0.412 | -0.01305 | 0.00639 | 0.10999 | 0.00266 | 0.3606 | 34.28863
|  | 728 | 0.05324 | -0.00506 | -0.00639 | 0.00639 | -0.00186 | -0.000532 | 0.32424 | -0.00479 | 0.01411 | 0.08146 | 0.01837 | 0.27419 | 41.94698
|  | 726 | 0.0423 | 0.00452 | 0.00479 | 0.02128 | 0.01357 | 0.00665 | 0.25326 | -0.000532 | 0.01623 | 0.0689 | 0.04523 | 0.15962 | 46.21317
|  | 724 | 0.02765 | -0.00399 | -0.00292 | 0.01701 | 0.00798 | -0.00346 | 0.16323 | -0.00452 | -0.00266 | 0.063 | 0.05928 | 0.06141 | 46.42378
|  | 722 | 0.01143 | -0.00133 | -0.00505 | 0.01621 | 0.00611 | -0.00505 | 0.08396 | -0.000266 | -0.00372 | 0.08157 | 0.10203 | 0.01488 | 40.82258
|  | 720 | 0.00398 | -0.00398 | -0.00478 | 0.01885 | 0.00717 | -0.00398 | 0.0462 | -0.00372 | -0.00558 | 0.11391 | 0.13993 | 0.01912 | 32.33489
|  | 718 | 0.00292 | -0.0061 | 0.000531 | 0.02202 | 0.01008 | -0.000796 | 0.02759 | -0.00159 | -0.000531 | 0.13796 | 0.16901 | 0.14221 | 22.83218
|  | 716 | 0.00398 | -0.00265 | 0.00292 | 0.02574 | 0.01247 | 0.00982 | 0.01671 | 0.00531 | 0.00478 | 0.15282 | 0.18412 | 0.61233 | 13.63087
|  | 714 | -0.00743 | -0.00424 | 0.00265 | 0.01459 | 0.00265 | 0.02069 | 0.00265 | -0.00159 | 0.0122 | 0.11881 | 0.17742 | 1.94442 | 6.82244
|  | 712 | -0.00239 | 0.00371 | 0.01007 | 0.01908 | 0.01776 | 0.06016 | 0.00636 | 0.00822 | 0.05168 | 0.09249 | 0.21731 | 4.82198 | 2.73524
|  | 710 | -0.00265 | -0.00424 | 0.00848 | 0.01298 | 0.01484 | 0.10041 | -0.00768 | 0.01113 | 0.08054 | 0.04557 | 0.26546 | 9.85667 | 0.71928
|  | 708 | -0.00344 | -0.00132 | 0.01032 | 0.00477 | 0.01641 | 0.13422 | -0.00768 | 0.01483 | 0.10801 | 0.02224 | 0.32985 | 16.98443 | 0.10801
|  | 706 | -0.00371 | -0.00185 | 0.01164 | -0.00212 | 0.01561 | 0.18868 | -0.0127 | 0.00688 | 0.12517 | 0.0082 | 0.35063 | 25.35672 | 0.05769
|  | 704 | 0.00767 | 0.00555 | 0.02751 | 0.00688 | 0.02936 | 0.22191 | 0.00741 | 0.02275 | 0.14811 | 0.02169 | 0.35997 | 34.2155 | 0.11029
|  | 702 | 0.00608 | 0.00608 | 0.0267 | 0.00767 | 0.02749 | 0.23632 | 0.00793 | 0.02432 | 0.12688 | 0.023 | 0.25932 | 39.95475 | 0.1208
|  | 700 | -0.00581 | -0.00476 | 0.01612 | -0.00476 | 0.01004 | 0.23916 | -0.000793 | 0.0074 | 0.08853 | 0.02669 | 0.14641 | 42.49238 | 0.10809
|  | 698 | -0.00661 | -0.00502 | 0.01427 | -0.00476 | 0.00238 | 0.20212 | -0.00661 | 0.00396 | 0.07002 | 0.03857 | 0.0642 | 39.70335 | 0.15615
|  | 696 | 0.0029 | 0.00818 | 0.02165 | 0.0066 | 0.01822 | 0.1774 | 0.01478 | 0.01452 | 0.07577 | 0.0726 | 0.02957 | 32.47183 | 0.22044
|  | 694 | 0.00158 | -0.00158 | 0.01557 | 0.0037 | 0.00554 | 0.1177 | 0.0066 | 0.00422 | 0.09896 | 0.10055 | 0.0219 | 23.67972 | 0.21956
|  | 692 | -0.00765 | -0.00211 | 0.0029 | -0.000528 | -0.00238 | 0.06095 | 0.00712 | -0.00686 | 0.13588 | 0.13773 | 0.1211 | 14.45371 | 0.19471
|  | 690 | -0.00527 | -0.000264 | -0.00132 | 0.00211 | -0.00448 | 0.03718 | 0.00106 | -0.00607 | 0.17827 | 0.16034 | 0.60286 | 7.4645 | 0.14557
|  | 688 | -0.00369 | -0.0029 | 0.00185 | 0.00237 | -0.00185 | 0.01924 | 0 | 0.00211 | 0.19451 | 0.19082 | 2.01971 | 3.01125 | 0.13706
|  | 686 | 0.0029 | 0.00263 | 0.01185 | 0.00632 | 0.00501 | 0.01897 | 0.00711 | 0.01475 | 0.1807 | 0.22416 | 5.06 | 0.82498 | 0.13618
|  | 684 | 0.00211 | -0.00105 | 0.01185 | 0.01027 | -0.00237 | 0.01264 | 0.00527 | 0.02186 | 0.13353 | 0.26626 | 10.202 | 0.13353 | 0.12168
|  | 682 | -0.01106 | -0.00921 | 0.005 | 0.00184 | -0.00632 | -0.000263 | 0.00474 | 0.04528 | 0.07871 | 0.31275 | 17.44489 | 0.05897 | 0.07845
|  | 680 | -0.00421 | -0.00632 | 0.01368 | 0.00605 | 0.00474 | 0.01158 | 0.00816 | 0.09709 | 0.04578 | 0.35731 | 25.76947 | 0.11787 | 0.04368
|  | 678 | 0 | -0.00105 | 0.02104 | 0.01026 | 0.02578 | 0.00579 | 0.00579 | 0.13416 | 0.02788 | 0.34118 | 32.6274 | 0.13284 | 0.02341
|  | 676 | 0.00263 | 0 | 0.0234 | 0.01236 | 0.04654 | 0.00947 | 0.00894 | 0.16197 | 0.0284 | 0.27424 | 37.45708 | 0.132 | 0.01262
|  | 674 | -0.00131 | -0.00131 | 0.01788 | 0.00946 | 0.06257 | -0.0021 | 0.01761 | 0.13959 | 0.02524 | 0.16246 | 36.93987 | 0.14642 | 0.00184
|  | 672 | 0.00841 | 0.00815 | 0.0184 | 0.01761 | 0.10198 | 0.00657 | 0.02024 | 0.13299 | 0.03128 | 0.08122 | 32.87119 | 0.17399 | 0.02444
|  | 670 | 0.00762 | 0.01183 | 0.01734 | 0.02207 | 0.12245 | 0.00657 | 0.01288 | 0.09618 | 0.04467 | 0.03679 | 24.79261 | 0.17895 | 0.07594
|  | 668 | -0.00657 | -0.000788 | 0.000788 | 0.01182 | 0.12215 | -0.00499 | -0.00709 | 0.06777 | 0.05464 | 0.02023 | 16.1107 | 0.13344 | 0.15104
|  | 666 | 0.00656 | 0.01733 | 0.0084 | 0.02258 | 0.11973 | 0.00656 | 0.00131 | 0.08533 | 0.10555 | 0.15727 | 8.68805 | 0.13653 | 0.23919
|  | 664 | -0.00158 | 0.01365 | 0.00289 | 0.0147 | 0.10394 | 0 | -0.00473 | 0.12651 | 0.13623 | 0.6848 | 3.62219 | 0.13728 | 0.25565
|  | 662 | -0.0042 | 0.00814 | -0.00341 | 0.01076 | 0.06641 | -0.00263 | -0.00551 | 0.15619 | 0.1554 | 2.21605 | 1.10015 | 0.13256 | 0.21027
|  | 660 | 0.00184 | 0.01916 | -0.00105 | 0.01234 | 0.04751 | 0.00394 | -0.00289 | 0.18664 | 0.19058 | 5.45843 | 0.2016 | 0.11235 | 0.14989
|  | 658 | 0.00525 | 0.02283 | 0.00551 | 0.00945 | 0.02782 | 0.01338 | 0.0021 | 0.18528 | 0.2312 | 10.9533 | 0.07584 | 0.07374 | 0.13541
|  | 656 | 0.00787 | 0.0181 | 0.00708 | 0.0105 | 0.02729 | 0.00525 | 0.01364 | 0.14326 | 0.27602 | 18.16732 | 0.12384 | 0.03647 | 0.17999
|  | 654 | 0.00289 | 0.01076 | 0.00577 | 0.00341 | 0.02125 | 0.00577 | 0.03306 | 0.07189 | 0.30276 | 25.9298 | 0.12908 | 0.01286 | 0.22904
|  | 652 | -0.00262 | 0.00315 | -0.00131 | -0.00472 | 0.01626 | 0.00525 | 0.06976 | 0.03016 | 0.2911 | 31.6803 | 0.12693 | -0.000787 | 0.2258
|  | 650 | 0.00498 | 0.00996 | 0.01023 | 0.00367 | 0.02701 | 0.01783 | 0.13818 | 0.01101 | 0.25197 | 34.55288 | 0.15968 | 0.01468 | 0.17462
|  | 648 | 0.00472 | 0.00603 | 0.00761 | 0.00131 | 0.02806 | 0.01154 | 0.17307 | 0.0097 | 0.16547 | 32.14203 | 0.1715 | 0.05323 | 0.09073
|  | 646 | 0.00498 | 0.01075 | 0.01259 | 0.00813 | 0.02964 | 0.01915 | 0.18962 | 0.01679 | 0.09258 | 26.51962 | 0.1626 | 0.13376 | 0.03514
|  | 644 | 0.00341 | 0.0118 | 0.00892 | 0.01521 | 0.01705 | 0.01784 | 0.16264 | 0.02859 | 0.04197 | 17.95325 | 0.13772 | 0.20933 | 0.01023
|  | 642 | 0.0042 | 0.01705 | 0.01548 | 0.02361 | 0.00971 | 0.01627 | 0.12251 | 0.04407 | 0.04538 | 10.37986 | 0.12933 | 0.24319 | 0.00997
|  | 640 | 0.00525 | 0.01653 | 0.01286 | 0.03804 | 0.00446 | 0.00866 | 0.06847 | 0.06532 | 0.19466 | 4.59458 | 0.13668 | 0.19492 | 0.01731
|  | 638 | -0.00498 | 0.01023 | 0.00734 | 0.04905 | -0.00708 | -0.000262 | 0.06111 | 0.09311 | 0.82438 | 1.4961 | 0.12092 | 0.128 | 0.02623
|  | 636 | 0.00341 | 0.01757 | 0.01075 | 0.0695 | -0.00105 | 0.00131 | 0.09835 | 0.12983 | 2.61778 | 0.31342 | 0.08839 | 0.11593 | 0.04642
|  | 634 | 0.00262 | 0.01626 | 0.00971 | 0.07686 | 0.00656 | 0.000787 | 0.14899 | 0.14401 | 6.29084 | 0.06374 | 0.05036 | 0.17102 | 0.06086
|  | 632 | -0.0063 | 0.00577 | 0.00262 | 0.06875 | -0.00394 | -0.00184 | 0.17057 | 0.16506 | 12.13504 | 0.07584 | 0.01312 | 0.22122 | 0.0538
|  | 630 | -0.00551 | -0.00184 | -0.000263 | 0.05618 | -0.00578 | -0.00184 | 0.15908 | 0.19242 | 19.34671 | 0.10422 | -0.00394 | 0.20817 | 0.04778
|  | 628 | 0.00315 | 0.00236 | 0.00473 | 0.04463 | 0.000788 | -0.000525 | 0.11841 | 0.2481 | 26.24555 | 0.12707 | 0.00289 | 0.14729 | 0.04516
|  | 626 | 0 | -0.00473 | -0.000788 | 0.02126 | -0.00184 | 0.01811 | 0.05697 | 0.26435 | 30.8324 | 0.15619 | 0.02441 | 0.05907 | 0.03229
|  | 624 | 0.01234 | 0.0021 | 0.00551 | 0.01864 | 0.00368 | 0.05644 | 0.02336 | 0.25567 | 31.0227 | 0.18165 | 0.09135 | 0.01864 | 0.02362
|  | 622 | 0.0168 | 0.00341 | 0.00656 | 0.02284 | 0.00893 | 0.09871 | 0.00788 | 0.20084 | 26.91975 | 0.16644 | 0.17406 | 0.00735 | 0.0168
|  | 620 | 0.01497 | 0 | 0.00184 | 0.02469 | 0.00499 | 0.15024 | 0.00814 | 0.13474 | 19.3396 | 0.13054 | 0.20723 | 0.00788 | 0.00604
|  | 618 | 0.02076 | 0.00604 | 0.00578 | 0.04231 | 0.01708 | 0.18894 | 0.01472 | 0.08856 | 11.62573 | 0.12903 | 0.18237 | 0.0318 | 0.01472
|  | 616 | 0.01183 | -0.00131 | 0.00158 | 0.04285 | 0.01209 | 0.18454 | 0.02182 | 0.10568 | 5.43863 | 0.12487 | 0.11304 | 0.04259 | 0.01525
|  | 614 | -0.00342 | -0.00657 | -0.00999 | 0.02734 | 0.00184 | 0.12276 | 0.04548 | 0.31413 | 1.89714 | 0.09674 | 0.07282 | 0.05205 | 0.02602
|  | 612 | 0.000263 | -0.000789 | -0.000789 | 0.02339 | 0.01656 | 0.07123 | 0.087 | 1.13525 | 0.42082 | 0.06361 | 0.11907 | 0.06834 | 0.06308
|  | 610 | 0.01209 | 0.01236 | 0.01157 | 0.02524 | 0.01788 | 0.05968 | 0.13381 | 3.25615 | 0.08044 | 0.03391 | 0.17955 | 0.07545 | 0.08413
|  | 608 | 0.00973 | 0.01184 | 0.01631 | 0.01263 | 0.01157 | 0.07023 | 0.15255 | 7.27915 | 0.07759 | 0.01105 | 0.16596 | 0.06549 | 0.06812
|  | 606 | 0.00763 | 0.01237 | 0.02526 | 0.00184 | 0.00684 | 0.11842 | 0.15342 | 13.29063 | 0.10684 | 0.00763 | 0.10447 | 0.05658 | 0.04079
|  | 604 | 0.0079 | 0.00869 | 0.03264 | -0.00079 | -0.00132 | 0.15608 | 0.17319 | 20.09212 | 0.14555 | 0.0129 | 0.03974 | 0.04053 | 0.02527
|  | 602 | 0.01369 | 0.00869 | 0.04975 | 0.00184 | 0.00342 | 0.14373 | 0.22797 | 25.81071 | 0.19401 | 0.06055 | 0.00737 | 0.01974 | 0.03001
|  | 600 | 0.01896 | 0.01343 | 0.06187 | 0.01106 | 0.00448 | 0.10953 | 0.29963 | 28.14621 | 0.21432 | 0.13928 | 0.00869 | 0.01238 | 0.03476
|  | 598 | 0.01449 | 0.00553 | 0.05769 | 0.00395 | 0.00184 | 0.05136 | 0.30555 | 25.54544 | 0.17938 | 0.1857 | 0.00817 | 0.00632 | 0.01818
|  | 596 | 0.00527 | -0.00264 | 0.04244 | -0.00185 | 0.01292 | 0.01529 | 0.25833 | 19.39604 | 0.13892 | 0.15922 | 0.01555 | 0.0116 | -0.00264
|  | 594 | 0.01029 | 0.0087 | 0.03455 | 0.00976 | 0.05988 | 0.00686 | 0.18886 | 12.01246 | 0.12714 | 0.1005 | 0.04088 | 0.04774 | 0.00158
|  | 592 | 0.000264 | -0.00106 | 0.01557 | 0.00528 | 0.10632 | 0.00211 | 0.12928 | 5.91367 | 0.10817 | 0.05171 | 0.04142 | 0.08495 | -0.000528
|  | 590 | 0.00132 | 0.00158 | 0.01161 | 0.00818 | 0.16412 | 0.01478 | 0.12877 | 2.13756 | 0.07995 | 0.07494 | 0.04407 | 0.10898 | 0.000264
|  | 588 | -0.0029 | 0.00106 | 0.01716 | 0.00739 | 0.18346 | 0.02323 | 0.36481 | 0.48756 | 0.04408 | 0.1114 | 0.04356 | 0.09503 | 0.00343
|  | 586 | 0.00238 | 0.00396 | 0.03328 | 0.01585 | 0.1614 | 0.05468 | 1.25843 | 0.06762 | 0.02008 | 0.11517 | 0.04411 | 0.06102 | 0.01083
|  | 584 | 0 | 0.00264 | 0.0431 | 0.01904 | 0.0973 | 0.09651 | 3.51694 | 0.0587 | 0.000793 | 0.06848 | 0.03279 | 0.02274 | 0.01507
|  | 582 | 0.00741 | 0.00688 | 0.04762 | 0.02884 | 0.05053 | 0.12962 | 7.7616 | 0.10687 | 0.01481 | 0.03148 | 0.02645 | 0.01746 | 0.02011
|  | 580 | 0.00212 | 0.00582 | 0.03943 | 0.01958 | 0.04816 | 0.12225 | 13.61791 | 0.16274 | 0.0426 | 0.009 | 0.01191 | 0.01191 | 0.0135
|  | 578 | -0.00185 | -0.00476 | 0.01958 | 0.01112 | 0.07781 | 0.12015 | 19.41633 | 0.21993 | 0.09845 | -0.00212 | -0.00212 | 0.00212 | 0.00132
|  | 576 | -0.00397 | -0.00689 | 0.0053 | 0.00318 | 0.13241 | 0.16392 | 22.89459 | 0.23171 | 0.1573 | 0.00132 | -0.00053 | -0.00318 | -0.00344
|  | 574 | 0.00398 | 0.00398 | 0.00398 | 0.00451 | 0.15109 | 0.24254 | 22.22973 | 0.19747 | 0.16805 | 0.01643 | 0.02889 | 0.00292 | 0.00186
|  | 572 | 0.00769 | 0.01141 | 0.00292 | 0.0061 | 0.12098 | 0.27379 | 18.0728 | 0.15785 | 0.10718 | 0.02467 | 0.06235 | 0.00902 | 0.00478
|  | 570 | 0.01035 | 0.01991 | 0.00823 | 0.00425 | 0.0661 | 0.24183 | 11.83724 | 0.14202 | 0.04831 | 0.02867 | 0.07326 | 0.01009 | 0.01195
|  | 568 | -0.00186 | 0.02576 | -0.00106 | -0.00266 | 0.01434 | 0.15321 | 5.93232 | 0.1094 | 0.04196 | 0.02098 | 0.05629 | 0.00425 | 0.01089
|  | 566 | 0 | 0.04145 | 0.00319 | 0.01382 | 0.00266 | 0.07307 | 2.1314 | 0.06775 | 0.07014 | 0.01833 | 0.03428 | 0.00797 | 0.00957
|  | 564 | 0.0016 | 0.04761 | 0.00559 | 0.05027 | -0.000266 | 0.05346 | 0.46944 | 0.02075 | 0.06383 | 0.01543 | 0.01037 | 0.00798 | 0.00319
|  | 562 | -0.00133 | 0.03541 | 0.00612 | 0.09852 | -0.000799 | 0.28944 | 0.06231 | 0.000799 | 0.03009 | 0.000266 | 0.00346 | 0.0016 | 0.00639
|  | 560 | 0.000533 | 0.03064 | 0.01279 | 0.1585 | 0.01918 | 1.34581 | 0.05408 | 0.00346 | 0.00799 | 0.000533 | 0.00187 | 0.00373 | 0.01598
|  | 558 | 0.00399 | 0.02183 | 0.01837 | 0.17731 | 0.05032 | 4.01934 | 0.11288 | 0.02929 | 0.00213 | 0.00213 | 0.00373 | 0.00266 | 0.01384
|  | 556 | 0.0032 | 0.01972 | 0.01918 | 0.1388 | 0.08232 | 8.74464 | 0.18196 | 0.07993 | 0.00986 | 0.00506 | 0.00506 | 0.0024 | 0.00613
|  | 554 | 0.00747 | 0.03148 | 0.02614 | 0.0787 | 0.0915 | 15.0477 | 0.23716 | 0.13819 | 0.01094 | 0.01627 | 0.00907 | 0.01094 | 0.00694
|  | 552 | 0.00534 | 0.03901 | 0.03019 | 0.03901 | 0.08631 | 20.60762 | 0.23567 | 0.15017 | 0.00802 | 0.02191 | 0.01149 | 0.00882 | 0.00454
|  | 550 | 0.000803 | 0.04468 | 0.03344 | 0.05699 | 0.10863 | 22.49173 | 0.19531 | 0.09337 | 0.00776 | 0.0206 | 0.00829 | 0.01017 | 0.00107
|  | 548 | 0.00134 | 0.04686 | 0.03213 | 0.11996 | 0.16816 | 19.86724 | 0.15745 | 0.03802 | 0.00884 | 0.01714 | 0.00964 | 0.0075 | 0.00241
|  | 546 | 0.00188 | 0.03886 | 0.02653 | 0.16427 | 0.20233 | 14.06501 | 0.12756 | 0.03377 | 0.00697 | 0.02144 | 0.0134 | 0.00965 | 0.00536
|  | 544 | 0.00134 | 0.02334 | 0.01583 | 0.15159 | 0.17574 | 7.8019 | 0.08183 | 0.04507 | 0.00617 | 0.02978 | 0.00939 | 0.01368 | 0.00349
|  | 542 | -0.00349 | 0.00672 | 0.00108 | 0.08248 | 0.10371 | 3.28804 | 0.03385 | 0.036 | -0.000269 | 0.02606 | 0.000269 | 0.00591 | -0.00376
|  | 540 | 0.00672 | 0.00699 | 0.00511 | 0.03416 | 0.0554 | 0.97843 | 0.01318 | 0.01936 | 0.00565 | 0.02179 | 0.00457 | 0.0078 | 0.0043
|  | 538 | 0.0078 | 0 | 0.000269 | 0.000807 | 0.05086 | 0.2368 | 0.00377 | 0.00162 | -0.00242 | 0.00296 | -0.00242 | -0.00215 | -0.00377
|  | 536 | 0.01669 | -0.00242 | 0.00512 | -0.00458 | 0.32957 | 0.09801 | 0.00969 | -0.00565 | -0.00835 | -0.00162 | -0.00512 | -0.00727 | -0.00592
|  | 534 | 0.03503 | 0.00377 | 0.04257 | 0.00539 | 1.60405 | 0.10455 | 0.05012 | 0.00135 | 0.00243 | 0.00458 | 0.00323 | -0.00323 | 0.00135
|  | 532 | 0.05232 | 0.01618 | 0.10436 | 0.02427 | 4.89145 | 0.16719 | 0.10787 | 0.01214 | 0.01726 | 0.01483 | 0.0151 | 0.00566 | 0.01888
|  | 530 | 0.05531 | 0.02455 | 0.15836 | 0.0491 | 10.54448 | 0.22176 | 0.11358 | 0.01565 | 0.03777 | 0.0205 | 0.01565 | 0.0116 | 0.04559
|  | 528 | 0.03859 | 0.02671 | 0.16568 | 0.06422 | 17.25252 | 0.20237 | 0.06881 | 0.0143 | 0.07636 | 0.01754 | 0.00998 | 0.00756 | 0.05801
|  | 526 | 0.02537 | 0.02699 | 0.12525 | 0.07099 | 21.99858 | 0.15899 | 0.02996 | 0.01161 | 0.12039 | 0.01539 | 0.01134 | 0.00378 | 0.04589
|  | 524 | 0.02107 | 0.02836 | 0.06888 | 0.07104 | 21.79167 | 0.12506 | 0.02917 | 0.00945 | 0.11372 | 0.00837 | 0.00675 | 0.00324 | 0.01945
|  | 522 | 0.03027 | 0.02837 | 0.04918 | 0.09215 | 16.72427 | 0.07945 | 0.02108 | -0.00108 | 0.06269 | -0.00189 | -0.00324 | -0.0027 | 0.00189
|  | 520 | 0.04676 | 0.02973 | 0.09217 | 0.11433 | 9.8747 | 0.03 | 0.00405 | -0.01162 | 0.01216 | -0.00757 | -0.01 | -0.00432 | -0.00514
|  | 518 | 0.06488 | 0.03406 | 0.16139 | 0.1057 | 4.23534 | 0.00676 | 0.00351 | -0.0027 | 0.00162 | -0.00297 | -0.00379 | 0.0119 | 0.000811
|  | 516 | 0.0668 | 0.02894 | 0.17687 | 0.06031 | 1.18618 | 0.00541 | 0.00325 | 0.00406 | 0.00162 | 0.00216 | 0 | 0.05328 | 0.00433
|  | 514 | 0.05007 | 0.01516 | 0.11854 | 0.02842 | 0.18971 | 0.0111 | 0.00325 | 0.01056 | 0.00379 | 0.00325 | -0.000812 | 0.11177 | 0.0046
|  | 512 | 0.02654 | 0.00758 | 0.0482 | 0.03899 | 0.03656 | 0.03033 | 0.000812 | 0.04955 | 0.00758 | 0.00325 | -0.000542 | 0.12862 | 0.00352
|  | 510 | 0.00894 | 0.0046 | 0.01165 | 0.28954 | 0.05092 | 0.06717 | 0.00433 | 0.14517 | 0.00894 | 0.00379 | 0.00433 | 0.078 | 0.00271
|  | 508 | 0.00813 | 0.01084 | 0.01409 | 1.49788 | 0.09457 | 0.07126 | 0.00569 | 0.24874 | 0.01084 | 0.00786 | 0.0103 | 0.02737 | 0.00569
|  | 506 | 0.00569 | 0.01979 | 0.01518 | 4.72404 | 0.12118 | 0.04446 | 0.00759 | 0.25672 | 0.00596 | 0.00705 | 0.0084 | 0.00895 | 0.0084
|  | 504 | 0.00407 | 0.04258 | 0.01871 | 10.10932 | 0.10983 | 0.01464 | -0.000814 | 0.16 | 0.000271 | 0.00325 | 0.00678 | 0.0057 | 0.00624
|  | 502 | 0.00515 | 0.09115 | 0.035 | 15.64263 | 0.07759 | 0.01411 | -0.00461 | 0.04802 | -0.00163 | -0.00488 | 0.04368 | 0.00353 | 0
|  | 500 | 0.01357 | 0.13812 | 0.05373 | 18.1478 | 0.05509 | 0.01465 | -0.01194 | 0.00896 | -0.00271 | -0.00706 | 0.15169 | 0.00543 | 0.000271
|  | 498 | 0.02252 | 0.14381 | 0.05752 | 15.97509 | 0.03934 | -0.00109 | -0.00895 | 0.00407 | 0.000814 | -0.00299 | 0.26211 | 0.0057 | 0.00244
|  | 496 | 0.0274 | 0.10037 | 0.06402 | 10.47476 | 0.02631 | -0.00515 | 0.00732 | 0.00543 | 0.000814 | -0.000271 | 0.24305 | 0.00515 | 0.00136
|  | 494 | 0.03416 | 0.06643 | 0.08188 | 4.82664 | 0.01898 | 0.000542 | 0.05775 | 0.01329 | 0.00434 | 0.0019 | 0.11062 | 0.00542 | 0.00569
|  | 492 | 0.02926 | 0.08021 | 0.08102 | 1.4502 | 0.00813 | 0.0019 | 0.16366 | 0.01274 | -0.000271 | -0.000813 | 0.01734 | 0.00623 | 0.00163
|  | 490 | 0.02653 | 0.13562 | 0.05577 | 0.24715 | 0.01597 | 0 | 0.31645 | 0.00839 | -0.000541 | 0.00514 | 0.00514 | 0.00623 | 0.00514
|  | 488 | 0.02217 | 0.159 | 0.02461 | 0.03002 | 0.02569 | -0.00298 | 0.36722 | 0.00162 | 0.00189 | 0.0165 | 0.00676 | 0.0027 | 0.000541
|  | 486 | 0.01675 | 0.11752 | 0.02432 | 0.02567 | 0.02513 | 0.0027 | 0.26206 | -0.00162 | 0.00135 | 0.09726 | 0.0054 | 0.00135 | -0.00243
|  | 484 | 0.00918 | 0.05074 | 0.1757 | 0.04831 | 0.01592 | 0.00513 | 0.10283 | 0.00027 | -0.00027 | 0.29041 | 0.00459 | 0 | 0.00027
|  | 482 | 0.00297 | 0.01214 | 0.98865 | 0.06447 | 0.00755 | 0.00459 | 0.0178 | 0.00108 | 0.00054 | 0.42756 | 0.00378 | 0.00108 | 0.01673
|  | 480 | 0.00135 | 0.00378 | 3.24761 | 0.05101 | 0.0027 | -0.00162 | 0.00729 | -0.00405 | 0.0027 | 0.3036 | 0.00108 | -0.00324 | 0.06585
|  | 478 | 0.00189 | 0.00459 | 6.97588 | 0.03213 | 0.0027 | -0.00594 | 0.00162 | -0.00189 | 0 | 0.09019 | 0.00135 | -0.00405 | 0.11341
|  | 476 | 0.01486 | 0.01702 | 10.42203 | 0.02297 | -0.00459 | 0.01405 | -0.00216 | -0.00405 | -0.00594 | 0.00892 | -0.00108 | -0.00432 | 0.08133
|  | 474 | 0.05271 | 0.03974 | 11.13235 | 0.01703 | -0.00297 | 0.09002 | 0.00027 | -0.00541 | -0.00433 | 0.00351 | -0.000811 | -0.00351 | 0.01784
|  | 472 | 0.08306 | 0.04653 | 8.5931 | 0.0046 | -0.00649 | 0.23077 | -0.01217 | -0.00703 | 0.023 | -0.00216 | -0.00433 | -0.00622 | -0.00379
|  | 470 | 0.09638 | 0.05767 | 4.68558 | 0.00325 | -0.000812 | 0.35006 | -0.00352 | 0.000271 | 0.16244 | 0.0019 | -0.00271 | 0.00569 | 0.00298
|  | 468 | 0.06421 | 0.07857 | 1.6494 | -0.00406 | -0.00461 | 0.29694 | -0.000813 | 0.00271 | 0.3942 | 0.000542 | -0.0065 | 0.0233 | 0
|  | 466 | 0.03877 | 0.10193 | 0.32287 | 0.000271 | 0.000813 | 0.14259 | -0.0038 | 0.00271 | 0.4622 | 0.00298 | -0.00271 | 0.06831 | -0.000813
|  | 464 | 0.05317 | 0.0879 | 0.0312 | 0.0076 | 0.00461 | 0.03663 | -0.00136 | 0.00733 | 0.24905 | 0.00651 | 0.00298 | 0.07813 | 0.00244
|  | 462 | 0.07629 | 0.03638 | 0.00109 | -0.00326 | -0.00543 | -0.00489 | -0.0095 | 0.000271 | 0.04317 | -0.0019 | -0.0038 | 0.02362 | -0.00597
|  | 460 | 0.08341 | 0.02011 | 0.00734 | -0.00299 | -0.00299 | 0.000272 | -0.00435 | 0.00462 | -0.000543 | -0.00109 | -0.00299 | 0.000815 | 0.000272
|  | 458 | 0.06063 | 0.11092 | 0.02338 | 0.0087 | 0.00843 | 0.0106 | 0.0087 | 0.01414 | 0.01142 | 0.0087 | 0.00816 | 0.01033 | 0.00952
|  | 456 | 0.0204 | 0.56833 | 0.01252 | 0.0019 | 0.02068 | 0.00463 | 0.000544 | 0.03972 | 0.00789 | 0.00272 | 0.0136 | 0.0049 | 0.00354
|  | 454 | 0.00517 | 1.79328 | 0.00572 | -0.00109 | 0.08957 | -0.00381 | -0.00354 | 0.17315 | 0.00245 | -0.00327 | 0.0441 | -0.000272 | -0.000544
|  | 452 | 0.00736 | 3.55381 | 0.00518 | 0.00245 | 0.20107 | -0.000817 | 0.00681 | 0.33402 | 0.000545 | 0 | 0.06838 | -0.000545 | 0.00109
|  | 450 | 0.01527 | 4.70021 | 0.00354 | 0.00191 | 0.23339 | 0.00245 | 0.00382 | 0.28165 | 0.00491 | -0.000818 | 0.03844 | 0.00109 | 0.003
|  | 448 | 0.02483 | 4.29275 | 0.00164 | 0.00191 | 0.14272 | 0.003 | -0.00191 | 0.09578 | 0.00136 | -0.000819 | 0.006 | 0.000819 | 0.00191
|  | 446 | 0.03114 | 2.65698 | -0.00437 | -0.00219 | 0.03387 | -0.00273 | -0.000273 | 0.00355 | -0.00628 | -0.00355 | -0.00464 | -0.00519 | 0.00109
|  | 444 | 0.04566 | 1.0466 | 0.000547 | 0.00574 | 0.00465 | 0.00191 | 0.00629 | 0.00137 | -0.00328 | 0.00684 | 0.00082 | -0.000547 | 0.02215
|  | 442 | 0.06681 | 0.24562 | 0.0063 | 0.01342 | 0.00822 | 0.00794 | 0.0126 | 0.00657 | 0.00739 | 0.03614 | 0.00849 | 0.00657 | 0.03888
|  | 440 | 0.06747 | 0.02825 | 0.00521 | 0.00576 | 0.00329 | 0.01015 | 0.03566 | 0.00713 | 0.00713 | 0.05678 | 0.00357 | 0.00247 | 0.01755
|  | 438 | 0.03957 | -0.00055 | -0.00192 | 0.000824 | -0.00412 | 0.00467 | 0.10415 | 0.0033 | -0.00055 | 0.0338 | -0.00357 | -0.00385 | -0.00247
|  | 436 | 0.01267 | -0.000275 | -0.00193 | 0.01157 | -0.00248 | 0.00248 | 0.14153 | 0.0022 | 0.0011 | 0.00496 | -0.00248 | -0.0022 | -0.0022
|  | 434 | 0.01021 | -0.00276 | 0.000828 | 0.04883 | -0.000828 | 0.00441 | 0.07338 | 0.000552 | 0.00193 | -0.00166 | -0.00193 | 0.00966 | -0.00304
|  | 432 | 0.08155 | -0.000553 | 0.00304 | 0.08542 | 0.00332 | 0.00442 | 0.01852 | 0.000829 | 0.00387 | 0.000829 | -0.000276 | 0.0246 | -0.00166
|  | 430 | 0.2992 | -0.000831 | -0.00139 | 0.06455 | -0.00139 | -0.0072 | 0.00499 | 0.00222 | 0.00803 | -0.00111 | -0.00332 | 0.01302 | -0.00305
|  | 428 | 0.65798 | 0.0025 | 0.000833 | 0.02665 | 0.00333 | -0.000833 | 0.00472 | 0.00305 | 0.0286 | 0.00389 | 0.00111 | 0.005 | 0.000555
|  | 426 | 0.87902 | -0.00584 | -0.0064 | -0.00306 | -0.0039 | -0.00195 | -0.00445 | -0.00779 | 0.02115 | -0.00612 | -0.0039 | -0.00334 | -0.00417
|  | 424 | 0.73969 | -0.00697 | -0.00167 | -0.00586 | -0.00446 | 0.01088 | -0.00809 | -0.00781 | 0.00251 | -0.00586 | -0.000837 | -0.00195 | -0.00112
|  | 422 | 0.38976 | -0.00168 | 0.00364 | 0.00196 | 0.000559 | 0.02097 | -0.00783 | 0.000839 | 0.00168 | -0.000839 | 0.00951 | 0.0014 | 0.00447
|  | 420 | 0.12668 | 0.00617 | 0.00533 | 0.00813 | 0.00448 | 0.01654 | -0.00336 | 0.00392 | 0.00645 | 0.00505 | 0.01233 | 0.00645 | 0.00785
|  | 418 | 0.01967 | -0.00112 | -0.00141 | -0.00309 | -0.000281 | 0.00169 | -0.00899 | 0.000562 | -0.00253 | -0.00253 | 0.000281 | 0.00141 | 0.00337
|  | 416 | 0.000845 | -0.00197 | 0.00169 | -0.00282 | -0.0031 | -0.00169 | -0.0062 | 0.00733 | -0.00423 | -0.00366 | -0.0031 | 0.000845 | 0.00394
|  | 414 | 0.00311 | 0.00311 | 0.00791 | 0.00226 | 0.00141 | 0.00621 | 0.00452 | 0.00904 | 0.00198 | 0.00311 | 0.00311 | 0.00198 | 0.00452
|  | 412 | 0.00113 | 0.0034 | 0.00793 | 0.00113 | 0.0051 | 0.00227 | 0.00708 | 0.00198 | 0.00142 | 0.0034 | 0.00538 | 0.00198 | 0.00453
|  | 410 | 0.00142 | 0.00284 | 0.00682 | -0.00142 | 0.00227 | -0.00142 | 0.00625 | 0.00171 | -0.00284 | 0.000852 | 0.00171 | 0.00426 | 0.00114
|  | 408 | -0.00256 | -0.00143 | 0.000285 | -0.0037 | -0.00456 | -0.0037 | 0.00199 | -0.00171 | -0.0057 | -0.00399 | -0.0057 | -0.00143 | -0.00342
|  | 406 | -0.00629 | -0.00372 | -0.00714 | -0.00743 | -0.00686 | -0.01115 | -0.00629 | -0.00886 | -0.00657 | -0.00572 | -0.00772 | -0.00829 | -0.004
|  | 404 | -0.000573 | -0.00115 | -0.00373 | -0.00258 | -0.00229 | -0.00315 | -0.00315 | -0.00487 | -0.00287 | -0.00229 | -0.00115 | -0.00344 | -0.00115
|  | 402 | -0.00173 | -0.00403 | -0.00316 | -0.000288 | -0.00259 | -0.00201 | -0.000575 | -0.00201 | -0.00489 | -0.00403 | -0.00431 | -0.00144 | -0.00173
|  | 400 | -0.00548 | -0.00202 | -0.000865 | -0.0026 | -0.00317 | -0.000288 | 0.00317 | -0.000288 | -0.0049 | -0.00404 | -0.00548 | -0.00144 | -0.00173

## Switching Time
Final Wavelength (nm)
|  |  |  | 425 | 435 | 445 | 455 | 465 | 475 | 485 | 495 | 505 | 515 | 525 | 535 | 545 | 555 | 565 | 575 | 585 | 595 | 605 | 615 | 625 | 635 | 645 | 655 | 665 | 675 | 685 | 695 | 705 | 715 | 725
|  | Initial Wavelength (nm) | 425 | 0 | 61.5 | 67 | 79.5 | 78.5 | 83 | 98 | 117.5 | 130.5 | 138 | 142 | 144.5 | 145 | 145 | 144 | 141 | 140.5 | 139.5 | 140.5 | 143 | 147 | 149 | 147.5 | 147 | 149.5 | 153 | 157 | 156.5 | 154.5 | 149.5 | 147
|  |  | 435 | 84.4 | 0 | 64.5 | 70 | 81 | 82.5 | 95 | 112.5 | 128 | 135.5 | 140 | 141.5 | 143.5 | 143.5 | 143 | 141 | 138.5 | 138.5 | 140 | 142.5 | 145 | 147.5 | 147.5 | 147.5 | 148.5 | 153 | 158 | 158 | 154.5 | 150 | 143.3
|  |  | 445 | 76.3 | 67 | 0 | 67.5 | 71 | 84 | 92 | 110.5 | 125 | 134 | 138 | 140 | 141.5 | 142.5 | 141 | 138.5 | 136.5 | 137 | 138.5 | 140 | 142 | 145.5 | 146.5 | 145.5 | 147.5 | 150 | 153.5 | 154 | 152.5 | 148.5 | 143.5
Product Raw Data |  |  | 455 | 78.1 | 79.5 | 69 | 0 | 65 | 72.5 | 92.5 | 108 | 122.5 | 130.5 | 135 | 137.5 | 140 | 140.5 | 138.5 | 135.5 | 135 | 136 | 137.5 | 136.5 | 138.5 | 141.5 | 143 | 142 | 143 | 146.5 | 148.5 | 150.5 | 150 | 147.5 | 142.3
|  |  | 465 | 75.1 | 91 | 85.5 | 68 | 0 | 62.5 | 79.5 | 103.5 | 118.5 | 127 | 131.5 | 134 | 136.5 | 138 | 135.5 | 133.5 | 134 | 134.5 | 134 | 133 | 134 | 137 | 139 | 139.5 | 140.5 | 141.5 | 145 | 148.5 | 148 | 144 | 140.5
|  |  | 475 | 79 | 94.5 | 98 | 81 | 61.5 | 0 | 67.5 | 90 | 114 | 123 | 127.5 | 131 | 133.5 | 134.5 | 133.5 | 131 | 131 | 130.5 | 130.5 | 130 | 130.5 | 132.5 | 135.5 | 135.5 | 137 | 138.5 | 142 | 144 | 143 | 141 | 137.6
Item # | K2XE1(/M) |  | 485 | 77.1 | 97 | 100 | 89 | 71.5 | 57 | 0 | 75.5 | 96.5 | 117.5 | 124 | 127.5 | 131 | 131.5 | 131 | 130.5 | 129 | 129 | 128 | 127 | 127 | 128.5 | 130.5 | 132 | 134.5 | 136 | 137.5 | 139 | 139 | 138 | 138
DISCLAIMER: The data presented here are typical. Slight variations in performance data will occur from lot to lot. Please contact Technical Support with any questions regarding the use or reliability of this data. |  |  | 495 | 80.3 | 98.5 | 103 | 95.5 | 82.5 | 69.5 | 63.5 | 0 | 86 | 100 | 120 | 125 | 128 | 129 | 128 | 126.5 | 126.5 | 126 | 125.5 | 124 | 124 | 125 | 127 | 129 | 131 | 134 | 135.5 | 136.5 | 136 | 135 | 134.7
|  |  | 505 | 79.4 | 100 | 105 | 100.5 | 89.5 | 81.5 | 78.5 | 72 | 0 | 84 | 101 | 119.5 | 124 | 125 | 123.5 | 122.5 | 122 | 123.5 | 123 | 121.5 | 122 | 123 | 124.5 | 126 | 129.5 | 132 | 133.5 | 134 | 133.5 | 132.5 | 129.5
|  |  | 515 | 75.4 | 100 | 107 | 103 | 93 | 86 | 88 | 83.5 | 75.5 | 0 | 86.5 | 100.5 | 118.5 | 121.5 | 120.5 | 120 | 120 | 119.5 | 119.5 | 119.5 | 120 | 121 | 122.5 | 124 | 126.5 | 129 | 131 | 132 | 131 | 130.5 | 132.2
|  |  | 525 | 79.7 | 101 | 108 | 105 | 94 | 89.5 | 92 | 99.5 | 95 | 82.5 | 0 | 87.5 | 100.5 | 117.5 | 119.5 | 117.5 | 116 | 116.5 | 117 | 117.5 | 118.5 | 119 | 120 | 122 | 124 | 126.5 | 128.5 | 130.5 | 130.5 | 130 | 129.1
|  |  | 535 | 79.8 | 102.5 | 109.5 | 106 | 98 | 92.5 | 98 | 105.5 | 111 | 103 | 86.5 | 0 | 88.5 | 101 | 116 | 116 | 115 | 115 | 115.5 | 116 | 116 | 116.5 | 118 | 120 | 122.5 | 124 | 126 | 128 | 128.5 | 126.5 | 125.5
|  |  | 545 | 77.6 | 103 | 110 | 105.5 | 97.5 | 95 | 100 | 112 | 120 | 121 | 107 | 88 | 0 | 86.5 | 98 | 112.5 | 116 | 116.5 | 116 | 114.5 | 114.5 | 114.5 | 115.5 | 117.5 | 120 | 122 | 123.5 | 125 | 125 | 125 | 124.9
This data may be used in publications. However, please cite Thorlabs as the source. |  |  | 555 | 83.3 | 105 | 112 | 106 | 97 | 92.5 | 102 | 115.5 | 126 | 128.5 | 125 | 109 | 89 | 0 | 80.5 | 93.5 | 110 | 116.5 | 115 | 114 | 113.5 | 113 | 113.5 | 115 | 117.5 | 119.5 | 121 | 122.5 | 122.5 | 123 | 123.6
|  |  | 565 | 99.8 | 108.5 | 113 | 107.5 | 95 | 94.5 | 103.5 | 118.5 | 128.5 | 134.5 | 134 | 129 | 113 | 91 | 0 | 77.5 | 93 | 108.5 | 114 | 113.5 | 113.5 | 113 | 112.5 | 113 | 115.5 | 117.5 | 119 | 120.5 | 121 | 121 | 122
|  |  | 575 | 103 | 111 | 112.5 | 105 | 95.5 | 91.5 | 103.5 | 118.5 | 132 | 139 | 141 | 139 | 133.5 | 116.5 | 92 | 0 | 81.5 | 97 | 113 | 113.5 | 113 | 112.5 | 112 | 112 | 114 | 115.5 | 117.5 | 119 | 119.5 | 118.5 | 117.4
|  |  | 585 | 103.6 | 112 | 114 | 107 | 98 | 97 | 106.5 | 120.5 | 134 | 142 | 145.5 | 146 | 144 | 138 | 119.5 | 96 | 0 | 88.5 | 98 | 112.5 | 112.5 | 112 | 112 | 111.5 | 112.5 | 114 | 116 | 117.5 | 118 | 117 | 111.1
Additional Information: |  |  | 595 | 103.8 | 113 | 113.5 | 110 | 104.5 | 103.5 | 109.5 | 123 | 135.5 | 143.5 | 148 | 150.5 | 151.5 | 150 | 144.5 | 126 | 99.5 | 0 | 87 | 95.5 | 110.5 | 111 | 111.5 | 111.5 | 112 | 112.5 | 114 | 115.5 | 115.5 | 114.5 | 115.7
Typical switching times in ms. Each device comes with its own switching map. |  |  | 605 | 98.4 | 112.5 | 114.5 | 108 | 105 | 102 | 111 | 123.5 | 136.5 | 145 | 151 | 155 | 157.5 | 158.5 | 156.5 | 150.5 | 127.5 | 99 | 0 | 86 | 92.5 | 108 | 108.5 | 111 | 111 | 111.5 | 112.5 | 113 | 113 | 113.5 | 113.4
|  |  | 615 | 90.4 | 110.5 | 118 | 108.5 | 101.5 | 100.5 | 109.5 | 123.5 | 137 | 147.5 | 154.5 | 158.5 | 161.5 | 164 | 166.5 | 164 | 153 | 126.5 | 97 | 0 | 78 | 88 | 105.5 | 111.5 | 111 | 111.5 | 111.5 | 111 | 111.5 | 111.5 | 112.6
|  |  | 625 | 81.3 | 107.5 | 116.5 | 107 | 98.5 | 99 | 110.5 | 124.5 | 139 | 149 | 156 | 160 | 164 | 169 | 172.5 | 174 | 166.5 | 152.5 | 127 | 99.5 | 0 | 77 | 91.5 | 105.5 | 112.5 | 110.5 | 111 | 110.5 | 110 | 109 | 107.8
|  |  | 635 | 78 | 106 | 114 | 107.5 | 98.5 | 100 | 109 | 125.5 | 139.5 | 150 | 157 | 161.5 | 167.5 | 173 | 177.5 | 180.5 | 176.5 | 167.5 | 154 | 129 | 96.5 | 0 | 75 | 86.5 | 100 | 106.5 | 110.5 | 110 | 109 | 107.5 | 102.2
|  |  | 645 | 80.1 | 106 | 115 | 108 | 100 | 97 | 111 | 126.5 | 141 | 152 | 158.5 | 164 | 168.5 | 176 | 180 | 184 | 183 | 177.5 | 167.5 | 151.5 | 124.5 | 94 | 0 | 68.5 | 79 | 97.5 | 104 | 108 | 108 | 106 | 104.7
|  |  | 655 | 75.4 | 105.5 | 114 | 108.5 | 100 | 101 | 107.5 | 126 | 142.5 | 152.5 | 158.5 | 163.5 | 170.5 | 176.5 | 183.5 | 188 | 188 | 184 | 177 | 167 | 151.5 | 122 | 90.5 | 0 | 69 | 79.5 | 98.5 | 103 | 106 | 106 | 103.2
|  |  | 665 | 79.2 | 105 | 115 | 110 | 103 | 96.5 | 110 | 126.5 | 143 | 153 | 159.5 | 166 | 172 | 178.5 | 186 | 191.5 | 193.5 | 190 | 185 | 177.5 | 168 | 150 | 122 | 89.5 | 0 | 67.5 | 77 | 94.5 | 100.5 | 103.5 | 104.9
|  |  | 675 | 81 | 106 | 115.5 | 107 | 96.5 | 96.5 | 107.5 | 127.5 | 144.5 | 155 | 162.5 | 167.5 | 174 | 180.5 | 189 | 194.5 | 196.5 | 193.5 | 190 | 187 | 181 | 168.5 | 148.5 | 117.5 | 84.5 | 0 | 64 | 81 | 97 | 102 | 102.9
|  |  | 685 | 82 | 107 | 115.5 | 106 | 93.5 | 93 | 109 | 129 | 145 | 155.5 | 163.5 | 169 | 175 | 183 | 191 | 198 | 198 | 197 | 195.5 | 193 | 188 | 177 | 159.5 | 139 | 113 | 82 | 0 | 69.5 | 85 | 93 | 87.6
|  |  | 695 | 82.9 | 108 | 116.5 | 105.5 | 95.5 | 96.5 | 112.5 | 129 | 144.5 | 156 | 164 | 170 | 176.5 | 185 | 194 | 201 | 202 | 200.5 | 200 | 198.5 | 192.5 | 184.5 | 169.5 | 153 | 135.5 | 109 | 79 | 0 | 69 | 76.5 | 81.1
|  |  | 705 | 79.2 | 107.5 | 115.5 | 106.5 | 101.5 | 103 | 114 | 130.5 | 145.5 | 157 | 165 | 171 | 177 | 186 | 195 | 202.5 | 204.5 | 204 | 204 | 203.5 | 199 | 191 | 180.5 | 166.5 | 150.5 | 133 | 108.5 | 81 | 0 | 62 | 75.4
|  |  | 715 | 84.3 | 107 | 115 | 111.5 | 106 | 109 | 116 | 130.5 | 146 | 157.5 | 165.5 | 172 | 178.5 | 186.5 | 196.5 | 203.5 | 205.5 | 206 | 207 | 207 | 204.5 | 198.5 | 189 | 177 | 163 | 150.5 | 135 | 108.5 | 80 | 0 | 79.5
|  |  | 725 | 99 | 110.5 | 113 | 112 | 111 | 109.5 | 117 | 132 | 146 | 157 | 166 | 172 | 179 | 188.5 | 197 | 203 | 206 | 206.5 | 207.5 | 208 | 206.5 | 202 | 191.5 | 180 | 169 | 156 | 142 | 123 | 88.5 | 57.5 | 0

## OD
|  | Wavelength (nm) | OD at 625 nm
|  | 800 | 2.16439
|  | 798 | 2.17348
|  | 796 | 2.1685
|  | 794 | 2.16847
Product Raw Data |  | 792 | 2.16854
|  | 790 | 2.2055
|  | 788 | 2.2442
Item # | K2XE1(/M) | 786 | 2.30817
DISCLAIMER: The data presented here are typical. Slight variations in performance data will occur from lot to lot. Please contact Technical Support with any questions regarding the use or reliability of this data. |  | 784 | 2.41305
|  | 782 | 2.53871
|  | 780 | 2.63716
|  | 778 | 2.86868
|  | 776 | 3.1742
|  | 774 | 3.47206
This data may be used in publications. However, please cite Thorlabs as the source. |  | 772 | 3.96325
|  | 770 | 4.43028
|  | 768 | 5.27572
|  | 766 | 5.57675
Additional Information: |  | 764 | 4.87778
|  | 762 | 3.90501
|  | 760 | 3.85313
|  | 758 | 3.79945
|  | 756 | 3.90567
|  | 754 | 4.6749
|  | 752 | 4.2772
|  | 750 | 4.537
|  | 748 | 5.10127
|  | 746 | 4.10166
|  | 744 | 5.5784
|  | 742 | 3.90714
|  | 740 | 3.76652
|  | 738 | 3.52292
|  | 736 | 3.61635
|  | 734 | 3.64083
|  | 732 | 3.5763
|  | 730 | 3.58089
|  | 728 | 3.95782
|  | 726 | 3.84106
|  | 724 | 4.62746
|  | 722 | 4.30321
|  | 720 | 4.22055
|  | 718 | 4.30364
|  | 716 | 4.88372
|  | 714 | 3.64331
|  | 712 | 3.51488
|  | 710 | 3.18361
|  | 708 | 3.00716
|  | 706 | 2.87034
|  | 704 | 2.85236
|  | 702 | 2.84706
|  | 700 | 2.93703
|  | 698 | 3.0595
|  | 696 | 3.16151
|  | 694 | 3.19574
|  | 692 | 3.10084
|  | 690 | 2.92343
|  | 688 | 2.87699
|  | 686 | 2.8622
|  | 684 | 3.0003
|  | 682 | 3.14038
|  | 680 | 3.41593
|  | 678 | 3.71121
|  | 676 | 3.69433
|  | 674 | 3.74768
|  | 672 | 3.50385
|  | 670 | 3.34376
|  | 668 | 3.12155
|  | 666 | 2.87945
|  | 664 | 2.76759
|  | 662 | 2.69513
|  | 660 | 2.66242
|  | 658 | 2.62718
|  | 656 | 2.57067
|  | 654 | 2.47643
|  | 652 | 2.42798
|  | 650 | 2.46339
|  | 648 | 2.61912
|  | 646 | 2.87664
|  | 644 | 3.29302
|  | 642 | 3.53825
|  | 640 | 2.98444
|  | 638 | 2.3264
|  | 636 | 1.77952
|  | 634 | 1.34886
|  | 632 | 1.02435
|  | 630 | 0.78539
|  | 628 | 0.62203
|  | 626 | 0.5262
|  | 624 | 0.4981
|  | 622 | 0.53789
|  | 620 | 0.65801
|  | 618 | 0.85734
|  | 616 | 1.16462
|  | 614 | 1.5943
|  | 612 | 2.22517
|  | 610 | 3.0465
|  | 608 | 3.10667
|  | 606 | 2.90782
|  | 604 | 2.75121
|  | 602 | 2.62101
|  | 600 | 2.55511
|  | 598 | 2.64249
|  | 596 | 2.78228
|  | 594 | 2.87792
|  | 592 | 2.8257
|  | 590 | 2.84415
|  | 588 | 3.0627
|  | 586 | 3.5279
|  | 584 | 3.84406
|  | 582 | 3.80599
|  | 580 | 3.38001
|  | 578 | 2.98527
|  | 576 | 2.72165
|  | 574 | 2.63201
|  | 572 | 2.72082
|  | 570 | 3.06953
|  | 568 | 3.40946
|  | 566 | 3.25608
|  | 564 | 3.19107
|  | 562 | 3.31429
|  | 560 | 3.74878
|  | 558 | 4.58153
|  | 556 | 4.8824
|  | 554 | 4.73565
|  | 552 | 4.23755
|  | 550 | 3.98839
|  | 548 | 3.74647
|  | 546 | 3.73356
|  | 544 | 4.07299
|  | 542 | 4.32221
|  | 540 | 5.09963
|  | 538 | 4.67366
|  | 536 | 4.4973
|  | 534 | 4.62197
|  | 532 | 4.42957
|  | 530 | 3.99551
|  | 528 | 3.3905
|  | 526 | 3.02479
|  | 524 | 2.93814
|  | 522 | 3.09149
|  | 520 | 3.47384
|  | 518 | 4.17613
|  | 516 | 4.09675
|  | 514 | 4.42748
|  | 512 | 4.36906
|  | 510 | 3.8828
|  | 508 | 3.77345
|  | 506 | 3.85661
|  | 504 | 4.17444
|  | 502 | 5.29073
|  | 500 | 5.27084
|  | 498 | 3.87328
|  | 496 | 3.84808
|  | 494 | 4.17457
|  | 492 | 4.5315
|  | 490 | 4.19314
|  | 488 | 5.57349
|  | 486 | 4.29542
|  | 484 | 4.21296
|  | 482 | 5.27409
|  | 480 | 5.09745
|  | 478 | 4.31885
|  | 476 | 4.08244
|  | 474 | 4.45955
|  | 472 | 4.0048
|  | 470 | 3.39651
|  | 468 | 2.97237
|  | 466 | 2.8315
|  | 464 | 3.00558
|  | 462 | 3.56677
|  | 460 | 5.57025
|  | 458 | 4.529
|  | 456 | 4.2478
|  | 454 | 4.33923
|  | 452 | 4.45544
|  | 450 | 4.56896
|  | 448 | 4.1707
|  | 446 | 3.95546
|  | 444 | 4.06268
|  | 442 | 4.48798
|  | 440 | 5.08938
|  | 438 | 4.72056
|  | 436 | 5.08778
|  | 434 | 4.564
|  | 432 | 4.18283
|  | 430 | 4.057
|  | 428 | 3.92771
|  | 426 | 4.04168
|  | 424 | 4.55925
|  | 422 | 4.25712
|  | 420 | 4.32661
|  | 418 | 4.65287
|  | 416 | 4.23255
|  | 414 | 4.23136
|  | 412 | 4.7073
|  | 410 | 4.43711
|  | 408 | 5.54975
|  | 406 | 4.18669
|  | 404 | 4.05567
|  | 402 | 4.20322
|  | 400 | 4.69919

## Uniformity
X Position (mm)
|  |  |  | -12 | -11 | -10 | -9 | -8 | -7 | -6 | -5 | -4 | -3 | -2 | -1 | 0 | 1 | 2 | 3 | 4 | 5 | 6 | 7 | 8 | 9 | 10 | 11 | 12 | 13
|  | Y Position (mm) | 13 | NaN | NaN | NaN | NaN | NaN | NaN | NaN | NaN | NaN | NaN | NaN | NaN | NaN | NaN | NaN | NaN | NaN | NaN | NaN | NaN | NaN | NaN | NaN | NaN | NaN | NaN
|  |  | 12 | NaN | NaN | NaN | NaN | NaN | NaN | NaN | NaN | NaN | NaN | NaN | 548.97 | 549.08 | 549.08 | 548.63 | 548.51 | NaN | NaN | NaN | NaN | NaN | NaN | NaN | NaN | NaN | NaN
|  |  | 11 | NaN | NaN | NaN | NaN | NaN | NaN | NaN | NaN | NaN | 548.74 | 549.08 | 548.85 | 548.85 | 548.97 | 548.63 | 548.85 | 548.63 | 548.74 | 548.52 | NaN | NaN | NaN | NaN | NaN | NaN | NaN
Product Raw Data |  |  | 10 | NaN | NaN | NaN | NaN | NaN | NaN | NaN | 548.63 | 548.52 | 548.52 | 548.97 | 548.74 | 548.85 | 548.63 | 548.52 | 548.74 | 548.63 | 548.63 | 548.52 | 548.52 | NaN | NaN | NaN | NaN | NaN | NaN
|  |  | 9 | NaN | NaN | NaN | NaN | NaN | NaN | 548.63 | 548.4 | 548.52 | 548.4 | 548.52 | 548.74 | 548.74 | 548.74 | 548.74 | 548.63 | 548.74 | 548.52 | 548.4 | 548.4 | 548.4 | 550.43 | NaN | NaN | NaN | NaN
|  |  | 8 | NaN | NaN | NaN | NaN | NaN | 549.08 | 548.74 | 548.63 | 548.85 | 548.63 | 548.63 | 548.74 | 548.74 | 548.97 | 548.74 | 548.74 | 548.63 | 548.52 | 548.52 | 548.74 | 548.63 | 548.97 | NaN | NaN | NaN | NaN
Item # | K2XE1(/M) |  | 7 | NaN | NaN | NaN | NaN | 548.97 | 548.74 | 548.74 | 548.97 | 548.74 | 548.74 | 548.97 | 548.97 | 548.74 | 548.74 | 548.74 | 548.74 | 548.74 | 548.63 | 548.85 | 548.52 | 548.74 | 548.74 | 548.97 | NaN | NaN | NaN
DISCLAIMER: The data presented here are typical. Slight variations in performance data will occur from lot to lot. Please contact Technical Support with any questions regarding the use or reliability of this data. |  |  | 6 | NaN | NaN | NaN | NaN | 548.74 | 548.63 | 548.74 | 549.19 | 549.19 | 548.97 | 549.19 | 549.19 | 549.08 | 548.74 | 548.85 | 548.85 | 548.74 | 548.85 | 548.74 | 548.63 | 548.74 | 548.74 | 548.74 | NaN | NaN | NaN
|  |  | 5 | NaN | NaN | NaN | NaN | 548.74 | 548.74 | 549.08 | 548.97 | 549.19 | 549.31 | 549.19 | 548.97 | 549.08 | 549.19 | 548.97 | 548.97 | 549.08 | 548.74 | 548.74 | 548.74 | 548.63 | 548.74 | 548.85 | NaN | NaN | NaN
|  |  | 4 | NaN | NaN | NaN | 548.97 | 548.97 | 548.97 | 548.97 | 549.31 | 549.08 | 549.19 | 549.64 | 549.42 | 549.31 | 549.31 | 548.97 | 548.97 | 548.97 | 548.97 | 548.97 | 548.74 | 548.74 | 548.97 | 549.19 | 548.97 | NaN | NaN
|  |  | 3 | NaN | NaN | NaN | 548.74 | 548.74 | 548.85 | 548.97 | 549.19 | 549.19 | 549.08 | 549.19 | 549.42 | 549.19 | 549.19 | 549.19 | 549.08 | 549.19 | 549.19 | 548.85 | 548.74 | 548.74 | 548.74 | 548.97 | 549.08 | NaN | NaN
|  |  | 2 | NaN | NaN | NaN | 548.74 | 548.74 | 548.97 | 549.31 | 549.42 | 549.53 | 549.42 | 549.19 | 549.42 | 549.53 | 549.42 | 549.53 | 549.19 | 549.08 | 549.19 | 548.85 | 549.08 | 548.74 | 549.19 | 548.97 | 549.08 | NaN | NaN
|  |  | 1 | NaN | NaN | NaN | 548.97 | 549.08 | 548.97 | 549.19 | 549.64 | 549.42 | 549.64 | 549.42 | 549.42 | 549.64 | 549.64 | 549.64 | 549.31 | 549.08 | 548.85 | 549.08 | 549.19 | 549.19 | 549.08 | 549.19 | 549.31 | NaN | NaN
This data may be used in publications. However, please cite Thorlabs as the source. |  |  | 0 | NaN | NaN | NaN | 549.08 | 548.97 | 549.08 | 549.19 | 549.42 | 549.42 | 549.64 | 549.76 | 549.42 | 549.31 | 549.53 | 549.64 | 549.42 | 549.53 | 549.08 | 548.97 | 548.97 | 549.19 | 549.31 | 549.19 | 549.42 | NaN | NaN
|  |  | -1 | NaN | NaN | NaN | 549.19 | 549.19 | 549.08 | 549.19 | 549.42 | 549.76 | 549.64 | 549.64 | 549.64 | 549.53 | 549.76 | 549.53 | 549.53 | 549.31 | 549.08 | 548.97 | 548.85 | 548.97 | 549.08 | 549.08 | NaN | NaN | NaN
|  |  | -2 | NaN | NaN | NaN | NaN | 548.97 | 549.31 | 549.53 | 549.53 | 549.76 | 549.64 | 549.76 | 549.98 | 549.76 | 549.76 | 549.53 | 549.76 | 549.53 | 549.53 | 549.19 | 549.19 | 549.08 | 548.85 | 548.97 | NaN | NaN | NaN
|  |  | -3 | NaN | NaN | NaN | NaN | 548.97 | 549.42 | 549.19 | 549.42 | 549.53 | 549.64 | 549.76 | 549.76 | 549.98 | 549.76 | 549.76 | 549.53 | 549.64 | 549.76 | 549.19 | 549.08 | 548.85 | 548.85 | 549.19 | NaN | NaN | NaN
Additional Information: |  |  | -4 | NaN | NaN | NaN | NaN | NaN | 549.08 | 549.19 | 549.42 | 549.64 | 549.64 | 550.1 | 550.1 | 550.1 | 549.87 | 549.76 | 549.53 | 549.42 | 549.64 | 549.42 | 549.31 | 549.08 | 548.85 | NaN | NaN | NaN | NaN
|  |  | -5 | NaN | NaN | NaN | NaN | NaN | 549.08 | 549.19 | 549.64 | 549.64 | 549.98 | 549.87 | 550.1 | 549.87 | 549.87 | 550.1 | 549.64 | 549.42 | 549.42 | 549.53 | 549.31 | 549.31 | 549.64 | NaN | NaN | NaN | NaN
|  |  | -6 | NaN | NaN | NaN | NaN | NaN | NaN | 549.31 | 549.53 | 549.87 | 550.1 | 549.98 | 550.43 | 550.21 | 550.1 | 550.32 | 549.98 | 549.87 | 549.53 | 549.19 | 549.31 | 549.42 | NaN | NaN | NaN | NaN | NaN
|  |  | -7 | NaN | NaN | NaN | NaN | NaN | NaN | NaN | 549.31 | 549.76 | 550.1 | 550.55 | 550.32 | 550.55 | 550.43 | 550.32 | 550.21 | 549.87 | 549.87 | 549.42 | NaN | NaN | NaN | NaN | NaN | NaN | NaN
|  |  | -8 | NaN | NaN | NaN | NaN | NaN | NaN | NaN | NaN | NaN | 550.77 | 550.55 | 551 | 551.11 | 551.23 | 551.23 | 551 | 550.66 | 549.98 | NaN | NaN | NaN | NaN | NaN | NaN | NaN | NaN
|  |  | -9 | NaN | NaN | NaN | NaN | NaN | NaN | NaN | NaN | NaN | NaN | NaN | NaN | NaN | 552.13 | NaN | NaN | NaN | NaN | NaN | NaN | NaN | NaN | NaN | NaN | NaN | NaN
|  |  | -10 | NaN | NaN | NaN | NaN | NaN | NaN | NaN | NaN | NaN | NaN | NaN | NaN | NaN | NaN | NaN | NaN | NaN | NaN | NaN | NaN | NaN | NaN | NaN | NaN | NaN | NaN
|  |  | -11 | NaN | NaN | NaN | NaN | NaN | NaN | NaN | NaN | NaN | NaN | NaN | NaN | NaN | NaN | NaN | NaN | NaN | NaN | NaN | NaN | NaN | NaN | NaN | NaN | NaN | NaN
|  |  | -12 | NaN | NaN | NaN | NaN | NaN | NaN | NaN | NaN | NaN | NaN | NaN | NaN | NaN | NaN | NaN | NaN | NaN | NaN | NaN | NaN | NaN | NaN | NaN | NaN | NaN | NaN