## Transmission
Long Working Distance MicroSpot Objectives with UVB AR Coating
Transmission (%)
|  | Wavelength (nm) | LMUL-10X-UVB | LMUL-20X-UVB | LMUL-50X-UVB
|  | 200 | 0.0016986 | 8.033e-05 | 1.06027e-05
|  | 220 | 6.008 | 2.639 | 1.539
|  | 240 | 55.348 | 44.536 | 38.887
|  | 260 | 83.277 | 74.907 | 70.448
Product Raw Data |  | 280 | 88.124 | 80.499 | 76.49
Long Working Distance MicroSpot Objectives with UVB AR Coating |  | 300 | 90.8 | 83.623 | 79.892
|  | 320 | 89.21 | 81.764 | 77.865
|  | 340 | 88.816 | 81.305 | 77.365
Item # | LMUL-10X-UVB LMUL-20X-UVB LMUL-50X-UVB | 360 | 89.209 | 81.763 | 77.863
|  | 380 | 88.326 | 80.734 | 76.745
|  | 400 | 82.653 | 74.193 | 69.681
DISCLAIMER: The data presented here are typical. Slight variations in performance data will occur from lot to lot. Please contact Technical Support with any questions regarding the use or reliability of this data. |  | 420 | 69.047 | 59.013 | 53.64
|  | 440 | 55.436 | 44.626 | 38.976
|  | 460 | 43.919 | 33.179 | 27.777
|  | 480 | 34.32 | 24.241 | 19.404
|  | 500 | 26.744 | 17.648 | 13.5
|  | 520 | 20.781 | 12.801 | 9.354
This data may be used in publications. However, please cite Thorlabs as the source. |  | 540 | 16.101 | 9.251 | 6.453
|  | 560 | 14.151 | 7.85 | 5.349
|  | 580 | 12.715 | 6.851 | 4.578
Additional Information: |  | 600 | 11.419 | 5.975 | 3.915
|  | 650 | 9.027 | 4.429 | 2.781
|  | 700 | 7.636 | 3.58 | 2.18
|  | 750 | 6.451 | 2.888 | 1.706