## Transmission
Machine Vision Lens Transmission
|  | Wavelength (nm) | Transmission (%)
|  | 300 | 0.29327
|  | 310 | 0.17636
|  | 320 | 0.57958
|  | 330 | 0.13256
Product Raw Data |  | 340 | 0.003095
Camera Lens for Machine Vision |  | 350 | 1.9344
|  | 360 | 19.9421
Item # | MVL25M23 | 370 | 43.3081
DISCLAIMER: The data presented here are typical. Slight variations in performance data will occur from lot to lot. Please contact Technical Support with any questions regarding the use or reliability of this data. |  | 380 | 58.791
|  | 390 | 68.3433
|  | 400 | 74.2387
|  | 410 | 77.5395
|  | 420 | 81.1254
|  | 430 | 83.1194
This data may be used in publications. However, please cite Thorlabs as the source. |  | 440 | 85.8416
|  | 450 | 87.2382
|  | 460 | 89.0628
Additional Information: |  | 470 | 90.8014
|  | 480 | 91.5325
|  | 490 | 92.3463
|  | 500 | 92.9481
|  | 510 | 93.383
|  | 520 | 93.9535
|  | 530 | 93.8493
|  | 540 | 93.8714
|  | 550 | 93.9861
|  | 560 | 93.3773
|  | 570 | 92.7097
|  | 580 | 92.0024
|  | 590 | 91.5987
|  | 600 | 90.504
|  | 610 | 89.2063
|  | 620 | 88.913
|  | 630 | 88.599
|  | 640 | 88.305
|  | 650 | 87.6212
|  | 660 | 86.8795
|  | 670 | 86.1103
|  | 680 | 85.3321
|  | 690 | 84.5394
|  | 700 | 83.5575
|  | 710 | 82.825
|  | 720 | 82.1077
|  | 730 | 81.4234
|  | 740 | 80.753
|  | 750 | 80.0196
|  | 760 | 79.5734
|  | 770 | 78.9779
|  | 780 | 78.3054
|  | 790 | 77.6085
|  | 800 | 76.7973
|  | 810 | 76.2411
|  | 820 | 75.6369
|  | 830 | 74.8594
|  | 840 | 74.0336
|  | 850 | 73.1571
|  | 860 | 72.5781
|  | 870 | 72.0199
|  | 880 | 71.6799
|  | 890 | 71.1799
|  | 900 | 71.1098
|  | 910 | 71.0301
|  | 920 | 70.8663
|  | 930 | 70.4496
|  | 940 | 69.7121
|  | 950 | 69.6696
|  | 960 | 68.8241
|  | 970 | 68.6385
|  | 980 | 68.2702
|  | 990 | 67.8203
|  | 1000 | 67.2734
|  | 1010 | 67.1184
|  | 1020 | 66.9406
|  | 1030 | 66.7974
|  | 1040 | 66.6637
|  | 1050 | 66.405
|  | 1060 | 66.2055
|  | 1070 | 65.9073
|  | 1080 | 65.6245
|  | 1090 | 65.3242
|  | 1100 | 64.9617
|  | 1110 | 64.5966
|  | 1120 | 64.2543
|  | 1130 | 63.9154
|  | 1140 | 63.5751
|  | 1150 | 63.3293
|  | 1160 | 63.0802
|  | 1170 | 62.8372
|  | 1180 | 62.6282
|  | 1190 | 62.47
|  | 1200 | 62.3161
|  | 1210 | 62.0341
|  | 1220 | 61.8034
|  | 1230 | 61.6169
|  | 1240 | 61.3551
|  | 1250 | 61.1288
|  | 1260 | 60.8479
|  | 1270 | 60.6542
|  | 1280 | 60.4604
|  | 1290 | 60.1991
|  | 1300 | 59.9133
|  | 1310 | 59.5224
|  | 1320 | 59.125
|  | 1330 | 58.6113
|  | 1340 | 58.0483
|  | 1350 | 57.5849
|  | 1360 | 57.0861
|  | 1370 | 56.7326
|  | 1380 | 56.43
|  | 1390 | 56.2342
|  | 1400 | 56.0912