## Transmission
Machine Vision Lens Transmission
|  | Wavelength (nm) | Transmission (%)
|  | 300 | 0.537312
|  | 310 | 0.4600298
|  | 320 | 0.168195
|  | 330 | 0.3619144
Product Raw Data |  | 340 | 0.8709729
Camera Lens for Machine Vision |  | 350 | 1.477871
|  | 360 | 8.454344
Item # | MVL75M1 | 370 | 23.12171
DISCLAIMER: The data presented here are typical. Slight variations in performance data will occur from lot to lot. Please contact Technical Support with any questions regarding the use or reliability of this data. |  | 380 | 43.12232
|  | 390 | 59.03319
|  | 400 | 68.49713
|  | 410 | 73.71692
|  | 420 | 77.09532
|  | 430 | 79.74895
This data may be used in publications. However, please cite Thorlabs as the source. |  | 440 | 81.90102
|  | 450 | 83.81429
|  | 460 | 85.36812
Additional Information: |  | 470 | 86.51109
|  | 480 | 87.4413
|  | 490 | 88.0755
|  | 500 | 88.79426
|  | 510 | 89.31811
|  | 520 | 89.75031
|  | 530 | 90.08795
|  | 540 | 90.4249
|  | 550 | 90.37777
|  | 560 | 90.15784
|  | 570 | 89.78168
|  | 580 | 89.50587
|  | 590 | 89.01716
|  | 600 | 88.49227
|  | 610 | 88.29307
|  | 620 | 87.99067
|  | 630 | 87.72748
|  | 640 | 86.95779
|  | 650 | 86.49816
|  | 660 | 86.09671
|  | 670 | 85.72644
|  | 680 | 85.00948
|  | 690 | 84.2917
|  | 700 | 83.6983
|  | 710 | 83.30661
|  | 720 | 82.81063
|  | 730 | 82.34329
|  | 740 | 81.90295
|  | 750 | 81.54917
|  | 760 | 81.17386
|  | 770 | 80.74975
|  | 780 | 80.27717
|  | 790 | 79.85347
|  | 800 | 79.45915
|  | 810 | 79.05312
|  | 820 | 78.64122
|  | 830 | 78.16671
|  | 840 | 77.66292
|  | 850 | 77.23298
|  | 860 | 76.84367
|  | 870 | 76.43525
|  | 880 | 75.85879
|  | 890 | 75.37108
|  | 900 | 75.03384
|  | 910 | 74.9084
|  | 920 | 74.75733
|  | 930 | 74.52215
|  | 940 | 74.14153
|  | 950 | 73.88627
|  | 960 | 73.68932
|  | 970 | 73.74452
|  | 980 | 73.66511
|  | 990 | 73.42975
|  | 1000 | 72.752
|  | 1010 | 72.25323
|  | 1020 | 71.9693
|  | 1030 | 71.90632
|  | 1040 | 71.56569
|  | 1050 | 71.06993
|  | 1060 | 70.60494
|  | 1070 | 70.25485
|  | 1080 | 70.05661
|  | 1090 | 70.0121
|  | 1100 | 69.7811
|  | 1110 | 69.51952
|  | 1120 | 69.22654
|  | 1130 | 69.30035
|  | 1140 | 69.44271
|  | 1150 | 69.45291
|  | 1160 | 69.30512
|  | 1170 | 69.0834
|  | 1180 | 68.83613
|  | 1190 | 68.64344
|  | 1200 | 68.36257
|  | 1210 | 68.12759
|  | 1220 | 67.76293
|  | 1230 | 67.5573
|  | 1240 | 67.32967
|  | 1250 | 67.19996
|  | 1260 | 67.05341
|  | 1270 | 66.88681
|  | 1280 | 66.89053
|  | 1290 | 66.76873
|  | 1300 | 66.65423
|  | 1310 | 66.36743
|  | 1320 | 65.97008
|  | 1330 | 65.32355
|  | 1340 | 64.64424
|  | 1350 | 63.66915
|  | 1360 | 63.05446
|  | 1370 | 61.47367
|  | 1380 | 60.0643
|  | 1390 | 58.9079
|  | 1400 | 58.67998