## Transmission
Machine Vision Lens Transmission
|  | Wavelength (nm) | Transmission (%)
|  | 300 | 0.01133257
|  | 310 | 0.0003453
|  | 320 | 0.001878986
|  | 330 | 0.006757
Product Raw Data |  | 340 | 1.642835
Camera Lens for Machine Vision |  | 350 | 6.874103
|  | 360 | 15.1182771
Item # | MVL8M23 | 370 | 25.29363
DISCLAIMER: The data presented here are typical. Slight variations in performance data will occur from lot to lot. Please contact Technical Support with any questions regarding the use or reliability of this data. |  | 380 | 36.6568
|  | 390 | 47.45068
|  | 400 | 55.38476
|  | 410 | 60.92007
|  | 420 | 65.0489
|  | 430 | 68.36307
This data may be used in publications. However, please cite Thorlabs as the source. |  | 440 | 71.1883
|  | 450 | 73.92169
|  | 460 | 76.51008
Additional Information: |  | 470 | 78.89792
|  | 480 | 81.0846206
|  | 490 | 83.00065
|  | 500 | 84.445767
|  | 510 | 85.48135
|  | 520 | 86.19665
|  | 530 | 86.67819
|  | 540 | 86.99994
|  | 550 | 87.06027
|  | 560 | 86.74707
|  | 570 | 86.36264
|  | 580 | 85.8774129
|  | 590 | 85.16627
|  | 600 | 84.3793
|  | 610 | 83.7706
|  | 620 | 83.1364
|  | 630 | 82.3443
|  | 640 | 81.43833
|  | 650 | 80.55026
|  | 660 | 79.80035
|  | 670 | 79.04492
|  | 680 | 78.38761
|  | 690 | 77.81282
|  | 700 | 77.20512
|  | 710 | 76.46279
|  | 720 | 75.6884137
|  | 730 | 74.904013
|  | 740 | 74.1687702
|  | 750 | 73.49425
|  | 760 | 72.74077
|  | 770 | 72.03069
|  | 780 | 71.20047
|  | 790 | 70.41308
|  | 800 | 69.6657
|  | 810 | 68.9162
|  | 820 | 68.22065
|  | 830 | 67.74512
|  | 840 | 67.2883
|  | 850 | 66.7006
|  | 860 | 66.08537
|  | 870 | 65.5346
|  | 880 | 65.02006
|  | 890 | 64.52373
|  | 900 | 63.92786
|  | 910 | 63.6859
|  | 920 | 63.29603
|  | 930 | 62.79122
|  | 940 | 62.3401
|  | 950 | 62.0426
|  | 960 | 61.532055
|  | 970 | 61.18359
|  | 980 | 60.99107
|  | 990 | 60.73562
|  | 1000 | 60.53513
|  | 1010 | 60.35638
|  | 1020 | 60.07508
|  | 1030 | 59.85529
|  | 1040 | 59.6656
|  | 1050 | 59.45534
|  | 1060 | 59.3768591
|  | 1070 | 59.24272
|  | 1080 | 58.97208
|  | 1090 | 58.74538
|  | 1100 | 58.53825
|  | 1110 | 58.21602
|  | 1120 | 57.8778
|  | 1130 | 57.66982
|  | 1140 | 57.34048
|  | 1150 | 57.08343
|  | 1160 | 56.89197
|  | 1170 | 56.71183
|  | 1180 | 56.53756
|  | 1190 | 56.375
|  | 1200 | 56.2071
|  | 1210 | 55.9315228
|  | 1220 | 55.7808
|  | 1230 | 55.54166
|  | 1240 | 55.36957
|  | 1250 | 55.11097
|  | 1260 | 54.89479
|  | 1270 | 54.569271
|  | 1280 | 54.40934
|  | 1290 | 54.1412223
|  | 1300 | 53.85153
|  | 1310 | 53.61718
|  | 1320 | 53.3993153
|  | 1330 | 53.10402
|  | 1340 | 52.79052
|  | 1350 | 52.45483
|  | 1360 | 52.05368
|  | 1370 | 51.69902
|  | 1380 | 51.20081
|  | 1390 | 50.94406
|  | 1400 | 50.79433