## Transmission
N-BK7 Ground Glass Diffusers Transmission
|  | Wavelength (nm) | % Transmission (120 Grit) | % Transmission (220 Grit) | % Transmission (600 Grit) | % Transmission (1500 Grit)
|  | 1200 | 79.14314 | 82.56995 | 88.93079 | 88.66589
|  | 1199 | 79.14862 | 82.60086 | 88.9622 | 88.68049
|  | 1198 | 79.1216 | 82.54665 | 88.92399 | 88.62485
|  | 1197 | 79.10513 | 82.55293 | 88.94175 | 88.63025
Product Raw Data |  | 1196 | 79.09913 | 82.53954 | 88.94856 | 88.61732
N-BK7 Ground Glass Diffusers Transmission |  | 1195 | 79.0994 | 82.47655 | 88.92072 | 88.62666
|  | 1194 | 79.10966 | 82.53761 | 88.92608 | 88.63261
Item # | DGxx-120, DGxx-220, DGxx-600, DGxx-1500, DG100X100-xxxx, DGxx-xxxx-MD | 1193 | 79.10747 | 82.50276 | 88.91746 | 88.63209
DISCLAIMER: The data presented here are typical. Slight variations in performance data will occur from lot to lot. Please contact Technical Support with any questions regarding the use or reliability of this data. |  | 1192 | 79.08387 | 82.51887 | 88.89354 | 88.61527
|  | 1191 | 79.11383 | 82.50539 | 88.94304 | 88.641
|  | 1190 | 79.08699 | 82.50904 | 88.91087 | 88.59695
|  | 1189 | 79.05213 | 82.49438 | 88.92011 | 88.61694
|  | 1188 | 79.08544 | 82.47491 | 88.91333 | 88.63047
|  | 1187 | 79.09851 | 82.48947 | 88.91815 | 88.63425
This data may be used in publications. However, please cite Thorlabs as the source. |  | 1186 | 79.05919 | 82.46878 | 88.8936 | 88.60758
|  | 1185 | 79.03753 | 82.44746 | 88.89733 | 88.58538
|  | 1184 | 79.01872 | 82.4363 | 88.87551 | 88.58843
Additional Information: |  | 1183 | 79.05343 | 82.43587 | 88.87339 | 88.59171
Please note that the transmission values are affected by the manner in which the data is collected. An integrating sphere is used along with a spectrometer, and as the grit values get smaller the light is more dispersed, making it difficult to collect all of the light into the spectrometer. Therefore, lower grit values will appear to have a lower transmission. |  | 1182 | 79.03455 | 82.44104 | 88.87633 | 88.57016
|  | 1181 | 79.0492 | 82.43629 | 88.89244 | 88.58873
|  | 1180 | 79.01325 | 82.40354 | 88.849 | 88.55086
|  | 1179 | 79.02566 | 82.41405 | 88.86115 | 88.5697
|  | 1178 | 79.02187 | 82.41881 | 88.87057 | 88.57595
|  | 1177 | 78.98273 | 82.41627 | 88.85702 | 88.57009
|  | 1176 | 78.99041 | 82.3907 | 88.87993 | 88.5663
|  | 1175 | 78.99581 | 82.40324 | 88.85966 | 88.56255
|  | 1174 | 78.9718 | 82.38383 | 88.85638 | 88.55043
|  | 1173 | 78.97681 | 82.38499 | 88.8447 | 88.55434
|  | 1172 | 78.94946 | 82.36064 | 88.84949 | 88.524
|  | 1171 | 78.97122 | 82.38247 | 88.86363 | 88.54939
|  | 1170 | 78.96016 | 82.37903 | 88.8518 | 88.54908
|  | 1169 | 78.95664 | 82.36047 | 88.8369 | 88.54978
|  | 1168 | 78.9613 | 82.36036 | 88.84785 | 88.56967
|  | 1167 | 78.91815 | 82.32723 | 88.81524 | 88.5402
|  | 1166 | 78.94276 | 82.36531 | 88.83759 | 88.5457
|  | 1165 | 78.89719 | 82.30891 | 88.79595 | 88.49096
|  | 1164 | 78.91854 | 82.33817 | 88.79559 | 88.52093
|  | 1163 | 78.90346 | 82.33327 | 88.80072 | 88.50778
|  | 1162 | 78.88578 | 82.29529 | 88.76284 | 88.52509
|  | 1161 | 78.88626 | 82.28645 | 88.75889 | 88.50935
|  | 1160 | 78.91876 | 82.3024 | 88.80671 | 88.5261
|  | 1159 | 78.8573 | 82.29785 | 88.77514 | 88.47768
|  | 1158 | 78.87966 | 82.26725 | 88.79176 | 88.49474
|  | 1157 | 78.89589 | 82.30878 | 88.79223 | 88.53546
|  | 1156 | 78.91879 | 82.33567 | 88.80436 | 88.53353
|  | 1155 | 78.89393 | 82.27686 | 88.7761 | 88.4882
|  | 1154 | 78.84355 | 82.26613 | 88.75905 | 88.47164
|  | 1153 | 78.86861 | 82.28453 | 88.80543 | 88.48495
|  | 1152 | 78.82847 | 82.24229 | 88.7563 | 88.47403
|  | 1151 | 78.81167 | 82.23318 | 88.76031 | 88.46481
|  | 1150 | 78.8037 | 82.21772 | 88.72786 | 88.47818
|  | 1149 | 78.80344 | 82.19486 | 88.7488 | 88.46837
|  | 1148 | 78.82787 | 82.21651 | 88.77355 | 88.49289
|  | 1147 | 78.82579 | 82.22527 | 88.76101 | 88.46844
|  | 1146 | 78.82857 | 82.23083 | 88.76321 | 88.49582
|  | 1145 | 78.80646 | 82.23665 | 88.74187 | 88.47978
|  | 1144 | 78.82777 | 82.2229 | 88.74365 | 88.47958
|  | 1143 | 78.80679 | 82.19543 | 88.72367 | 88.45589
|  | 1142 | 78.79345 | 82.21654 | 88.74615 | 88.48329
|  | 1141 | 78.77994 | 82.19264 | 88.72738 | 88.45092
|  | 1140 | 78.78556 | 82.21678 | 88.72561 | 88.45648
|  | 1139 | 78.77059 | 82.19167 | 88.73155 | 88.43851
|  | 1138 | 78.80132 | 82.20971 | 88.7535 | 88.4527
|  | 1137 | 78.75472 | 82.16248 | 88.69435 | 88.40051
|  | 1136 | 78.76411 | 82.18508 | 88.72258 | 88.44251
|  | 1135 | 78.71252 | 82.13592 | 88.71122 | 88.40926
|  | 1134 | 78.69864 | 82.09377 | 88.67255 | 88.37024
|  | 1133 | 78.70776 | 82.10219 | 88.69077 | 88.39147
|  | 1132 | 78.72345 | 82.13781 | 88.71913 | 88.42969
|  | 1131 | 78.72279 | 82.12305 | 88.70487 | 88.41216
|  | 1130 | 78.72985 | 82.13154 | 88.73514 | 88.429
|  | 1129 | 78.69581 | 82.09835 | 88.67552 | 88.40318
|  | 1128 | 78.71944 | 82.1188 | 88.69623 | 88.44107
|  | 1127 | 78.72356 | 82.13041 | 88.70549 | 88.42616
|  | 1126 | 78.66526 | 82.08406 | 88.64414 | 88.39544
|  | 1125 | 78.66441 | 82.08476 | 88.65635 | 88.37184
|  | 1124 | 78.67366 | 82.09818 | 88.65848 | 88.38962
|  | 1123 | 78.67867 | 82.11194 | 88.66913 | 88.37728
|  | 1122 | 78.62282 | 82.05488 | 88.64709 | 88.35788
|  | 1121 | 78.61993 | 82.05571 | 88.63953 | 88.35616
|  | 1120 | 78.60259 | 82.01207 | 88.63509 | 88.3499
|  | 1119 | 78.60041 | 82.01205 | 88.64357 | 88.35403
|  | 1118 | 78.63004 | 82.0364 | 88.63822 | 88.35926
|  | 1117 | 78.59308 | 82.00634 | 88.63637 | 88.34305
|  | 1116 | 78.62456 | 82.03555 | 88.63688 | 88.35341
|  | 1115 | 78.62826 | 82.02102 | 88.66399 | 88.36952
|  | 1114 | 78.61678 | 82.01292 | 88.65869 | 88.36805
|  | 1113 | 78.61692 | 82.01069 | 88.64664 | 88.36311
|  | 1112 | 78.60259 | 82.00183 | 88.65344 | 88.37492
|  | 1111 | 78.59016 | 81.98359 | 88.65379 | 88.34898
|  | 1110 | 78.57112 | 81.97026 | 88.63028 | 88.31719
|  | 1109 | 78.54382 | 81.9677 | 88.60761 | 88.31746
|  | 1108 | 78.56195 | 81.94926 | 88.61547 | 88.33029
|  | 1107 | 78.51745 | 81.92083 | 88.59423 | 88.29537
|  | 1106 | 78.51211 | 81.90929 | 88.57866 | 88.30395
|  | 1105 | 78.49875 | 81.9113 | 88.57092 | 88.27915
|  | 1104 | 78.52416 | 81.93526 | 88.60212 | 88.29572
|  | 1103 | 78.51559 | 81.90549 | 88.59391 | 88.28787
|  | 1102 | 78.50546 | 81.92144 | 88.58968 | 88.27713
|  | 1101 | 78.49871 | 81.90354 | 88.58669 | 88.28301
|  | 1100 | 78.48011 | 81.88741 | 88.57515 | 88.283
|  | 1099 | 78.4806 | 81.90565 | 88.59198 | 88.29079
|  | 1098 | 78.47504 | 81.89517 | 88.57182 | 88.28369
|  | 1097 | 78.48404 | 81.91077 | 88.57285 | 88.2603
|  | 1096 | 78.47975 | 81.91111 | 88.56812 | 88.2515
|  | 1095 | 78.4618 | 81.89437 | 88.54794 | 88.25696
|  | 1094 | 78.45911 | 81.86681 | 88.56269 | 88.2774
|  | 1093 | 78.46357 | 81.85989 | 88.56988 | 88.26399
|  | 1092 | 78.41753 | 81.82087 | 88.51861 | 88.25508
|  | 1091 | 78.43792 | 81.83758 | 88.53041 | 88.28105
|  | 1090 | 78.43341 | 81.83565 | 88.52724 | 88.27689
|  | 1089 | 78.44995 | 81.8685 | 88.55687 | 88.28281
|  | 1088 | 78.44402 | 81.85749 | 88.53822 | 88.26858
|  | 1087 | 78.43771 | 81.81803 | 88.532 | 88.25304
|  | 1086 | 78.3883 | 81.78143 | 88.49717 | 88.23839
|  | 1085 | 78.37544 | 81.79058 | 88.51089 | 88.23832
|  | 1084 | 78.38071 | 81.78349 | 88.50806 | 88.21909
|  | 1083 | 78.40941 | 81.79516 | 88.50346 | 88.22897
|  | 1082 | 78.39024 | 81.78095 | 88.49312 | 88.23256
|  | 1081 | 78.35328 | 81.75423 | 88.49322 | 88.20891
|  | 1080 | 78.36799 | 81.7823 | 88.50291 | 88.20635
|  | 1079 | 78.36118 | 81.79958 | 88.51177 | 88.21511
|  | 1078 | 78.3539 | 81.771 | 88.50552 | 88.20059
|  | 1077 | 78.34586 | 81.74981 | 88.51856 | 88.19559
|  | 1076 | 78.32823 | 81.73307 | 88.47933 | 88.19383
|  | 1075 | 78.32029 | 81.72115 | 88.46238 | 88.17071
|  | 1074 | 78.34155 | 81.73924 | 88.48293 | 88.17754
|  | 1073 | 78.32797 | 81.73376 | 88.4739 | 88.18906
|  | 1072 | 78.33571 | 81.72845 | 88.48369 | 88.17489
|  | 1071 | 78.31386 | 81.72561 | 88.48192 | 88.18025
|  | 1070 | 78.31154 | 81.70556 | 88.45827 | 88.18039
|  | 1069 | 78.31426 | 81.70735 | 88.46086 | 88.18188
|  | 1068 | 78.3134 | 81.71055 | 88.43442 | 88.18116
|  | 1067 | 78.29237 | 81.71026 | 88.43415 | 88.17953
|  | 1066 | 78.27596 | 81.68994 | 88.43598 | 88.153
|  | 1065 | 78.27439 | 81.68403 | 88.44557 | 88.15792
|  | 1064 | 78.24537 | 81.66825 | 88.43353 | 88.12681
|  | 1063 | 78.2396 | 81.6479 | 88.42744 | 88.12352
|  | 1062 | 78.24513 | 81.64231 | 88.43704 | 88.1386
|  | 1061 | 78.25201 | 81.66013 | 88.46336 | 88.14175
|  | 1060 | 78.24234 | 81.66133 | 88.45959 | 88.14969
|  | 1059 | 78.22745 | 81.65289 | 88.41119 | 88.14229
|  | 1058 | 78.23297 | 81.64289 | 88.38883 | 88.13121
|  | 1057 | 78.23585 | 81.63662 | 88.3999 | 88.13806
|  | 1056 | 78.22396 | 81.62512 | 88.41971 | 88.13665
|  | 1055 | 78.23307 | 81.62788 | 88.42606 | 88.13773
|  | 1054 | 78.21492 | 81.59643 | 88.41171 | 88.11284
|  | 1053 | 78.19252 | 81.58864 | 88.39351 | 88.10142
|  | 1052 | 78.20054 | 81.60389 | 88.40364 | 88.1141
|  | 1051 | 78.2063 | 81.60144 | 88.39766 | 88.12556
|  | 1050 | 78.18164 | 81.56316 | 88.38624 | 88.10164
|  | 1049 | 78.16881 | 81.57259 | 88.39231 | 88.08863
|  | 1048 | 78.15847 | 81.56559 | 88.38199 | 88.07752
|  | 1047 | 78.16676 | 81.53701 | 88.37534 | 88.07548
|  | 1046 | 78.17484 | 81.55299 | 88.36665 | 88.11131
|  | 1045 | 78.15233 | 81.54364 | 88.36884 | 88.08901
|  | 1044 | 78.1277 | 81.53658 | 88.35133 | 88.06893
|  | 1043 | 78.13253 | 81.51744 | 88.35578 | 88.08059
|  | 1042 | 78.14078 | 81.52449 | 88.35919 | 88.07353
|  | 1041 | 78.15303 | 81.5484 | 88.36216 | 88.07368
|  | 1040 | 78.12869 | 81.56486 | 88.36899 | 88.07304
|  | 1039 | 78.11911 | 81.54843 | 88.3864 | 88.07032
|  | 1038 | 78.12416 | 81.52223 | 88.37865 | 88.05572
|  | 1037 | 78.10613 | 81.49467 | 88.35005 | 88.04674
|  | 1036 | 78.1071 | 81.48946 | 88.34643 | 88.05001
|  | 1035 | 78.10798 | 81.49202 | 88.33273 | 88.04504
|  | 1034 | 78.09981 | 81.49824 | 88.33816 | 88.06206
|  | 1033 | 78.08746 | 81.47838 | 88.3287 | 88.07225
|  | 1032 | 78.06487 | 81.45173 | 88.33008 | 88.05406
|  | 1031 | 78.07318 | 81.47291 | 88.32938 | 88.05321
|  | 1030 | 78.05991 | 81.46425 | 88.31266 | 88.02128
|  | 1029 | 78.03996 | 81.43231 | 88.31016 | 88.00471
|  | 1028 | 78.04968 | 81.44245 | 88.30407 | 88.01591
|  | 1027 | 78.04584 | 81.44298 | 88.29562 | 88.02898
|  | 1026 | 78.02774 | 81.4331 | 88.29046 | 88.00093
|  | 1025 | 77.99564 | 81.39938 | 88.28445 | 87.96988
|  | 1024 | 77.98901 | 81.40158 | 88.28529 | 87.99744
|  | 1023 | 77.99797 | 81.41606 | 88.28359 | 87.99653
|  | 1022 | 77.99537 | 81.4125 | 88.29155 | 87.99559
|  | 1021 | 77.987 | 81.39443 | 88.2926 | 88.00186
|  | 1020 | 77.97085 | 81.38374 | 88.26279 | 87.98479
|  | 1019 | 77.9892 | 81.40668 | 88.25781 | 87.98321
|  | 1018 | 77.99503 | 81.38402 | 88.26125 | 87.97644
|  | 1017 | 77.98269 | 81.3676 | 88.27567 | 87.96843
|  | 1016 | 77.96229 | 81.37288 | 88.26559 | 87.95826
|  | 1015 | 77.95525 | 81.36703 | 88.25127 | 87.95174
|  | 1014 | 77.95906 | 81.35113 | 88.26587 | 87.97471
|  | 1013 | 77.93379 | 81.32196 | 88.2291 | 87.94277
|  | 1012 | 77.92319 | 81.31516 | 88.21624 | 87.92563
|  | 1011 | 77.93853 | 81.33708 | 88.23153 | 87.9432
|  | 1010 | 77.93678 | 81.33928 | 88.23768 | 87.94223
|  | 1009 | 77.91714 | 81.31324 | 88.22586 | 87.93945
|  | 1008 | 77.90403 | 81.3096 | 88.22118 | 87.93121
|  | 1007 | 77.9026 | 81.2945 | 88.22472 | 87.91892
|  | 1006 | 77.89824 | 81.27133 | 88.19422 | 87.91808
|  | 1005 | 77.90023 | 81.27573 | 88.20137 | 87.91392
|  | 1004 | 77.87215 | 81.27882 | 88.21873 | 87.91518
|  | 1003 | 77.86419 | 81.27177 | 88.21681 | 87.93019
|  | 1002 | 77.86644 | 81.26655 | 88.1989 | 87.90365
|  | 1001 | 77.85886 | 81.25316 | 88.18872 | 87.89012
|  | 1000 | 77.86915 | 81.24183 | 88.18652 | 87.89769
|  | 999 | 77.86865 | 81.23717 | 88.17358 | 87.88986
|  | 998 | 77.86084 | 81.22922 | 88.18264 | 87.89196
|  | 997 | 77.85752 | 81.22935 | 88.19585 | 87.90328
|  | 996 | 77.85974 | 81.24109 | 88.19838 | 87.91711
|  | 995 | 77.85025 | 81.22116 | 88.18314 | 87.88967
|  | 994 | 77.84294 | 81.20521 | 88.16362 | 87.86752
|  | 993 | 77.82331 | 81.22906 | 88.17128 | 87.86822
|  | 992 | 77.81686 | 81.22722 | 88.17113 | 87.87029
|  | 991 | 77.81422 | 81.20132 | 88.16504 | 87.87601
|  | 990 | 77.81631 | 81.19075 | 88.15696 | 87.87342
|  | 989 | 77.80579 | 81.17958 | 88.16497 | 87.89495
|  | 988 | 77.78189 | 81.18132 | 88.16257 | 87.88005
|  | 987 | 77.77732 | 81.16761 | 88.13734 | 87.85433
|  | 986 | 77.76763 | 81.15164 | 88.14598 | 87.85624
|  | 985 | 77.75713 | 81.13041 | 88.13735 | 87.82734
|  | 984 | 77.75687 | 81.12261 | 88.12636 | 87.80663
|  | 983 | 77.77379 | 81.13588 | 88.15071 | 87.84779
|  | 982 | 77.74523 | 81.1268 | 88.1381 | 87.86585
|  | 981 | 77.72958 | 81.10788 | 88.11203 | 87.82769
|  | 980 | 77.72142 | 81.09852 | 88.10657 | 87.79647
|  | 979 | 77.71908 | 81.10042 | 88.09197 | 87.7962
|  | 978 | 77.70541 | 81.09632 | 88.0845 | 87.80602
|  | 977 | 77.7126 | 81.09039 | 88.10029 | 87.79947
|  | 976 | 77.72284 | 81.09306 | 88.08665 | 87.79275
|  | 975 | 77.71485 | 81.08673 | 88.10253 | 87.81706
|  | 974 | 77.69724 | 81.08412 | 88.10848 | 87.82679
|  | 973 | 77.67497 | 81.06538 | 88.08944 | 87.77772
|  | 972 | 77.6688 | 81.03447 | 88.08306 | 87.77363
|  | 971 | 77.67048 | 81.01955 | 88.07912 | 87.7694
|  | 970 | 77.65735 | 81.03082 | 88.07099 | 87.76481
|  | 969 | 77.65625 | 81.0409 | 88.06517 | 87.79205
|  | 968 | 77.65839 | 81.0402 | 88.06151 | 87.77585
|  | 967 | 77.65166 | 81.02112 | 88.05118 | 87.76619
|  | 966 | 77.64567 | 81.02534 | 88.06335 | 87.76781
|  | 965 | 77.6679 | 81.02816 | 88.0635 | 87.77872
|  | 964 | 77.66971 | 81.04026 | 88.06995 | 87.7959
|  | 963 | 77.66894 | 81.04976 | 88.08413 | 87.79558
|  | 962 | 77.65232 | 81.02905 | 88.08947 | 87.79313
|  | 961 | 77.65214 | 81.00775 | 88.06968 | 87.78713
|  | 960 | 77.637 | 81.00527 | 88.02734 | 87.76737
|  | 959 | 77.64776 | 81.00298 | 88.04084 | 87.76742
|  | 958 | 77.6547 | 81.00848 | 88.0668 | 87.76936
|  | 957 | 77.6432 | 81.00471 | 88.05866 | 87.79013
|  | 956 | 77.64145 | 81.00573 | 88.0541 | 87.77199
|  | 955 | 77.6404 | 80.99293 | 88.03502 | 87.75005
|  | 954 | 77.62477 | 80.97991 | 88.04909 | 87.74448
|  | 953 | 77.60937 | 80.96149 | 88.04395 | 87.73368
|  | 952 | 77.60997 | 80.94323 | 88.03096 | 87.73179
|  | 951 | 77.61439 | 80.94355 | 88.02612 | 87.7308
|  | 950 | 77.57774 | 80.93831 | 88.01844 | 87.7201
|  | 949 | 77.57355 | 80.95615 | 88.01692 | 87.69345
|  | 948 | 77.5843 | 80.95079 | 88.00513 | 87.6951
|  | 947 | 77.58554 | 80.94642 | 88.00305 | 87.69776
|  | 946 | 77.56407 | 80.93842 | 88.03602 | 87.70385
|  | 945 | 77.56157 | 80.91798 | 88.0031 | 87.70983
|  | 944 | 77.56521 | 80.91252 | 88.0199 | 87.71384
|  | 943 | 77.5706 | 80.93001 | 88.0299 | 87.72521
|  | 942 | 77.55196 | 80.90082 | 87.98598 | 87.69963
|  | 941 | 77.5446 | 80.87873 | 87.98266 | 87.69041
|  | 940 | 77.54902 | 80.86394 | 87.99459 | 87.70567
|  | 939 | 77.53792 | 80.88057 | 87.99131 | 87.68913
|  | 938 | 77.53703 | 80.87734 | 87.99405 | 87.67068
|  | 937 | 77.54418 | 80.87574 | 87.9923 | 87.67145
|  | 936 | 77.535 | 80.86393 | 87.98166 | 87.66449
|  | 935 | 77.50542 | 80.8476 | 87.94524 | 87.68286
|  | 934 | 77.48404 | 80.8423 | 87.94535 | 87.67278
|  | 933 | 77.4699 | 80.82634 | 87.91075 | 87.63016
|  | 932 | 77.50799 | 80.82133 | 87.94052 | 87.65347
|  | 931 | 77.47131 | 80.80645 | 87.96096 | 87.64879
|  | 930 | 77.45402 | 80.7857 | 87.94849 | 87.64989
|  | 929 | 77.48609 | 80.79904 | 87.97371 | 87.65019
|  | 928 | 77.43483 | 80.78088 | 87.9553 | 87.6082
|  | 927 | 77.4396 | 80.76695 | 87.93446 | 87.63947
|  | 926 | 77.43874 | 80.76976 | 87.94187 | 87.62732
|  | 925 | 77.4273 | 80.72574 | 87.92631 | 87.5973
|  | 924 | 77.42552 | 80.74072 | 87.92918 | 87.60181
|  | 923 | 77.44494 | 80.78139 | 87.96215 | 87.62256
|  | 922 | 77.39315 | 80.73635 | 87.888 | 87.57388
|  | 921 | 77.44919 | 80.76643 | 87.92212 | 87.62488
|  | 920 | 77.39202 | 80.69101 | 87.89099 | 87.58331
|  | 919 | 77.39126 | 80.72458 | 87.85667 | 87.5792
|  | 918 | 77.39849 | 80.73217 | 87.8632 | 87.53399
|  | 917 | 77.44203 | 80.71527 | 87.91275 | 87.5691
|  | 916 | 77.39503 | 80.66648 | 87.90609 | 87.56271
|  | 915 | 77.37656 | 80.69136 | 87.87593 | 87.62327
|  | 914 | 77.38746 | 80.69244 | 87.89113 | 87.59558
|  | 913 | 77.34917 | 80.70492 | 87.85819 | 87.55876
|  | 912 | 77.34947 | 80.66802 | 87.82105 | 87.56839
|  | 911 | 77.34601 | 80.66674 | 87.8307 | 87.5466
|  | 910 | 77.35725 | 80.65476 | 87.87556 | 87.58629
|  | 909 | 77.313 | 80.61847 | 87.82144 | 87.506
|  | 908 | 77.29771 | 80.64357 | 87.84422 | 87.51876
|  | 907 | 77.28189 | 80.61022 | 87.83837 | 87.54256
|  | 906 | 77.35228 | 80.669 | 87.88111 | 87.58068
|  | 905 | 77.28803 | 80.63395 | 87.81792 | 87.59646
|  | 904 | 77.26756 | 80.61455 | 87.78909 | 87.48318
|  | 903 | 77.29799 | 80.62346 | 87.74637 | 87.46082
|  | 902 | 77.30102 | 80.62475 | 87.86193 | 87.51541
|  | 901 | 77.26968 | 80.62717 | 87.84923 | 87.58159
|  | 900 | 77.23504 | 80.56486 | 87.8134 | 87.55467
|  | 899 | 77.28086 | 80.63054 | 87.88665 | 87.5199
|  | 898 | 77.21279 | 80.55616 | 87.7927 | 87.45144
|  | 897 | 77.24194 | 80.56335 | 87.81167 | 87.44719
|  | 896 | 77.2505 | 80.52806 | 87.84362 | 87.50656
|  | 895 | 77.23047 | 80.51221 | 87.80083 | 87.47193
|  | 894 | 77.23269 | 80.52283 | 87.78768 | 87.46048
|  | 893 | 77.15209 | 80.53341 | 87.80178 | 87.48832
|  | 892 | 77.25812 | 80.58235 | 87.82253 | 87.54331
|  | 891 | 77.21829 | 80.55271 | 87.839 | 87.49523
|  | 890 | 77.17721 | 80.52005 | 87.78107 | 87.44212
|  | 889 | 77.11731 | 80.40339 | 87.74167 | 87.38272
|  | 888 | 77.13359 | 80.44326 | 87.72742 | 87.41551
|  | 887 | 77.27667 | 80.59337 | 87.80586 | 87.51921
|  | 886 | 77.18351 | 80.48523 | 87.82852 | 87.46348
|  | 885 | 77.1034 | 80.4598 | 87.80499 | 87.43933
|  | 884 | 77.23769 | 80.56843 | 87.8076 | 87.52795
|  | 883 | 77.22323 | 80.57259 | 87.78676 | 87.47131
|  | 882 | 77.18538 | 80.48093 | 87.73626 | 87.38475
|  | 881 | 77.21488 | 80.51352 | 87.83862 | 87.46183
|  | 880 | 77.26564 | 80.49201 | 87.83669 | 87.53097
|  | 879 | 77.11155 | 80.35564 | 87.73382 | 87.45774
|  | 878 | 77.11613 | 80.3791 | 87.72778 | 87.40705
|  | 877 | 77.1442 | 80.4509 | 87.83605 | 87.47138
|  | 876 | 77.1207 | 80.4576 | 87.65211 | 87.34129
|  | 875 | 77.01907 | 80.42308 | 87.67398 | 87.42935
|  | 874 | 77.0435 | 80.37648 | 87.59116 | 87.30113
|  | 873 | 77.143 | 80.33642 | 87.64089 | 87.30309
|  | 872 | 77.16891 | 80.54152 | 87.7686 | 87.44106
|  | 871 | 76.92253 | 80.3547 | 87.71106 | 87.3258
|  | 870 | 77.03769 | 80.21347 | 87.63114 | 87.36495
|  | 869 | 77.22984 | 80.47076 | 87.86726 | 87.51157
|  | 868 | 76.98785 | 80.2361 | 87.64962 | 87.36637
|  | 867 | 77.04574 | 80.31107 | 87.64952 | 87.36227
|  | 866 | 77.09757 | 80.35019 | 87.57031 | 87.43779
|  | 865 | 76.97228 | 80.29588 | 87.54986 | 87.30159
|  | 864 | 77.02675 | 80.2356 | 87.6658 | 87.3207
|  | 863 | 77.09575 | 80.35743 | 87.75275 | 87.34265
|  | 862 | 77.03666 | 80.233 | 87.62691 | 87.22407
|  | 861 | 77.00238 | 80.38123 | 87.73886 | 87.31326
|  | 860 | 76.95328 | 80.13617 | 87.48091 | 87.23785
|  | 859 | 77.24896 | 80.61976 | 87.65917 | 87.23735
|  | 858 | 77.22071 | 80.45288 | 87.61351 | 87.35603
|  | 857 | 77.41952 | 80.95123 | 87.77336 | 87.73837
|  | 856 | 77.23776 | 80.45834 | 87.64304 | 87.54749
|  | 855 | 76.94243 | 80.45296 | 87.44959 | 87.38208
|  | 854 | 77.04365 | 80.26678 | 87.56535 | 87.32105
|  | 853 | 76.98199 | 80.26148 | 87.41518 | 87.14041
|  | 852 | 77.24739 | 80.43658 | 87.80596 | 87.40047
|  | 851 | 76.91649 | 80.40361 | 87.70564 | 87.39262
|  | 850 | 77.03928 | 80.53815 | 87.76265 | 87.67426
|  | 849 | 76.95151 | 80.2941 | 87.47561 | 87.35893
|  | 848 | 76.97705 | 80.45262 | 87.58515 | 87.39835
|  | 847 | 77.16575 | 80.61675 | 87.42685 | 87.33857
|  | 846 | 77.04707 | 80.46408 | 87.65186 | 87.39805
|  | 845 | 76.95291 | 80.23915 | 87.65664 | 87.33522
|  | 844 | 76.91897 | 80.38008 | 87.68837 | 87.34553
|  | 843 | 76.93075 | 80.38111 | 87.63586 | 87.40446
|  | 842 | 77.1266 | 80.4614 | 87.86789 | 87.49522
|  | 841 | 77.08147 | 80.38083 | 87.66489 | 87.28691
|  | 840 | 76.91182 | 80.22071 | 87.67502 | 87.3532
|  | 839 | 76.94635 | 80.28632 | 87.68954 | 87.36428
|  | 838 | 77.09737 | 80.4448 | 87.75294 | 87.3783
|  | 837 | 76.85285 | 80.33165 | 87.60728 | 87.42126
|  | 836 | 77.07151 | 80.28121 | 87.69774 | 87.3081
|  | 835 | 77.05819 | 80.4617 | 87.65604 | 87.48597
|  | 834 | 77.03692 | 80.36679 | 87.58296 | 87.53163
|  | 833 | 76.8498 | 80.12551 | 87.48271 | 87.41946
|  | 832 | 76.98378 | 80.28388 | 87.72762 | 87.47722
|  | 831 | 76.84047 | 80.19259 | 87.62024 | 87.29989
|  | 830 | 76.96426 | 80.27484 | 87.62461 | 87.21739
|  | 829 | 76.95281 | 80.24963 | 87.51112 | 87.29317
|  | 828 | 76.987 | 80.33165 | 87.81423 | 87.4767
|  | 827 | 76.88849 | 80.35055 | 87.63939 | 87.41389
|  | 826 | 76.76571 | 80.12401 | 87.59587 | 87.37809
|  | 825 | 76.82228 | 80.16216 | 87.64314 | 87.28306
|  | 824 | 76.8056 | 80.19258 | 87.61711 | 87.49528
|  | 823 | 76.83367 | 80.22344 | 87.7236 | 87.31631
|  | 822 | 76.77609 | 80.05769 | 87.54386 | 87.29425
|  | 821 | 76.87233 | 80.253 | 87.63112 | 87.46991
|  | 820 | 76.88666 | 80.15555 | 87.5529 | 87.24317
|  | 819 | 76.81104 | 80.19424 | 87.62337 | 87.25628
|  | 818 | 76.88646 | 80.18672 | 87.7328 | 87.29504
|  | 817 | 76.82231 | 80.19488 | 87.63267 | 87.27359
|  | 816 | 76.84682 | 80.11992 | 87.64002 | 87.26269
|  | 815 | 76.70384 | 80.19123 | 87.58867 | 87.19882
|  | 814 | 76.74133 | 80.24957 | 87.60748 | 87.2658
|  | 813 | 76.77944 | 80.28636 | 87.5717 | 87.30848
|  | 812 | 76.79762 | 80.10158 | 87.55832 | 87.20506
|  | 811 | 76.90532 | 80.19706 | 87.59142 | 87.2595
|  | 810 | 76.77221 | 80.16143 | 87.52596 | 87.26732
|  | 809 | 76.81398 | 80.1729 | 87.58214 | 87.34276
|  | 808 | 76.74704 | 80.13168 | 87.56438 | 87.26486
|  | 807 | 76.88041 | 80.11334 | 87.67572 | 87.34032
|  | 806 | 76.8623 | 80.09266 | 87.62493 | 87.26146
|  | 805 | 76.76812 | 80.1891 | 87.65597 | 87.27627
|  | 804 | 76.88991 | 80.28513 | 87.7001 | 87.44982
|  | 803 | 76.75657 | 80.07676 | 87.66545 | 87.34143
|  | 802 | 76.77902 | 80.0273 | 87.49507 | 87.15841
|  | 801 | 76.77088 | 80.0721 | 87.62628 | 87.37619
|  | 800 | 76.8447 | 80.08257 | 87.67268 | 87.33573
|  | 799 | 76.75367 | 80.12936 | 87.58858 | 87.23746
|  | 798 | 76.87941 | 80.08054 | 87.55858 | 87.40472
|  | 797 | 76.86439 | 80.07664 | 87.588 | 87.30368
|  | 796 | 76.78757 | 80.1432 | 87.63822 | 87.30754
|  | 795 | 76.81875 | 80.09959 | 87.66974 | 87.46663
|  | 794 | 76.77013 | 80.07928 | 87.54379 | 87.40449
|  | 793 | 76.71576 | 79.99662 | 87.5179 | 87.24504
|  | 792 | 76.69483 | 80.00008 | 87.55357 | 87.21205
|  | 791 | 76.73536 | 80.03328 | 87.55912 | 87.2233
|  | 790 | 76.67278 | 80.05248 | 87.49162 | 87.21146
|  | 789 | 76.71024 | 80.07079 | 87.48973 | 87.28151
|  | 788 | 76.72459 | 80.02162 | 87.54949 | 87.27911
|  | 787 | 76.64313 | 80.00203 | 87.47343 | 87.14726
|  | 786 | 76.67096 | 80.03405 | 87.42725 | 87.21436
|  | 785 | 76.63721 | 79.95213 | 87.44521 | 87.11953
|  | 784 | 76.70158 | 80.0326 | 87.56229 | 87.19294
|  | 783 | 76.60688 | 79.88396 | 87.47094 | 87.2513
|  | 782 | 76.617 | 79.92383 | 87.43662 | 87.13977
|  | 781 | 76.67383 | 79.93982 | 87.45278 | 87.13571
|  | 780 | 76.6214 | 79.92962 | 87.49308 | 87.18009
|  | 779 | 76.64727 | 80.01328 | 87.51769 | 87.11905
|  | 778 | 76.54577 | 79.92738 | 87.34219 | 87.13042
|  | 777 | 76.69206 | 79.92546 | 87.55114 | 87.1822
|  | 776 | 76.58235 | 79.8916 | 87.37307 | 87.08945
|  | 775 | 76.57951 | 79.93886 | 87.40365 | 87.16744
|  | 774 | 76.54563 | 79.8468 | 87.49996 | 87.15691
|  | 773 | 76.59247 | 79.91349 | 87.4452 | 87.14458
|  | 772 | 76.60375 | 79.88995 | 87.47711 | 87.1846
|  | 771 | 76.62237 | 79.9436 | 87.49279 | 87.20809
|  | 770 | 76.52885 | 79.94625 | 87.47121 | 87.16634
|  | 769 | 76.55386 | 79.85951 | 87.3369 | 87.15517
|  | 768 | 76.58135 | 79.90085 | 87.48833 | 87.17951
|  | 767 | 76.54562 | 79.79485 | 87.46226 | 87.17967
|  | 766 | 76.60576 | 79.89256 | 87.4394 | 87.1718
|  | 765 | 76.54106 | 79.8829 | 87.42181 | 87.15654
|  | 764 | 76.5336 | 79.83006 | 87.40792 | 87.12286
|  | 763 | 76.48647 | 79.78043 | 87.39663 | 87.07024
|  | 762 | 76.57505 | 79.85684 | 87.45594 | 87.16784
|  | 761 | 76.56882 | 79.8517 | 87.40405 | 87.14825
|  | 760 | 76.53907 | 79.74111 | 87.30598 | 87.11468
|  | 759 | 76.554 | 79.79211 | 87.46196 | 87.21062
|  | 758 | 76.49453 | 79.77139 | 87.45125 | 87.12263
|  | 757 | 76.48749 | 79.79242 | 87.44501 | 87.11553
|  | 756 | 76.47605 | 79.74851 | 87.34552 | 87.11727
|  | 755 | 76.41751 | 79.7499 | 87.35126 | 87.05358
|  | 754 | 76.52232 | 79.81929 | 87.44067 | 87.12419
|  | 753 | 76.56122 | 79.83733 | 87.47835 | 87.23047
|  | 752 | 76.46469 | 79.79966 | 87.4708 | 87.18642
|  | 751 | 76.4468 | 79.75429 | 87.33191 | 87.04253
|  | 750 | 76.44606 | 79.74096 | 87.39066 | 87.03296
|  | 749 | 76.42159 | 79.74784 | 87.38333 | 87.02965
|  | 748 | 76.44323 | 79.71652 | 87.35282 | 87.0431
|  | 747 | 76.49812 | 79.73367 | 87.37393 | 87.09045
|  | 746 | 76.41258 | 79.71919 | 87.36289 | 87.1149
|  | 745 | 76.36036 | 79.63371 | 87.28025 | 87.02949
|  | 744 | 76.39244 | 79.74416 | 87.35428 | 87.0219
|  | 743 | 76.35689 | 79.66997 | 87.33583 | 87.02097
|  | 742 | 76.3175 | 79.58855 | 87.28974 | 87.02479
|  | 741 | 76.39255 | 79.62592 | 87.29828 | 87.02139
|  | 740 | 76.42186 | 79.68709 | 87.28423 | 87.03987
|  | 739 | 76.38246 | 79.66387 | 87.33402 | 86.98154
|  | 738 | 76.32778 | 79.68879 | 87.30839 | 86.97399
|  | 737 | 76.28405 | 79.60277 | 87.2004 | 86.95634
|  | 736 | 76.26644 | 79.5126 | 87.20734 | 86.88729
|  | 735 | 76.2747 | 79.51224 | 87.23107 | 86.96567
|  | 734 | 76.32373 | 79.54338 | 87.30516 | 86.96038
|  | 733 | 76.27538 | 79.54993 | 87.27335 | 86.897
|  | 732 | 76.18796 | 79.56076 | 87.28685 | 86.89994
|  | 731 | 76.22919 | 79.53573 | 87.17581 | 86.9573
|  | 730 | 76.26071 | 79.51153 | 87.21896 | 86.88192
|  | 729 | 76.20449 | 79.48967 | 87.2789 | 86.97033
|  | 728 | 76.20792 | 79.49058 | 87.19986 | 86.96625
|  | 727 | 76.16097 | 79.50202 | 87.25415 | 86.94059
|  | 726 | 76.17044 | 79.45845 | 87.24558 | 86.94546
|  | 725 | 76.20947 | 79.45997 | 87.18342 | 86.9101
|  | 724 | 76.19719 | 79.4665 | 87.1699 | 86.88398
|  | 723 | 76.17499 | 79.4875 | 87.19381 | 86.94189
|  | 722 | 76.16032 | 79.41082 | 87.13018 | 86.91264
|  | 721 | 76.14929 | 79.41284 | 87.19984 | 86.89782
|  | 720 | 76.15441 | 79.42693 | 87.14843 | 86.87486
|  | 719 | 76.13534 | 79.39732 | 87.07667 | 86.8211
|  | 718 | 76.05584 | 79.36031 | 87.16799 | 86.79136
|  | 717 | 76.08927 | 79.40902 | 87.20022 | 86.86299
|  | 716 | 76.09348 | 79.37015 | 87.15249 | 86.83169
|  | 715 | 76.09028 | 79.37488 | 87.12576 | 86.82524
|  | 714 | 76.0284 | 79.28351 | 87.11739 | 86.79969
|  | 713 | 76.04524 | 79.29895 | 87.14894 | 86.80383
|  | 712 | 76.00492 | 79.30003 | 87.08615 | 86.77088
|  | 711 | 76.06338 | 79.35542 | 87.15974 | 86.84066
|  | 710 | 76.00144 | 79.28004 | 87.09954 | 86.79944
|  | 709 | 75.99246 | 79.2334 | 87.09533 | 86.83383
|  | 708 | 75.98659 | 79.28834 | 87.09911 | 86.84126
|  | 707 | 75.96423 | 79.27986 | 87.10204 | 86.81503
|  | 706 | 75.90898 | 79.23918 | 87.06537 | 86.73433
|  | 705 | 75.95161 | 79.24288 | 87.11802 | 86.84308
|  | 704 | 75.94323 | 79.17627 | 87.07838 | 86.76108
|  | 703 | 75.92547 | 79.21237 | 87.06735 | 86.75639
|  | 702 | 75.91159 | 79.22546 | 87.07687 | 86.81862
|  | 701 | 75.87304 | 79.15256 | 87.01384 | 86.77068
|  | 700 | 75.86019 | 79.15707 | 87.00366 | 86.72194
|  | 699 | 75.85241 | 79.16066 | 87.05266 | 86.73575
|  | 698 | 75.83631 | 79.12454 | 87.00278 | 86.67872
|  | 697 | 75.82399 | 79.11536 | 86.99385 | 86.70476
|  | 696 | 75.78503 | 79.08587 | 87.01417 | 86.74057
|  | 695 | 75.83091 | 79.0661 | 86.9771 | 86.6809
|  | 694 | 75.75511 | 79.04573 | 86.95826 | 86.63526
|  | 693 | 75.77961 | 79.11083 | 87.02539 | 86.68269
|  | 692 | 75.83955 | 79.11428 | 87.01422 | 86.69864
|  | 691 | 75.81157 | 79.06887 | 86.946 | 86.61422
|  | 690 | 75.78252 | 79.08457 | 86.98314 | 86.67047
|  | 689 | 75.71632 | 79.02113 | 86.91392 | 86.67735
|  | 688 | 75.72624 | 78.98033 | 86.9214 | 86.60889
|  | 687 | 75.76281 | 78.9989 | 86.94072 | 86.63982
|  | 686 | 75.74052 | 79.0408 | 86.9462 | 86.68696
|  | 685 | 75.74099 | 79.02371 | 86.91007 | 86.65386
|  | 684 | 75.72072 | 78.97511 | 86.89588 | 86.62198
|  | 683 | 75.6254 | 78.93492 | 86.85197 | 86.56484
|  | 682 | 75.63572 | 78.9278 | 86.91718 | 86.59763
|  | 681 | 75.69543 | 78.97988 | 86.8966 | 86.60857
|  | 680 | 75.64521 | 78.96066 | 86.83933 | 86.58406
|  | 679 | 75.61513 | 78.93143 | 86.85889 | 86.54758
|  | 678 | 75.6436 | 78.94282 | 86.88356 | 86.54345
|  | 677 | 75.58042 | 78.92078 | 86.84726 | 86.51646
|  | 676 | 75.58814 | 78.89715 | 86.84597 | 86.52093
|  | 675 | 75.61747 | 78.86948 | 86.84251 | 86.55979
|  | 674 | 75.56294 | 78.85184 | 86.80354 | 86.51424
|  | 673 | 75.55561 | 78.8159 | 86.7859 | 86.47432
|  | 672 | 75.55785 | 78.8037 | 86.78552 | 86.48776
|  | 671 | 75.60134 | 78.84026 | 86.82887 | 86.529
|  | 670 | 75.5849 | 78.86241 | 86.84178 | 86.51831
|  | 669 | 75.57717 | 78.84362 | 86.83727 | 86.53647
|  | 668 | 75.61242 | 78.81422 | 86.84296 | 86.51911
|  | 667 | 75.59472 | 78.81836 | 86.82648 | 86.51627
|  | 666 | 75.54984 | 78.78778 | 86.80326 | 86.51341
|  | 665 | 75.53374 | 78.74923 | 86.76769 | 86.48632
|  | 664 | 75.55074 | 78.78602 | 86.80683 | 86.5171
|  | 663 | 75.55424 | 78.8269 | 86.81089 | 86.55759
|  | 662 | 75.47999 | 78.74528 | 86.74733 | 86.49337
|  | 661 | 75.48139 | 78.71192 | 86.75237 | 86.40954
|  | 660 | 75.51292 | 78.73199 | 86.72818 | 86.43903
|  | 659 | 75.47268 | 78.71965 | 86.71625 | 86.43203
|  | 658 | 75.47813 | 78.69047 | 86.71793 | 86.41575
|  | 657 | 75.50359 | 78.74162 | 86.7318 | 86.48502
|  | 656 | 75.4821 | 78.71268 | 86.70319 | 86.44991
|  | 655 | 75.42612 | 78.67836 | 86.66583 | 86.39883
|  | 654 | 75.45397 | 78.68828 | 86.71398 | 86.40606
|  | 653 | 75.45349 | 78.70878 | 86.69371 | 86.41906
|  | 652 | 75.42151 | 78.67261 | 86.68024 | 86.41247
|  | 651 | 75.45763 | 78.64701 | 86.71161 | 86.41338
|  | 650 | 75.42922 | 78.64848 | 86.68294 | 86.39536
|  | 649 | 75.29134 | 78.52667 | 86.62085 | 86.32055
|  | 648 | 75.27633 | 78.51048 | 86.61042 | 86.30984
|  | 647 | 75.26123 | 78.49418 | 86.5999 | 86.29904
|  | 646 | 75.24603 | 78.47777 | 86.5893 | 86.28814
|  | 645 | 75.23072 | 78.46124 | 86.57862 | 86.27716
|  | 644 | 75.21532 | 78.44459 | 86.56785 | 86.26609
|  | 643 | 75.19981 | 78.42783 | 86.557 | 86.25493
|  | 642 | 75.1842 | 78.41095 | 86.54606 | 86.24367
|  | 641 | 75.16849 | 78.39396 | 86.53503 | 86.23233
|  | 640 | 75.15267 | 78.37685 | 86.52392 | 86.22089
|  | 639 | 75.13675 | 78.35961 | 86.51271 | 86.20935
|  | 638 | 75.12072 | 78.34226 | 86.50142 | 86.19773
|  | 637 | 75.10459 | 78.32479 | 86.49004 | 86.186
|  | 636 | 75.08835 | 78.30719 | 86.47857 | 86.17419
|  | 635 | 75.07201 | 78.28948 | 86.467 | 86.16227
|  | 634 | 75.05555 | 78.27164 | 86.45535 | 86.15026
|  | 633 | 75.03899 | 78.25368 | 86.4436 | 86.13815
|  | 632 | 75.02232 | 78.23559 | 86.43176 | 86.12595
|  | 631 | 75.00554 | 78.21738 | 86.41983 | 86.11365
|  | 630 | 74.98864 | 78.19904 | 86.40781 | 86.10124
|  | 629 | 74.97164 | 78.18057 | 86.39569 | 86.08874
|  | 628 | 74.95453 | 78.16198 | 86.38347 | 86.07613
|  | 627 | 74.9373 | 78.14326 | 86.37116 | 86.06343
|  | 626 | 74.91996 | 78.12441 | 86.35876 | 86.05062
|  | 625 | 74.9025 | 78.10543 | 86.34625 | 86.03771
|  | 624 | 74.88493 | 78.08631 | 86.33365 | 86.0247
|  | 623 | 74.86725 | 78.06707 | 86.32095 | 86.01158
|  | 622 | 74.84945 | 78.04769 | 86.30816 | 85.99836
|  | 621 | 74.83153 | 78.02819 | 86.29526 | 85.98503
|  | 620 | 74.8135 | 78.00854 | 86.28226 | 85.9716
|  | 619 | 74.79534 | 77.98876 | 86.26917 | 85.95806
|  | 618 | 74.77707 | 77.96885 | 86.25597 | 85.94441
|  | 617 | 74.75868 | 77.9488 | 86.24267 | 85.93066
|  | 616 | 74.74017 | 77.92861 | 86.22926 | 85.91679
|  | 615 | 74.72154 | 77.90829 | 86.21576 | 85.90282
|  | 614 | 74.70279 | 77.88782 | 86.20215 | 85.88873
|  | 613 | 74.68391 | 77.86722 | 86.18844 | 85.87454
|  | 612 | 74.66491 | 77.84647 | 86.17462 | 85.86023
|  | 611 | 74.64579 | 77.82559 | 86.16069 | 85.84582
|  | 610 | 74.62654 | 77.80456 | 86.14666 | 85.83129
|  | 609 | 74.60717 | 77.78339 | 86.13252 | 85.81664
|  | 608 | 74.58768 | 77.76207 | 86.11828 | 85.80188
|  | 607 | 74.56805 | 77.74061 | 86.10392 | 85.78701
|  | 606 | 74.5483 | 77.719 | 86.08946 | 85.77202
|  | 605 | 74.52843 | 77.69725 | 86.07489 | 85.75691
|  | 604 | 74.50842 | 77.67535 | 86.0602 | 85.74169
|  | 603 | 74.48828 | 77.6533 | 86.04541 | 85.72635
|  | 602 | 74.46802 | 77.63111 | 86.0305 | 85.71089
|  | 601 | 74.44762 | 77.60876 | 86.01549 | 85.69531
|  | 600 | 74.42709 | 77.58626 | 86.00036 | 85.67962
|  | 599 | 74.40643 | 77.56361 | 85.98511 | 85.6638
|  | 598 | 74.38564 | 77.54081 | 85.96975 | 85.64786
|  | 597 | 74.36472 | 77.51785 | 85.95428 | 85.63179
|  | 596 | 74.34366 | 77.49474 | 85.93869 | 85.61561
|  | 595 | 74.32246 | 77.47148 | 85.92298 | 85.5993
|  | 594 | 74.30113 | 77.44806 | 85.90716 | 85.58287
|  | 593 | 74.27966 | 77.42448 | 85.89122 | 85.56631
|  | 592 | 74.25806 | 77.40075 | 85.87516 | 85.54963
|  | 591 | 74.23631 | 77.37685 | 85.85899 | 85.53282
|  | 590 | 74.21443 | 77.3528 | 85.84269 | 85.51588
|  | 589 | 74.19241 | 77.32859 | 85.82627 | 85.49882
|  | 588 | 74.17025 | 77.30421 | 85.80973 | 85.48162
|  | 587 | 74.14794 | 77.27968 | 85.79307 | 85.4643
|  | 586 | 74.1255 | 77.25498 | 85.77629 | 85.44685
|  | 585 | 74.10291 | 77.23011 | 85.75938 | 85.42926
|  | 584 | 74.08018 | 77.20508 | 85.74235 | 85.41155
|  | 583 | 74.05731 | 77.17989 | 85.7252 | 85.3937
|  | 582 | 74.03429 | 77.15453 | 85.70792 | 85.37572
|  | 581 | 74.01113 | 77.129 | 85.69052 | 85.3576
|  | 580 | 73.98782 | 77.10331 | 85.67298 | 85.33935
|  | 579 | 73.96436 | 77.07744 | 85.65532 | 85.32097
|  | 578 | 73.94075 | 77.0514 | 85.63754 | 85.30245
|  | 577 | 73.917 | 77.0252 | 85.61962 | 85.28379
|  | 576 | 73.8931 | 76.99882 | 85.60157 | 85.26499
|  | 575 | 73.86904 | 76.97227 | 85.5834 | 85.24606
|  | 574 | 73.84484 | 76.94554 | 85.56509 | 85.22698
|  | 573 | 73.82048 | 76.91864 | 85.54665 | 85.20777
|  | 572 | 73.79597 | 76.89156 | 85.52808 | 85.18841
|  | 571 | 73.77131 | 76.86431 | 85.50938 | 85.16892
|  | 570 | 73.7465 | 76.83688 | 85.49054 | 85.14928
|  | 569 | 73.72153 | 76.80927 | 85.47157 | 85.1295
|  | 568 | 73.6964 | 76.78149 | 85.45246 | 85.10957
|  | 567 | 73.67112 | 76.75352 | 85.43322 | 85.0895
|  | 566 | 73.64568 | 76.72537 | 85.41384 | 85.06929
|  | 565 | 73.62008 | 76.69704 | 85.39432 | 85.04893
|  | 564 | 73.59433 | 76.66852 | 85.37467 | 85.02842
|  | 563 | 73.56841 | 76.63982 | 85.35487 | 85.00776
|  | 562 | 73.54234 | 76.61094 | 85.33494 | 84.98696
|  | 561 | 73.5161 | 76.58187 | 85.31486 | 84.966
|  | 560 | 73.4897 | 76.55261 | 85.29465 | 84.9449
|  | 559 | 73.46314 | 76.52317 | 85.27429 | 84.92365
|  | 558 | 73.43642 | 76.49354 | 85.25379 | 84.90224
|  | 557 | 73.40953 | 76.46372 | 85.23315 | 84.88068
|  | 556 | 73.38248 | 76.4337 | 85.21236 | 84.85897
|  | 555 | 73.35526 | 76.4035 | 85.19143 | 84.8371
|  | 554 | 73.32787 | 76.3731 | 85.17035 | 84.81508
|  | 553 | 73.30032 | 76.34251 | 85.14913 | 84.7929
|  | 552 | 73.2726 | 76.31172 | 85.12776 | 84.77056
|  | 551 | 73.24471 | 76.28074 | 85.10624 | 84.74807
|  | 550 | 73.21665 | 76.24956 | 85.08457 | 84.72542
|  | 549 | 73.18841 | 76.21819 | 85.06276 | 84.70261
|  | 548 | 73.16001 | 76.18662 | 85.04079 | 84.67965
|  | 547 | 73.13144 | 76.15484 | 85.01867 | 84.65652
|  | 546 | 73.10269 | 76.12287 | 84.9964 | 84.63322
|  | 545 | 73.07377 | 76.09069 | 84.97398 | 84.60977
|  | 544 | 73.04467 | 76.05832 | 84.95141 | 84.58616
|  | 543 | 73.01539 | 76.02574 | 84.92868 | 84.56237
|  | 542 | 72.98595 | 75.99295 | 84.90579 | 84.53843
|  | 541 | 72.95632 | 75.95996 | 84.88276 | 84.51432
|  | 540 | 72.92651 | 75.92677 | 84.85956 | 84.49004
|  | 539 | 72.89653 | 75.89336 | 84.83621 | 84.4656
|  | 538 | 72.86637 | 75.85975 | 84.8127 | 84.44098
|  | 537 | 72.83602 | 75.82593 | 84.78903 | 84.4162
|  | 536 | 72.80549 | 75.7919 | 84.7652 | 84.39125
|  | 535 | 72.77479 | 75.75766 | 84.74121 | 84.36613
|  | 534 | 72.7439 | 75.7232 | 84.71707 | 84.34084
|  | 533 | 72.71282 | 75.68854 | 84.69275 | 84.31537
|  | 532 | 72.68156 | 75.65365 | 84.66828 | 84.28973
|  | 531 | 72.65011 | 75.61856 | 84.64364 | 84.26392
|  | 530 | 72.61848 | 75.58324 | 84.61884 | 84.23793
|  | 529 | 72.58666 | 75.54771 | 84.59388 | 84.21177
|  | 528 | 72.55465 | 75.51196 | 84.56875 | 84.18542
|  | 527 | 72.52245 | 75.47599 | 84.54345 | 84.15891
|  | 526 | 72.49007 | 75.4398 | 84.51798 | 84.13221
|  | 525 | 72.45749 | 75.40339 | 84.49235 | 84.10533
|  | 524 | 72.42472 | 75.36676 | 84.46655 | 84.07828
|  | 523 | 72.39175 | 75.3299 | 84.44058 | 84.05104
|  | 522 | 72.3586 | 75.29282 | 84.41444 | 84.02362
|  | 521 | 72.32525 | 75.25551 | 84.38812 | 83.99602
|  | 520 | 72.2917 | 75.21798 | 84.36164 | 83.96824
|  | 519 | 72.25796 | 75.18022 | 84.33498 | 83.94027
|  | 518 | 72.22402 | 75.14223 | 84.30814 | 83.91212
|  | 517 | 72.18988 | 75.10401 | 84.28114 | 83.88378
|  | 516 | 72.15554 | 75.06556 | 84.25395 | 83.85525
|  | 515 | 72.12101 | 75.02687 | 84.2266 | 83.82653
|  | 514 | 72.08627 | 74.98796 | 84.19906 | 83.79763
|  | 513 | 72.05134 | 74.94881 | 84.17135 | 83.76853
|  | 512 | 72.0162 | 74.90943 | 84.14345 | 83.73925
|  | 511 | 71.98085 | 74.86981 | 84.11538 | 83.70977
|  | 510 | 71.94531 | 74.82995 | 84.08713 | 83.6801
|  | 509 | 71.90956 | 74.78985 | 84.0587 | 83.65024
|  | 508 | 71.8736 | 74.74952 | 84.03008 | 83.62019
|  | 507 | 71.83743 | 74.70894 | 84.00128 | 83.58994
|  | 506 | 71.80106 | 74.66813 | 83.9723 | 83.55949
|  | 505 | 71.76448 | 74.62707 | 83.94313 | 83.52884
|  | 504 | 71.72769 | 74.58576 | 83.91378 | 83.498
|  | 503 | 71.69069 | 74.54422 | 83.88424 | 83.46696
|  | 502 | 71.65348 | 74.50242 | 83.85452 | 83.43572
|  | 501 | 71.61606 | 74.46039 | 83.8246 | 83.40428
|  | 500 | 71.57842 | 74.4181 | 83.7945 | 83.37264
|  | 499 | 71.54057 | 74.37556 | 83.76421 | 83.3408
|  | 498 | 71.50251 | 74.33278 | 83.73373 | 83.30875
|  | 497 | 71.46423 | 74.28974 | 83.70305 | 83.2765
|  | 496 | 71.42573 | 74.24645 | 83.67219 | 83.24404
|  | 495 | 71.38701 | 74.20291 | 83.64113 | 83.21138
|  | 494 | 71.34808 | 74.15911 | 83.60988 | 83.17851
|  | 493 | 71.30893 | 74.11505 | 83.57843 | 83.14543
|  | 492 | 71.26955 | 74.07075 | 83.54678 | 83.11214
|  | 491 | 71.22996 | 74.02618 | 83.51494 | 83.07865
|  | 490 | 71.19014 | 73.98135 | 83.48291 | 83.04494
|  | 489 | 71.1501 | 73.93627 | 83.45067 | 83.01102
|  | 488 | 71.10984 | 73.89092 | 83.41824 | 82.97689
|  | 487 | 71.06935 | 73.84531 | 83.3856 | 82.94255
|  | 486 | 71.02863 | 73.79944 | 83.35277 | 82.90799
|  | 485 | 70.98769 | 73.7533 | 83.31973 | 82.87321
|  | 484 | 70.94652 | 73.7069 | 83.28649 | 82.83822
|  | 483 | 70.90512 | 73.66023 | 83.25305 | 82.80301
|  | 482 | 70.86349 | 73.61329 | 83.2194 | 82.76759
|  | 481 | 70.82164 | 73.56609 | 83.18555 | 82.73194
|  | 480 | 70.77955 | 73.51861 | 83.15149 | 82.69608
|  | 479 | 70.73722 | 73.47087 | 83.11722 | 82.65999
|  | 478 | 70.69467 | 73.42285 | 83.08275 | 82.62368
|  | 477 | 70.65188 | 73.37456 | 83.04807 | 82.58715
|  | 476 | 70.60885 | 73.32599 | 83.01317 | 82.5504
|  | 475 | 70.56559 | 73.27715 | 82.97807 | 82.51342
|  | 474 | 70.52209 | 73.22803 | 82.94276 | 82.47621
|  | 473 | 70.47835 | 73.17863 | 82.90723 | 82.43878
|  | 472 | 70.43437 | 73.12895 | 82.87149 | 82.40112
|  | 471 | 70.39015 | 73.079 | 82.83554 | 82.36323
|  | 470 | 70.3457 | 73.02876 | 82.79937 | 82.32511
|  | 469 | 70.301 | 72.97824 | 82.76298 | 82.28676
|  | 468 | 70.25605 | 72.92744 | 82.72638 | 82.24818
|  | 467 | 70.21087 | 72.87635 | 82.68956 | 82.20936
|  | 466 | 70.16543 | 72.82497 | 82.65252 | 82.17031
|  | 465 | 70.11975 | 72.77331 | 82.61526 | 82.13103
|  | 464 | 70.07383 | 72.72136 | 82.57778 | 82.09151
|  | 463 | 70.02766 | 72.66912 | 82.54008 | 82.05176
|  | 462 | 69.98123 | 72.61659 | 82.50216 | 82.01177
|  | 461 | 69.93456 | 72.56377 | 82.46401 | 81.97154
|  | 460 | 69.88764 | 72.51065 | 82.42564 | 81.93106
|  | 459 | 69.84046 | 72.45724 | 82.38705 | 81.89035
|  | 458 | 69.79304 | 72.40353 | 82.34823 | 81.8494
|  | 457 | 69.74535 | 72.34953 | 82.30918 | 81.80821
|  | 456 | 69.69742 | 72.29523 | 82.2699 | 81.76677
|  | 455 | 69.64923 | 72.24063 | 82.2304 | 81.72508
|  | 454 | 69.60078 | 72.18574 | 82.19066 | 81.68316
|  | 453 | 69.55207 | 72.13054 | 82.1507 | 81.64098
|  | 452 | 69.50311 | 72.07503 | 82.1105 | 81.59856
|  | 451 | 69.45388 | 72.01923 | 82.07007 | 81.55589
|  | 450 | 69.4044 | 71.96312 | 82.02941 | 81.51297
|  | 449 | 69.35465 | 71.9067 | 81.98851 | 81.46979
|  | 448 | 69.30464 | 71.84997 | 81.94737 | 81.42637
|  | 447 | 69.25436 | 71.79294 | 81.906 | 81.3827
|  | 446 | 69.20382 | 71.7356 | 81.8644 | 81.33877
|  | 445 | 69.15302 | 71.67794 | 81.82255 | 81.29458
|  | 444 | 69.10195 | 71.61998 | 81.78047 | 81.25014
|  | 443 | 69.05061 | 71.5617 | 81.73814 | 81.20544
|  | 442 | 68.999 | 71.5031 | 81.69558 | 81.16049
|  | 441 | 68.94712 | 71.4442 | 81.65277 | 81.11528
|  | 440 | 68.89497 | 71.38497 | 81.60972 | 81.0698
|  | 439 | 68.84255 | 71.32542 | 81.56642 | 81.02407
|  | 438 | 68.78986 | 71.26556 | 81.52288 | 80.97808
|  | 437 | 68.73689 | 71.20537 | 81.4791 | 80.93182
|  | 436 | 68.68365 | 71.14487 | 81.43506 | 80.88529
|  | 435 | 68.63013 | 71.08404 | 81.39078 | 80.83851
|  | 434 | 68.57633 | 71.02288 | 81.34625 | 80.79145
|  | 433 | 68.52226 | 70.9614 | 81.30147 | 80.74413
|  | 432 | 68.46791 | 70.8996 | 81.25644 | 80.69654
|  | 431 | 68.41327 | 70.83746 | 81.21116 | 80.64869
|  | 430 | 68.35836 | 70.775 | 81.16563 | 80.60056
|  | 429 | 68.30316 | 70.7122 | 81.11984 | 80.55216
|  | 428 | 68.24769 | 70.64908 | 81.0738 | 80.50349
|  | 427 | 68.19192 | 70.58562 | 81.0275 | 80.45454
|  | 426 | 68.13587 | 70.52182 | 80.98094 | 80.40532
|  | 425 | 68.07954 | 70.45769 | 80.93413 | 80.35583
|  | 424 | 68.02291 | 70.39323 | 80.88706 | 80.30605
|  | 423 | 67.966 | 70.32842 | 80.83973 | 80.256
|  | 422 | 67.9088 | 70.26328 | 80.79214 | 80.20568
|  | 421 | 67.85131 | 70.19779 | 80.74428 | 80.15507
|  | 420 | 67.79353 | 70.13197 | 80.69617 | 80.10418
|  | 419 | 67.73545 | 70.0658 | 80.64779 | 80.05301
|  | 418 | 67.67708 | 69.99928 | 80.59914 | 80.00156
|  | 417 | 67.61842 | 69.93242 | 80.55023 | 79.94982
|  | 416 | 67.55946 | 69.86522 | 80.50106 | 79.89779
|  | 415 | 67.5002 | 69.79766 | 80.45161 | 79.84549
|  | 414 | 67.44065 | 69.72976 | 80.4019 | 79.79289
|  | 413 | 67.38079 | 69.6615 | 80.35192 | 79.74
|  | 412 | 67.32064 | 69.5929 | 80.30167 | 79.68683
|  | 411 | 67.26018 | 69.52394 | 80.25114 | 79.63336
|  | 410 | 67.19942 | 69.45462 | 80.20035 | 79.57961
|  | 409 | 67.13836 | 69.38495 | 80.14928 | 79.52556
|  | 408 | 67.077 | 69.31492 | 80.09793 | 79.47122
|  | 407 | 67.01532 | 69.24454 | 80.04631 | 79.41658
|  | 406 | 66.95335 | 69.17379 | 79.99441 | 79.36164
|  | 405 | 66.89106 | 69.10268 | 79.94224 | 79.30641
|  | 404 | 66.82847 | 69.03121 | 79.88978 | 79.25088
|  | 403 | 66.76556 | 68.95938 | 79.83705 | 79.19505
|  | 402 | 66.70235 | 68.88718 | 79.78404 | 79.13892
|  | 401 | 66.63882 | 68.81461 | 79.73074 | 79.08249
|  | 400 | 66.57498 | 68.74168 | 79.67716 | 79.02576
|  | 399 | 66.51083 | 68.66838 | 79.6233 | 78.96872
|  | 398 | 66.44636 | 68.59471 | 79.56915 | 78.91138
|  | 397 | 66.38157 | 68.52066 | 79.51472 | 78.85373
|  | 396 | 66.31647 | 68.44625 | 79.45999 | 78.79577
|  | 395 | 66.25104 | 68.37146 | 79.40499 | 78.73751
|  | 394 | 66.1853 | 68.29629 | 79.34969 | 78.67894
|  | 393 | 66.11924 | 68.22075 | 79.2941 | 78.62005
|  | 392 | 66.05285 | 68.14482 | 79.23822 | 78.56086
|  | 391 | 65.98615 | 68.06852 | 79.18205 | 78.50135
|  | 390 | 65.91911 | 67.99184 | 79.12558 | 78.44153
|  | 389 | 65.85176 | 67.91478 | 79.06883 | 78.38139
|  | 388 | 65.78407 | 67.83733 | 79.01177 | 78.32094
|  | 387 | 65.71606 | 67.7595 | 78.95442 | 78.26017
|  | 386 | 65.64772 | 67.68128 | 78.89677 | 78.19908
|  | 385 | 65.57905 | 67.60267 | 78.83882 | 78.13767
|  | 384 | 65.51005 | 67.52368 | 78.78058 | 78.07594
|  | 383 | 65.44072 | 67.44429 | 78.72203 | 78.01389
|  | 382 | 65.37105 | 67.36451 | 78.66318 | 77.95151
|  | 381 | 65.30105 | 67.28434 | 78.60403 | 77.88882
|  | 380 | 65.23072 | 67.20378 | 78.54458 | 77.82579
|  | 379 | 65.16005 | 67.12282 | 78.48481 | 77.76244
|  | 378 | 65.08904 | 67.04146 | 78.42475 | 77.69876
|  | 377 | 65.01769 | 66.95971 | 78.36437 | 77.63476
|  | 376 | 64.946 | 66.87755 | 78.30369 | 77.57042
|  | 375 | 64.87397 | 66.795 | 78.2427 | 77.50575
|  | 374 | 64.8016 | 66.71204 | 78.1814 | 77.44075
|  | 373 | 64.72889 | 66.62867 | 78.11979 | 77.37542
|  | 372 | 64.65583 | 66.54491 | 78.05786 | 77.30975
|  | 371 | 64.58242 | 66.46073 | 77.99562 | 77.24375
|  | 370 | 64.50867 | 66.37615 | 77.93307 | 77.17741
|  | 369 | 64.43457 | 66.29116 | 77.8702 | 77.11073
|  | 368 | 64.36012 | 66.20575 | 77.80702 | 77.04371
|  | 367 | 64.28533 | 66.11994 | 77.74351 | 76.97636
|  | 366 | 64.21018 | 66.03371 | 77.67969 | 76.90866
|  | 365 | 64.13467 | 65.94707 | 77.61555 | 76.84061
|  | 364 | 64.05882 | 65.86001 | 77.55108 | 76.77223
|  | 363 | 63.98261 | 65.77253 | 77.4863 | 76.7035
|  | 362 | 63.90604 | 65.68463 | 77.42119 | 76.63442
|  | 361 | 63.82911 | 65.59631 | 77.35575 | 76.56499
|  | 360 | 63.75183 | 65.50757 | 77.28999 | 76.49522
|  | 359 | 63.67419 | 65.41841 | 77.22391 | 76.4251
|  | 358 | 63.59619 | 65.32882 | 77.15749 | 76.35462
|  | 357 | 63.51782 | 65.23881 | 77.09075 | 76.28379
|  | 356 | 63.43909 | 65.14837 | 77.02368 | 76.21261
|  | 355 | 63.36 | 65.0575 | 76.95627 | 76.14108
|  | 354 | 63.28054 | 64.9662 | 76.88854 | 76.06918
|  | 353 | 63.20072 | 64.87447 | 76.82047 | 75.99694
|  | 352 | 63.12053 | 64.7823 | 76.75206 | 75.92433
|  | 351 | 63.03997 | 64.6897 | 76.68332 | 75.85136
|  | 350 | 62.95904 | 64.59667 | 76.61425 | 75.77804
|  | 349 | 62.87773 | 64.50319 | 76.54483 | 75.70435
|  | 348 | 62.79606 | 64.40928 | 76.47508 | 75.63029
|  | 347 | 62.71401 | 64.31493 | 76.40498 | 75.55588
|  | 346 | 62.63159 | 64.22013 | 76.33455 | 75.4811
|  | 345 | 62.54879 | 64.12489 | 76.26377 | 75.40595
|  | 344 | 62.46561 | 64.02921 | 76.19265 | 75.33043
|  | 343 | 62.38206 | 63.93308 | 76.12119 | 75.25454
|  | 342 | 62.29812 | 63.83651 | 76.04938 | 75.17829
|  | 341 | 62.21381 | 63.73948 | 75.97722 | 75.10166
|  | 340 | 62.12911 | 63.64201 | 75.90471 | 75.02466
|  | 339 | 62.04403 | 63.54408 | 75.83186 | 74.94728
|  | 338 | 61.95856 | 63.4457 | 75.75865 | 74.86953
|  | 337 | 61.87271 | 63.34686 | 75.68509 | 74.79141
|  | 336 | 61.78648 | 63.24757 | 75.61118 | 74.7129
|  | 335 | 61.69985 | 63.14782 | 75.53692 | 74.63402
|  | 334 | 61.61283 | 63.04761 | 75.4623 | 74.55475
|  | 333 | 61.52543 | 62.94695 | 75.38733 | 74.47511
|  | 332 | 61.43763 | 62.84581 | 75.312 | 74.39508
|  | 331 | 61.34944 | 62.74422 | 75.23631 | 74.31466
|  | 330 | 61.26085 | 62.64216 | 75.16026 | 74.23387
|  | 329 | 61.17187 | 62.53963 | 75.08385 | 74.15268
|  | 328 | 61.0825 | 62.43664 | 75.00707 | 74.07111
|  | 327 | 60.99272 | 62.33318 | 74.92994 | 73.98915
|  | 326 | 60.90255 | 62.22924 | 74.85244 | 73.90679
|  | 325 | 60.81197 | 62.12483 | 74.77457 | 73.82405
|  | 324 | 60.721 | 62.01995 | 74.69634 | 73.74091
|  | 323 | 60.62962 | 61.9146 | 74.61774 | 73.65738
|  | 322 | 60.53784 | 61.80876 | 74.53877 | 73.57346
|  | 321 | 60.44565 | 61.70245 | 74.45944 | 73.48913
|  | 320 | 60.35305 | 61.59566 | 74.37973 | 73.40441
|  | 319 | 60.26005 | 61.48839 | 74.29965 | 73.31929
|  | 318 | 60.16664 | 61.38063 | 74.21919 | 73.23377
|  | 317 | 60.07282 | 61.27239 | 74.13836 | 73.14785
|  | 316 | 59.97859 | 61.16367 | 74.05715 | 73.06153
|  | 315 | 59.88394 | 61.05446 | 73.97557 | 72.9748
|  | 314 | 59.78888 | 60.94475 | 73.89361 | 72.88766
|  | 313 | 59.6934 | 60.83456 | 73.81127 | 72.80012
|  | 312 | 59.59751 | 60.72388 | 73.72855 | 72.71217
|  | 311 | 59.5012 | 60.6127 | 73.64544 | 72.62381
|  | 310 | 59.40447 | 60.50103 | 73.56196 | 72.53505
|  | 309 | 59.30733 | 60.38886 | 73.47808 | 72.44586
|  | 308 | 59.20976 | 60.27619 | 73.39383 | 72.35627
|  | 307 | 59.11176 | 60.16303 | 73.30918 | 72.26626
|  | 306 | 59.01334 | 60.04936 | 73.22415 | 72.17583
|  | 305 | 58.9145 | 59.93519 | 73.13873 | 72.08499
|  | 304 | 58.81523 | 59.82052 | 73.05292 | 71.99373
|  | 303 | 58.71554 | 59.70534 | 72.96672 | 71.90205
|  | 302 | 58.61541 | 59.58965 | 72.88012 | 71.80995
|  | 301 | 58.51485 | 59.47346 | 72.79314 | 71.71742
|  | 300 | 58.41386 | 59.35676 | 72.70575 | 71.62448