## Insertion Loss
NG71 Insertion Loss
|  | 532 nm Channel |  | 785 nm Channel
|  | Wavelength (nm) | Insertion Loss (dB) | Wavelength (nm) | Insertion Loss (dB)
|  | 490.5 | 3.8873 | 490.5 | 2.859
|  | 491.4 | 3.6718 | 491.4 | 2.9771
|  | 492.3 | 3.5799 | 492.3 | 3.1035
|  | 493.2 | 3.3716 | 493.2 | 3.2832
Product Raw Data |  | 494.1 | 3.3385 | 494.1 | 3.4384
Wavelength Combiner: 532 nm and 785 nm |  | 495 | 3.0274 | 495 | 3.6074
|  | 495.9 | 2.7718 | 495.9 | 3.8291
Item # | NG71A1, NG71B1, NG71F1 | 496.8 | 2.7175 | 496.8 | 3.9753
DISCLAIMER: The data presented here are typical. Slight variations in performance data will occur from unit to unit. Please contact Technical Support with any questions regarding the use or reliability of this data. |  | 497.7 | 2.7509 | 497.7 | 4.0452
|  | 498.6 | 2.5245 | 498.6 | 4.2216
|  | 499.5 | 2.2291 | 499.5 | 4.5036
|  | 500.4 | 2.3466 | 500.4 | 4.6831
|  | 501.3 | 2.2502 | 501.3 | 4.8053
|  | 502.2 | 2.1007 | 502.2 | 5.0721
This data may be used in publications. However, please cite Thorlabs as the source. |  | 503.1 | 2.0014 | 503.1 | 5.4438
|  | 504 | 1.862 | 504 | 5.6958
|  | 504.9 | 1.7912 | 504.9 | 5.8156
Additional Information: |  | 505.8 | 1.6879 | 505.8 | 6.0118
This measured data is provided as an example of combiner performance. Insertion loss curves for each combiner will vary within specifications |  | 506.7 | 1.579 | 506.7 | 6.2129
|  | 507.6 | 1.4976 | 507.6 | 6.469
|  | 508.5 | 1.4026 | 508.5 | 6.7608
|  | 509.4 | 1.289 | 509.4 | 7.0364
|  | 510.3 | 1.1903 | 510.3 | 7.3272
|  | 511.2 | 1.0855 | 511.2 | 7.6219
|  | 512.1 | 0.9817 | 512.1 | 7.9412
|  | 513 | 0.8734 | 513 | 8.2742
|  | 513.9 | 0.7983 | 513.9 | 8.6215
|  | 514.8 | 0.7298 | 514.8 | 9.0099
|  | 515.7 | 0.6551 | 515.7 | 9.4
|  | 516.6 | 0.5948 | 516.6 | 9.8263
|  | 517.5 | 0.5215 | 517.5 | 10.2677
|  | 518.4 | 0.4744 | 518.4 | 10.7219
|  | 519.3 | 0.422 | 519.3 | 11.2363
|  | 520.2 | 0.3731 | 520.2 | 11.7768
|  | 521.1 | 0.322 | 521.1 | 12.3796
|  | 522 | 0.2857 | 522 | 12.988
|  | 522.9 | 0.2466 | 522.9 | 13.689
|  | 523.8 | 0.2184 | 523.8 | 14.3642
|  | 524.7 | 0.1961 | 524.7 | 15.1937
|  | 525.6 | 0.1582 | 525.6 | 16.1288
|  | 526.5 | 0.1339 | 526.5 | 17.0565
|  | 527.4 | 0.111 | 527.4 | 18.3157
|  | 528.3 | 0.0938 | 528.3 | 19.4792
|  | 529.2 | 0.084 | 529.2 | 20.9145
|  | 530.1 | 0.0687 | 530.1 | 22.8931
|  | 531 | 0.0605 | 531 | 25.1413
|  | 531.9 | 0.0554 | 531.9 | 27.5919
|  | 532.8 | 0.0486 | 532.8 | 32.0149
|  | 533.7 | 0.0374 | 533.7 | 36.9849
|  | 534.6 | 0.0442 | 534.6 | 31.8651
|  | 535.5 | 0.0542 | 535.5 | 28.1205
|  | 536.4 | 0.0603 | 536.4 | 25.8732
|  | 537.3 | 0.0655 | 537.3 | 22.9573
|  | 538.2 | 0.0809 | 538.2 | 21.0497
|  | 539.1 | 0.0964 | 539.1 | 19.5591
|  | 540 | 0.117 | 540 | 18.1647
|  | 540.9 | 0.1397 | 540.9 | 17.0557
|  | 541.8 | 0.1581 | 541.8 | 16.0634
|  | 542.7 | 0.1877 | 542.7 | 15.1738
|  | 543.6 | 0.2048 | 543.6 | 14.3629
|  | 544.5 | 0.2361 | 544.5 | 13.6179
|  | 545.4 | 0.2701 | 545.4 | 12.9208
|  | 546.3 | 0.3031 | 546.3 | 12.2897
|  | 547.2 | 0.3444 | 547.2 | 11.6838
|  | 548.1 | 0.3845 | 548.1 | 11.1376
|  | 549 | 0.4313 | 549 | 10.6543
|  | 549.9 | 0.4792 | 549.9 | 10.1803
|  | 550.8 | 0.5272 | 550.8 | 9.731
|  | 551.7 | 0.5795 | 551.7 | 9.324
|  | 552.6 | 0.632 | 552.6 | 8.9133
|  | 553.5 | 0.6932 | 553.5 | 8.5339
|  | 554.4 | 0.7529 | 554.4 | 8.1661
|  | 555.3 | 0.818 | 555.3 | 7.8096
|  | 556.2 | 0.8881 | 556.2 | 7.4852
|  | 557.1 | 0.9596 | 557.1 | 7.1673
|  | 558 | 1.0343 | 558 | 6.8763
|  | 558.9 | 1.1088 | 558.9 | 6.6041
|  | 559.8 | 1.1869 | 559.8 | 6.3233
|  | 560.7 | 1.27 | 560.7 | 6.0509
|  | 561.6 | 1.3531 | 561.6 | 5.7941
|  | 562.5 | 1.4532 | 562.5 | 5.5489
|  | 563.4 | 1.5494 | 563.4 | 5.3062
|  | 564.3 | 1.6443 | 564.3 | 5.0827
|  | 565.2 | 1.7474 | 565.2 | 4.8769
|  | 566.1 | 1.8463 | 566.1 | 4.6653
|  | 567 | 1.9556 | 567 | 4.4651
|  | 567.9 | 2.0737 | 567.9 | 4.269
|  | 568.8 | 2.1945 | 568.8 | 4.0818
|  | 569.7 | 2.3122 | 569.7 | 3.894
|  | 570.6 | 2.4276 | 570.6 | 3.7188
|  | 571.5 | 2.5582 | 571.5 | 3.5497
|  | 572.4 | 2.6994 | 572.4 | 3.3876
|  | 573.3 | 2.839 | 573.3 | 3.232
|  | 574.2 | 2.989 | 574.2 | 3.084
|  | 575.1 | 3.1384 | 575.1 | 2.9347
|  | 576 | 3.2925 | 576 | 2.7862
|  | 576.9 | 3.4477 | 576.9 | 2.6515
|  | 577.8 | 3.6122 | 577.8 | 2.5151
|  | 578.7 | 3.7908 | 578.7 | 2.3868
|  | 579.6 | 3.9578 | 579.6 | 2.2664
|  | 580.5 | 4.1463 | 580.5 | 2.1472
|  | 581.4 | 4.3345 | 581.4 | 2.0281
|  | 582.3 | 4.5275 | 582.3 | 1.9086
|  | 583.2 | 4.7343 | 583.2 | 1.8046
|  | 584.1 | 4.9406 | 584.1 | 1.699
|  | 585 | 5.1549 | 585 | 1.6037
|  | 585.9 | 5.3849 | 585.9 | 1.5086
|  | 586.8 | 5.6143 | 586.8 | 1.4117
|  | 587.7 | 5.8585 | 587.7 | 1.324
|  | 588.6 | 6.1102 | 588.6 | 1.2366
|  | 589.5 | 6.3704 | 589.5 | 1.1557
|  | 590.4 | 6.6538 | 590.4 | 1.0776
|  | 591.3 | 6.934 | 591.3 | 0.9996
|  | 592.2 | 7.2345 | 592.2 | 0.9297
|  | 593.1 | 7.5448 | 593.1 | 0.858
|  | 594 | 7.8686 | 594 | 0.7922
|  | 594.9 | 8.2102 | 594.9 | 0.7204
|  | 595.8 | 8.5681 | 595.8 | 0.6603
|  | 596.7 | 8.9462 | 596.7 | 0.6062
|  | 597.6 | 9.3342 | 597.6 | 0.5474
|  | 598.5 | 9.7467 | 598.5 | 0.5014
|  | 599.4 | 10.1884 | 599.4 | 0.4503
|  | 600.3 | 10.652 | 600.3 | 0.4062
|  | 601.2 | 11.15 | 601.2 | 0.3588
|  | 602.1 | 11.689 | 602.1 | 0.3125
|  | 603 | 12.2481 | 603 | 0.2795
|  | 603.9 | 12.8479 | 603.9 | 0.2511
|  | 604.8 | 13.5062 | 604.8 | 0.2192
|  | 605.7 | 14.2315 | 605.7 | 0.1834
|  | 606.6 | 15.0241 | 606.6 | 0.1559
|  | 607.5 | 15.8805 | 607.5 | 0.133
|  | 608.4 | 16.8179 | 608.4 | 0.1137
|  | 609.3 | 17.9014 | 609.3 | 0.1009
|  | 610.2 | 19.1696 | 610.2 | 0.0817
|  | 611.1 | 20.5274 | 611.1 | 0.0658
|  | 612 | 22.1045 | 612 | 0.0565
|  | 612.9 | 24.1524 | 612.9 | 0.0474
|  | 613.8 | 26.9449 | 613.8 | 0.0433
|  | 614.7 | 30.3588 | 614.7 | 0.0414
|  | 615.6 | 35.1174 | 615.6 | 0.0393
|  | 616.5 | 36.6163 | 616.5 | 0.049
|  | 617.4 | 31.1071 | 617.4 | 0.054
|  | 618.3 | 26.7388 | 618.3 | 0.0527
|  | 619.2 | 24.3281 | 619.2 | 0.0622
|  | 620.1 | 22.11 | 620.1 | 0.0784
|  | 621 | 20.5021 | 621 | 0.0929
|  | 621.9 | 19.0141 | 621.9 | 0.1055
|  | 622.8 | 17.8155 | 622.8 | 0.1257
|  | 623.7 | 16.7843 | 623.7 | 0.1493
|  | 624.6 | 15.8208 | 624.6 | 0.172
|  | 625.5 | 14.9811 | 625.5 | 0.1977
|  | 626.4 | 14.2149 | 626.4 | 0.2249
|  | 627.3 | 13.4921 | 627.3 | 0.2528
|  | 628.2 | 12.8515 | 628.2 | 0.2877
|  | 629.1 | 12.2477 | 629.1 | 0.3267
|  | 630 | 11.6824 | 630 | 0.3664
|  | 630.9 | 11.1541 | 630.9 | 0.4045
|  | 631.8 | 10.6649 | 631.8 | 0.446
|  | 632.7 | 10.2056 | 632.7 | 0.4922
|  | 633.6 | 9.7585 | 633.6 | 0.5444
|  | 634.5 | 9.342 | 634.5 | 0.5964
|  | 635.4 | 8.9455 | 635.4 | 0.6487
|  | 636.3 | 8.5716 | 636.3 | 0.7035
|  | 637.2 | 8.2261 | 637.2 | 0.7596
|  | 638.1 | 7.8835 | 638.1 | 0.824
|  | 639 | 7.5528 | 639 | 0.8944
|  | 639.9 | 7.2432 | 639.9 | 0.969
|  | 640.8 | 6.9481 | 640.8 | 1.0385
|  | 641.7 | 6.6579 | 641.7 | 1.1066
|  | 642.6 | 6.3842 | 642.6 | 1.1848
|  | 643.5 | 6.1247 | 643.5 | 1.2671
|  | 644.4 | 5.866 | 644.4 | 1.3487
|  | 645.3 | 5.6244 | 645.3 | 1.4402
|  | 646.2 | 5.3954 | 646.2 | 1.5296
|  | 647.1 | 5.1697 | 647.1 | 1.6236
|  | 648 | 4.9526 | 648 | 1.7255
|  | 648.9 | 4.7434 | 648.9 | 1.8219
|  | 649.8 | 4.5432 | 649.8 | 1.9314
|  | 650.7 | 4.3482 | 650.7 | 2.0396
|  | 651.6 | 4.1576 | 651.6 | 2.1491
|  | 652.5 | 3.978 | 652.5 | 2.2752
|  | 653.4 | 3.8025 | 653.4 | 2.3983
|  | 654.3 | 3.6319 | 654.3 | 2.5179
|  | 655.2 | 3.472 | 655.2 | 2.6428
|  | 656.1 | 3.3169 | 656.1 | 2.7789
|  | 657 | 3.1625 | 657 | 2.9204
|  | 657.9 | 3.0108 | 657.9 | 3.0622
|  | 658.8 | 2.8694 | 658.8 | 3.2147
|  | 659.7 | 2.7355 | 659.7 | 3.3692
|  | 660.6 | 2.6038 | 660.6 | 3.5196
|  | 661.5 | 2.4789 | 661.5 | 3.6849
|  | 662.4 | 2.3541 | 662.4 | 3.8594
|  | 663.3 | 2.2275 | 663.3 | 4.0337
|  | 664.2 | 2.1113 | 664.2 | 4.2192
|  | 665.1 | 2.0053 | 665.1 | 4.4107
|  | 666 | 1.8988 | 666 | 4.6071
|  | 666.9 | 1.7914 | 666.9 | 4.8146
|  | 667.8 | 1.6922 | 667.8 | 5.0263
|  | 668.7 | 1.5991 | 668.7 | 5.2394
|  | 669.6 | 1.5054 | 669.6 | 5.4646
|  | 670.5 | 1.4127 | 670.5 | 5.7024
|  | 671.4 | 1.3289 | 671.4 | 5.9434
|  | 672.3 | 1.2473 | 672.3 | 6.1929
|  | 673.2 | 1.1646 | 673.2 | 6.4604
|  | 674.1 | 1.087 | 674.1 | 6.7418
|  | 675 | 1.0135 | 675 | 7.0274
|  | 675.9 | 0.9458 | 675.9 | 7.325
|  | 676.8 | 0.8751 | 676.8 | 7.642
|  | 677.7 | 0.8084 | 677.7 | 7.9721
|  | 678.6 | 0.7524 | 678.6 | 8.3136
|  | 679.5 | 0.6943 | 679.5 | 8.6694
|  | 680.4 | 0.639 | 680.4 | 9.0476
|  | 681.3 | 0.587 | 681.3 | 9.4482
|  | 682.2 | 0.5334 | 682.2 | 9.8635
|  | 683.1 | 0.4827 | 683.1 | 10.3043
|  | 684 | 0.4366 | 684 | 10.7752
|  | 684.9 | 0.3974 | 684.9 | 11.2726
|  | 685.8 | 0.3621 | 685.8 | 11.8041
|  | 686.7 | 0.3229 | 686.7 | 12.374
|  | 687.6 | 0.2888 | 687.6 | 12.9868
|  | 688.5 | 0.258 | 688.5 | 13.6455
|  | 689.4 | 0.2269 | 689.4 | 14.358
|  | 690.3 | 0.2006 | 690.3 | 15.1438
|  | 691.2 | 0.1735 | 691.2 | 16.0034
|  | 692.1 | 0.1541 | 692.1 | 16.9417
|  | 693 | 0.1375 | 693 | 18.0129
|  | 693.9 | 0.1213 | 693.9 | 19.2318
|  | 694.8 | 0.1055 | 694.8 | 20.6455
|  | 695.7 | 0.0908 | 695.7 | 22.3094
|  | 696.6 | 0.0828 | 696.6 | 24.3266
|  | 697.5 | 0.0782 | 697.5 | 26.7807
|  | 698.4 | 0.075 | 698.4 | 29.9152
|  | 699.3 | 0.0674 | 699.3 | 32.4485
|  | 700.2 | 0.0676 | 700.2 | 31.8379
|  | 701.1 | 0.0734 | 701.1 | 28.8666
|  | 702 | 0.077 | 702 | 25.9368
|  | 702.9 | 0.084 | 702.9 | 23.6493
|  | 703.8 | 0.0904 | 703.8 | 21.7807
|  | 704.7 | 0.1032 | 704.7 | 20.199
|  | 705.6 | 0.1256 | 705.6 | 18.8686
|  | 706.5 | 0.1434 | 706.5 | 17.7061
|  | 707.4 | 0.1609 | 707.4 | 16.6708
|  | 708.3 | 0.1774 | 708.3 | 15.751
|  | 709.2 | 0.1982 | 709.2 | 14.9205
|  | 710.1 | 0.2272 | 710.1 | 14.1609
|  | 711 | 0.2544 | 711 | 13.4608
|  | 711.9 | 0.2865 | 711.9 | 12.8196
|  | 712.8 | 0.326 | 712.8 | 12.2273
|  | 713.7 | 0.363 | 713.7 | 11.6779
|  | 714.6 | 0.4007 | 714.6 | 11.1568
|  | 715.5 | 0.4444 | 715.5 | 10.6652
|  | 716.4 | 0.4896 | 716.4 | 10.2106
|  | 717.3 | 0.5343 | 717.3 | 9.7786
|  | 718.2 | 0.5828 | 718.2 | 9.3654
|  | 719.1 | 0.6406 | 719.1 | 8.968
|  | 720 | 0.6955 | 720 | 8.5963
|  | 720.9 | 0.7533 | 720.9 | 8.2448
|  | 721.8 | 0.8213 | 721.8 | 7.903
|  | 722.7 | 0.8827 | 722.7 | 7.576
|  | 723.6 | 0.9464 | 723.6 | 7.267
|  | 724.5 | 1.0169 | 724.5 | 6.9771
|  | 725.4 | 1.0875 | 725.4 | 6.6997
|  | 726.3 | 1.1625 | 726.3 | 6.4281
|  | 727.2 | 1.2437 | 727.2 | 6.1663
|  | 728.1 | 1.3325 | 728.1 | 5.9171
|  | 729 | 1.418 | 729 | 5.6748
|  | 729.9 | 1.5064 | 729.9 | 5.4398
|  | 730.8 | 1.6014 | 730.8 | 5.2203
|  | 731.7 | 1.6888 | 731.7 | 5.0057
|  | 732.6 | 1.7886 | 732.6 | 4.7938
|  | 733.5 | 1.8954 | 733.5 | 4.5934
|  | 734.4 | 1.9977 | 734.4 | 4.399
|  | 735.3 | 2.1101 | 735.3 | 4.2085
|  | 736.2 | 2.2291 | 736.2 | 4.0256
|  | 737.1 | 2.3388 | 737.1 | 3.8503
|  | 738 | 2.4606 | 738 | 3.6782
|  | 738.9 | 2.5943 | 738.9 | 3.5165
|  | 739.8 | 2.7178 | 739.8 | 3.3647
|  | 740.7 | 2.8525 | 740.7 | 3.2122
|  | 741.6 | 2.9894 | 741.6 | 3.0625
|  | 742.5 | 3.1276 | 742.5 | 2.9178
|  | 743.4 | 3.2844 | 743.4 | 2.7854
|  | 744.3 | 3.4447 | 744.3 | 2.6447
|  | 745.2 | 3.6001 | 745.2 | 2.5054
|  | 746.1 | 3.7631 | 746.1 | 2.3869
|  | 747 | 3.9346 | 747 | 2.2705
|  | 747.9 | 4.1095 | 747.9 | 2.153
|  | 748.8 | 4.2951 | 748.8 | 2.0352
|  | 749.7 | 4.4805 | 749.7 | 1.9197
|  | 750.6 | 4.6736 | 750.6 | 1.8165
|  | 751.5 | 4.8783 | 751.5 | 1.7157
|  | 752.4 | 5.0899 | 752.4 | 1.6126
|  | 753.3 | 5.3161 | 753.3 | 1.5168
|  | 754.2 | 5.5407 | 754.2 | 1.419
|  | 755.1 | 5.7653 | 755.1 | 1.333
|  | 756 | 6.0111 | 756 | 1.2585
|  | 756.9 | 6.2649 | 756.9 | 1.1778
|  | 757.8 | 6.5231 | 757.8 | 1.0953
|  | 758.7 | 6.7975 | 758.7 | 1.0188
|  | 759.6 | 7.0808 | 759.6 | 0.9467
|  | 760.5 | 7.3842 | 760.5 | 0.8815
|  | 761.4 | 7.6974 | 761.4 | 0.8139
|  | 762.3 | 8.0188 | 762.3 | 0.739
|  | 763.2 | 8.3593 | 763.2 | 0.6753
|  | 764.1 | 8.7151 | 764.1 | 0.6227
|  | 765 | 9.0897 | 765 | 0.5756
|  | 765.9 | 9.4831 | 765.9 | 0.519
|  | 766.8 | 9.8979 | 766.8 | 0.476
|  | 767.7 | 10.3372 | 767.7 | 0.4304
|  | 768.6 | 10.8016 | 768.6 | 0.3792
|  | 769.5 | 11.2972 | 769.5 | 0.3399
|  | 770.4 | 11.8241 | 770.4 | 0.2932
|  | 771.3 | 12.3861 | 771.3 | 0.2465
|  | 772.2 | 12.9924 | 772.2 | 0.2079
|  | 773.1 | 13.6512 | 773.1 | 0.189
|  | 774 | 14.3434 | 774 | 0.1758
|  | 774.9 | 15.1174 | 774.9 | 0.1539
|  | 775.8 | 15.9642 | 775.8 | 0.1356
|  | 776.7 | 16.9131 | 776.7 | 0.1219
|  | 777.6 | 17.9786 | 777.6 | 0.0969
|  | 778.5 | 19.167 | 778.5 | 0.0703
|  | 779.4 | 20.5675 | 779.4 | 0.0453
|  | 780.3 | 22.1821 | 780.3 | 0.0191
|  | 781.2 | 24.1548 | 781.2 | 0.0057
|  | 782.1 | 26.5926 | 782.1 | 0.0063
|  | 783 | 29.5538 | 783 | 0.007
|  | 783.9 | 32.523 | 783.9 | 0.0149
|  | 784.8 | 32.6464 | 784.8 | 0.0231
|  | 785.7 | 29.4914 | 785.7 | 0.0195
|  | 786.6 | 26.5353 | 786.6 | 0.0161
|  | 787.5 | 24.1754 | 787.5 | 0.0171
|  | 788.4 | 22.1708 | 788.4 | 0.0243
|  | 789.3 | 20.5552 | 789.3 | 0.0386
|  | 790.2 | 19.17 | 790.2 | 0.0446
|  | 791.1 | 17.9805 | 791.1 | 0.0725
|  | 792 | 16.9132 | 792 | 0.0993
|  | 792.9 | 15.9741 | 792.9 | 0.1336
|  | 793.8 | 15.118 | 793.8 | 0.1603
|  | 794.7 | 14.3451 | 794.7 | 0.1821
|  | 795.6 | 13.6413 | 795.6 | 0.2071
|  | 796.5 | 12.9826 | 796.5 | 0.2362
|  | 797.4 | 12.3862 | 797.4 | 0.26
|  | 798.3 | 11.8208 | 798.3 | 0.3036
|  | 799.2 | 11.2954 | 799.2 | 0.3479
|  | 800.1 | 10.8084 | 800.1 | 0.387
|  | 801 | 10.347 | 801 | 0.4386
|  | 801.9 | 9.908 | 801.9 | 0.4926
|  | 802.8 | 9.4939 | 802.8 | 0.5457
|  | 803.7 | 9.1176 | 803.7 | 0.6104
|  | 804.6 | 8.7374 | 804.6 | 0.6639
|  | 805.5 | 8.384 | 805.5 | 0.7112
|  | 806.4 | 8.0497 | 806.4 | 0.7722
|  | 807.3 | 7.7349 | 807.3 | 0.8317
|  | 808.2 | 7.4356 | 808.2 | 0.8952
|  | 809.1 | 7.153 | 809.1 | 0.9586
|  | 810 | 6.9048 | 810 | 1.0235