## AR Coating Curve
NLCL6, NLCL7 Antireflective Coating (0° AOI)
|  | Wavelength (nm) | Reflectance (%)
|  | 300 | 4.8668
|  | 301 | 4.7881
|  | 302 | 4.6903
|  | 303 | 4.5773
Product Raw Data |  | 304 | 4.4537
Type-II LBO Crystals, 1064/532/355 nm SFG |  | 305 | 4.3243
Item # | NLCL6, NLCL7 | 306 | 4.1939
DISCLAIMER: The data presented here are typical. Slight variations in performance data will occur from lot to lot. Please contact Technical Support with any questions regarding the use or reliability of this data. |  | 307 | 4.0675
|  | 308 | 3.9498
|  | 309 | 3.8451
|  | 310 | 3.7575
|  | 311 | 3.6903
This data may be used in publications. However, please cite Thorlabs as the source. |  | 312 | 3.6459
|  | 313 | 3.6264
Additional Information: |  | 314 | 3.6326
All data included in this document are theoretical. |  | 315 | 3.6646
|  | 316 | 3.7217
|  | 317 | 3.8022
|  | 318 | 3.9039
|  | 319 | 4.0237
|  | 320 | 4.1579
|  | 321 | 4.3025
|  | 322 | 4.4532
|  | 323 | 4.6051
|  | 324 | 4.7538
|  | 325 | 4.8943
|  | 326 | 5.0223
|  | 327 | 5.1334
|  | 328 | 5.2236
|  | 329 | 5.2893
|  | 330 | 5.3275
|  | 331 | 5.3356
|  | 332 | 5.3114
|  | 333 | 5.2536
|  | 334 | 5.1614
|  | 335 | 5.0346
|  | 336 | 4.8737
|  | 337 | 4.6797
|  | 338 | 4.4545
|  | 339 | 4.2003
|  | 340 | 3.9203
|  | 341 | 3.618
|  | 342 | 3.2976
|  | 343 | 2.9638
|  | 344 | 2.6216
|  | 345 | 2.2768
|  | 346 | 1.935
|  | 347 | 1.6026
|  | 348 | 1.2857
|  | 349 | 0.9907
|  | 350 | 0.7238
|  | 351 | 0.491
|  | 352 | 0.2984
|  | 353 | 0.1512
|  | 354 | 0.0541
|  | 355 | 0.0114
|  | 356 | 0.0264
|  | 357 | 0.1017
|  | 358 | 0.2389
|  | 359 | 0.4386
|  | 360 | 0.7003
|  | 361 | 1.0216
|  | 362 | 1.401
|  | 363 | 1.8355
|  | 364 | 2.3215
|  | 365 | 2.8545
|  | 366 | 3.4297
|  | 367 | 4.0418
|  | 368 | 4.6851
|  | 369 | 5.3539
|  | 370 | 6.0423
|  | 371 | 6.7255
|  | 372 | 7.4156
|  | 373 | 8.1072
|  | 374 | 8.7954
|  | 375 | 9.4754
|  | 376 | 10.1426
|  | 377 | 10.793
|  | 378 | 11.4228
|  | 379 | 12.0285
|  | 380 | 12.607
|  | 381 | 13.1653
|  | 382 | 13.6909
|  | 383 | 14.1815
|  | 384 | 14.6353
|  | 385 | 15.0508
|  | 386 | 15.4267
|  | 387 | 15.7621
|  | 388 | 16.0561
|  | 389 | 16.3083
|  | 390 | 16.5184
|  | 391 | 16.6914
|  | 392 | 16.8216
|  | 393 | 16.9093
|  | 394 | 16.9548
|  | 395 | 16.9587
|  | 396 | 16.9217
|  | 397 | 16.8448
|  | 398 | 16.7289
|  | 399 | 16.5751
|  | 400 | 16.3847
|  | 401 | 16.1624
|  | 402 | 15.9081
|  | 403 | 15.6236
|  | 404 | 15.3105
|  | 405 | 14.9704
|  | 406 | 14.6053
|  | 407 | 14.217
|  | 408 | 13.8076
|  | 409 | 13.3792
|  | 410 | 12.934
|  | 411 | 12.4739
|  | 412 | 12.0014
|  | 413 | 11.5189
|  | 414 | 11.0288
|  | 415 | 10.5335
|  | 416 | 10.0356
|  | 417 | 9.5375
|  | 418 | 9.0416
|  | 419 | 8.5503
|  | 420 | 8.0661
|  | 421 | 7.5906
|  | 422 | 7.1272
|  | 423 | 6.6769
|  | 424 | 6.2431
|  | 425 | 5.8262
|  | 426 | 5.4287
|  | 427 | 5.0522
|  | 428 | 4.6989
|  | 429 | 4.3686
|  | 430 | 4.063
|  | 431 | 3.783
|  | 432 | 3.5287
|  | 433 | 3.3017
|  | 434 | 3.1018
|  | 435 | 2.9288
|  | 436 | 2.7822
|  | 437 | 2.6627
|  | 438 | 2.5693
|  | 439 | 2.5008
|  | 440 | 2.4573
|  | 441 | 2.437
|  | 442 | 2.4392
|  | 443 | 2.463
|  | 444 | 2.5065
|  | 445 | 2.5687
|  | 446 | 2.6481
|  | 447 | 2.743
|  | 448 | 2.852
|  | 449 | 2.9735
|  | 450 | 3.106
|  | 451 | 3.2484
|  | 452 | 3.3986
|  | 453 | 3.5552
|  | 454 | 3.7166
|  | 455 | 3.8814
|  | 456 | 4.0482
|  | 457 | 4.2156
|  | 458 | 4.3823
|  | 459 | 4.5473
|  | 460 | 4.7094
|  | 461 | 4.8672
|  | 462 | 5.02
|  | 463 | 5.1667
|  | 464 | 5.3068
|  | 465 | 5.4391
|  | 466 | 5.5631
|  | 467 | 5.6783
|  | 468 | 5.7838
|  | 469 | 5.8793
|  | 470 | 5.9645
|  | 471 | 6.0389
|  | 472 | 6.1022
|  | 473 | 6.1543
|  | 474 | 6.1949
|  | 475 | 6.224
|  | 476 | 6.2414
|  | 477 | 6.2472
|  | 478 | 6.2415
|  | 479 | 6.2243
|  | 480 | 6.1958
|  | 481 | 6.1561
|  | 482 | 6.1055
|  | 483 | 6.0443
|  | 484 | 5.9727
|  | 485 | 5.8912
|  | 486 | 5.7999
|  | 487 | 5.6994
|  | 488 | 5.5901
|  | 489 | 5.4725
|  | 490 | 5.3469
|  | 491 | 5.214
|  | 492 | 5.0741
|  | 493 | 4.9281
|  | 494 | 4.7761
|  | 495 | 4.6191
|  | 496 | 4.4573
|  | 497 | 4.2917
|  | 498 | 4.1223
|  | 499 | 3.9504
|  | 500 | 3.776
|  | 501 | 3.6011
|  | 502 | 3.4249
|  | 503 | 3.2486
|  | 504 | 3.072
|  | 505 | 2.8966
|  | 506 | 2.7221
|  | 507 | 2.5499
|  | 508 | 2.3801
|  | 509 | 2.2129
|  | 510 | 2.0495
|  | 511 | 1.8898
|  | 512 | 1.7348
|  | 513 | 1.5844
|  | 514 | 1.4397
|  | 515 | 1.3008
|  | 516 | 1.1676
|  | 517 | 1.0412
|  | 518 | 0.9214
|  | 519 | 0.8089
|  | 520 | 0.7038
|  | 521 | 0.6061
|  | 522 | 0.5164
|  | 523 | 0.4346
|  | 524 | 0.3608
|  | 525 | 0.2955
|  | 526 | 0.2384
|  | 527 | 0.1897
|  | 528 | 0.1493
|  | 529 | 0.1174
|  | 530 | 0.0938
|  | 531 | 0.0783
|  | 532 | 0.0712
|  | 533 | 0.0719
|  | 534 | 0.0805
|  | 535 | 0.097
|  | 536 | 0.121
|  | 537 | 0.1525
|  | 538 | 0.1912
|  | 539 | 0.2368
|  | 540 | 0.2892
|  | 541 | 0.348
|  | 542 | 0.4129
|  | 543 | 0.4837
|  | 544 | 0.5601
|  | 545 | 0.6418
|  | 546 | 0.7283
|  | 547 | 0.8194
|  | 548 | 0.9147
|  | 549 | 1.014
|  | 550 | 1.1168
|  | 551 | 1.2225
|  | 552 | 1.3311
|  | 553 | 1.442
|  | 554 | 1.5553
|  | 555 | 1.6705
|  | 556 | 1.7872
|  | 557 | 1.9052
|  | 558 | 2.024
|  | 559 | 2.1434
|  | 560 | 2.2631
|  | 561 | 2.3825
|  | 562 | 2.5018
|  | 563 | 2.6206
|  | 564 | 2.7385
|  | 565 | 2.8553
|  | 566 | 2.9705
|  | 567 | 3.0843
|  | 568 | 3.1964
|  | 569 | 3.3061
|  | 570 | 3.4138
|  | 571 | 3.5191
|  | 572 | 3.6215
|  | 573 | 3.7213
|  | 574 | 3.8183
|  | 575 | 3.9118
|  | 576 | 4.0023
|  | 577 | 4.0893
|  | 578 | 4.173
|  | 579 | 4.2528
|  | 580 | 4.3292
|  | 581 | 4.4016
|  | 582 | 4.4704
|  | 583 | 4.5351
|  | 584 | 4.596
|  | 585 | 4.6527
|  | 586 | 4.7055
|  | 587 | 4.7541
|  | 588 | 4.7986
|  | 589 | 4.8393
|  | 590 | 4.8756
|  | 591 | 4.9079
|  | 592 | 4.9363
|  | 593 | 4.9605
|  | 594 | 4.9807
|  | 595 | 4.9971
|  | 596 | 5.0094
|  | 597 | 5.0179
|  | 598 | 5.0227
|  | 599 | 5.0237
|  | 600 | 5.0211
|  | 601 | 5.0147
|  | 602 | 5.0049
|  | 603 | 4.9916
|  | 604 | 4.975
|  | 605 | 4.9553
|  | 606 | 4.9324
|  | 607 | 4.9066
|  | 608 | 4.8779
|  | 609 | 4.8464
|  | 610 | 4.8123
|  | 611 | 4.7757
|  | 612 | 4.7369
|  | 613 | 4.6958
|  | 614 | 4.6526
|  | 615 | 4.6074
|  | 616 | 4.5605
|  | 617 | 4.5119
|  | 618 | 4.4617
|  | 619 | 4.4103
|  | 620 | 4.3576
|  | 621 | 4.3041
|  | 622 | 4.2495
|  | 623 | 4.1941
|  | 624 | 4.1382
|  | 625 | 4.0818
|  | 626 | 4.0253
|  | 627 | 3.9686
|  | 628 | 3.9118
|  | 629 | 3.8555
|  | 630 | 3.7992
|  | 631 | 3.7435
|  | 632 | 3.6887
|  | 633 | 3.6344
|  | 634 | 3.581
|  | 635 | 3.529
|  | 636 | 3.478
|  | 637 | 3.4285
|  | 638 | 3.3803
|  | 639 | 3.334
|  | 640 | 3.2893
|  | 641 | 3.2467
|  | 642 | 3.2059
|  | 643 | 3.1674
|  | 644 | 3.1311
|  | 645 | 3.0973
|  | 646 | 3.0658
|  | 647 | 3.0371
|  | 648 | 3.0111
|  | 649 | 2.9878
|  | 650 | 2.9674
|  | 651 | 2.9504
|  | 652 | 2.9362
|  | 653 | 2.9253
|  | 654 | 2.9176
|  | 655 | 2.9131
|  | 656 | 2.912
|  | 657 | 2.9143
|  | 658 | 2.9201
|  | 659 | 2.9293
|  | 660 | 2.942
|  | 661 | 2.9584
|  | 662 | 2.9783
|  | 663 | 3.0019
|  | 664 | 3.0291
|  | 665 | 3.06
|  | 666 | 3.0945
|  | 667 | 3.1327
|  | 668 | 3.1747
|  | 669 | 3.2203
|  | 670 | 3.2695
|  | 671 | 3.3225
|  | 672 | 3.379
|  | 673 | 3.4392
|  | 674 | 3.5029
|  | 675 | 3.5702
|  | 676 | 3.6409
|  | 677 | 3.7152
|  | 678 | 3.7929
|  | 679 | 3.874
|  | 680 | 3.9584
|  | 681 | 4.0462
|  | 682 | 4.1371
|  | 683 | 4.2312
|  | 684 | 4.3281
|  | 685 | 4.4283
|  | 686 | 4.5315
|  | 687 | 4.6375
|  | 688 | 4.7464
|  | 689 | 4.8576
|  | 690 | 4.9718
|  | 691 | 5.0886
|  | 692 | 5.2074
|  | 693 | 5.3291
|  | 694 | 5.453
|  | 695 | 5.5787
|  | 696 | 5.707
|  | 697 | 5.8374
|  | 698 | 5.9691
|  | 699 | 6.1033
|  | 700 | 6.2392
|  | 701 | 6.3762
|  | 702 | 6.5153
|  | 703 | 6.6553
|  | 704 | 6.7973
|  | 705 | 6.9399
|  | 706 | 7.0844
|  | 707 | 7.2293
|  | 708 | 7.3759
|  | 709 | 7.5227
|  | 710 | 7.671
|  | 711 | 7.8193
|  | 712 | 7.969
|  | 713 | 8.1185
|  | 714 | 8.2685
|  | 715 | 8.4195
|  | 716 | 8.5701
|  | 717 | 8.7209
|  | 718 | 8.8725
|  | 719 | 9.0234
|  | 720 | 9.1742
|  | 721 | 9.3257
|  | 722 | 9.4761
|  | 723 | 9.6263
|  | 724 | 9.7769
|  | 725 | 9.9262
|  | 726 | 10.0751
|  | 727 | 10.2233
|  | 728 | 10.3708
|  | 729 | 10.5185
|  | 730 | 10.6645
|  | 731 | 10.8097
|  | 732 | 10.9539
|  | 733 | 11.0972
|  | 734 | 11.2394
|  | 735 | 11.3813
|  | 736 | 11.5212
|  | 737 | 11.6599
|  | 738 | 11.7974
|  | 739 | 11.9335
|  | 740 | 12.0682
|  | 741 | 12.2015
|  | 742 | 12.3334
|  | 743 | 12.4637
|  | 744 | 12.5925
|  | 745 | 12.7197
|  | 746 | 12.8452
|  | 747 | 12.9691
|  | 748 | 13.0912
|  | 749 | 13.2116
|  | 750 | 13.3302
|  | 751 | 13.447
|  | 752 | 13.562
|  | 753 | 13.6742
|  | 754 | 13.7853
|  | 755 | 13.8946
|  | 756 | 14.0018
|  | 757 | 14.1071
|  | 758 | 14.2104
|  | 759 | 14.3117
|  | 760 | 14.41
|  | 761 | 14.5072
|  | 762 | 14.6023
|  | 763 | 14.6952
|  | 764 | 14.7861
|  | 765 | 14.8739
|  | 766 | 14.9605
|  | 767 | 15.0449
|  | 768 | 15.1272
|  | 769 | 15.2064
|  | 770 | 15.2843
|  | 771 | 15.36
|  | 772 | 15.4326
|  | 773 | 15.5039
|  | 774 | 15.5729
|  | 775 | 15.6389
|  | 776 | 15.7035
|  | 777 | 15.7651
|  | 778 | 15.8253
|  | 779 | 15.8832
|  | 780 | 15.9381
|  | 781 | 15.9915
|  | 782 | 16.0419
|  | 783 | 16.0909
|  | 784 | 16.1377
|  | 785 | 16.1815
|  | 786 | 16.2238
|  | 787 | 16.2631
|  | 788 | 16.301
|  | 789 | 16.3359
|  | 790 | 16.3694
|  | 791 | 16.4
|  | 792 | 16.4291
|  | 793 | 16.4552
|  | 794 | 16.4793
|  | 795 | 16.5019
|  | 796 | 16.5216
|  | 797 | 16.5399
|  | 798 | 16.5553
|  | 799 | 16.5686
|  | 800 | 16.5805
|  | 801 | 16.5896
|  | 802 | 16.5974
|  | 803 | 16.6023
|  | 804 | 16.6052
|  | 805 | 16.6067
|  | 806 | 16.6055
|  | 807 | 16.6023
|  | 808 | 16.5971
|  | 809 | 16.5906
|  | 810 | 16.5814
|  | 811 | 16.5702
|  | 812 | 16.5577
|  | 813 | 16.5427
|  | 814 | 16.5257
|  | 815 | 16.5069
|  | 816 | 16.4861
|  | 817 | 16.4641
|  | 818 | 16.4397
|  | 819 | 16.4133
|  | 820 | 16.3852
|  | 821 | 16.3553
|  | 822 | 16.3241
|  | 823 | 16.2907
|  | 824 | 16.2554
|  | 825 | 16.2185
|  | 826 | 16.1798
|  | 827 | 16.1394
|  | 828 | 16.0974
|  | 829 | 16.0537
|  | 830 | 16.0088
|  | 831 | 15.9619
|  | 832 | 15.9133
|  | 833 | 15.8632
|  | 834 | 15.8115
|  | 835 | 15.7582
|  | 836 | 15.7035
|  | 837 | 15.6472
|  | 838 | 15.5894
|  | 839 | 15.5302
|  | 840 | 15.4696
|  | 841 | 15.4075
|  | 842 | 15.3441
|  | 843 | 15.2792
|  | 844 | 15.213
|  | 845 | 15.1455
|  | 846 | 15.0766
|  | 847 | 15.0065
|  | 848 | 14.9351
|  | 849 | 14.862
|  | 850 | 14.7882
|  | 851 | 14.713
|  | 852 | 14.6368
|  | 853 | 14.5593
|  | 854 | 14.4807
|  | 855 | 14.401
|  | 856 | 14.3201
|  | 857 | 14.2379
|  | 858 | 14.155
|  | 859 | 14.071
|  | 860 | 13.986
|  | 861 | 13.9
|  | 862 | 13.813
|  | 863 | 13.7248
|  | 864 | 13.636
|  | 865 | 13.5463
|  | 866 | 13.4557
|  | 867 | 13.3642
|  | 868 | 13.2716
|  | 869 | 13.1785
|  | 870 | 13.0846
|  | 871 | 12.9899
|  | 872 | 12.8943
|  | 873 | 12.7981
|  | 874 | 12.7013
|  | 875 | 12.6036
|  | 876 | 12.5054
|  | 877 | 12.4065
|  | 878 | 12.3069
|  | 879 | 12.2069
|  | 880 | 12.1063
|  | 881 | 12.005
|  | 882 | 11.9034
|  | 883 | 11.8012
|  | 884 | 11.6984
|  | 885 | 11.5953
|  | 886 | 11.4917
|  | 887 | 11.3877
|  | 888 | 11.2833
|  | 889 | 11.1785
|  | 890 | 11.0734
|  | 891 | 10.968
|  | 892 | 10.8622
|  | 893 | 10.7562
|  | 894 | 10.6499
|  | 895 | 10.5434
|  | 896 | 10.4366
|  | 897 | 10.3297
|  | 898 | 10.2225
|  | 899 | 10.1153
|  | 900 | 10.0079
|  | 901 | 9.9003
|  | 902 | 9.7927
|  | 903 | 9.685
|  | 904 | 9.5772
|  | 905 | 9.4694
|  | 906 | 9.3616
|  | 907 | 9.2538
|  | 908 | 9.146
|  | 909 | 9.0383
|  | 910 | 8.9306
|  | 911 | 8.8231
|  | 912 | 8.7156
|  | 913 | 8.6082
|  | 914 | 8.501
|  | 915 | 8.394
|  | 916 | 8.2871
|  | 917 | 8.1804
|  | 918 | 8.0739
|  | 919 | 7.9677
|  | 920 | 7.8618
|  | 921 | 7.756
|  | 922 | 7.6506
|  | 923 | 7.5455
|  | 924 | 7.4407
|  | 925 | 7.3362
|  | 926 | 7.2321
|  | 927 | 7.1284
|  | 928 | 7.025
|  | 929 | 6.922
|  | 930 | 6.8195
|  | 931 | 6.7174
|  | 932 | 6.6158
|  | 933 | 6.5146
|  | 934 | 6.4139
|  | 935 | 6.3137
|  | 936 | 6.2139
|  | 937 | 6.1148
|  | 938 | 6.0161
|  | 939 | 5.9181
|  | 940 | 5.8205
|  | 941 | 5.7235
|  | 942 | 5.6272
|  | 943 | 5.5314
|  | 944 | 5.4362
|  | 945 | 5.3417
|  | 946 | 5.2478
|  | 947 | 5.1546
|  | 948 | 5.0621
|  | 949 | 4.9701
|  | 950 | 4.8789
|  | 951 | 4.7884
|  | 952 | 4.6986
|  | 953 | 4.6096
|  | 954 | 4.5212
|  | 955 | 4.4335
|  | 956 | 4.3467
|  | 957 | 4.2606
|  | 958 | 4.1752
|  | 959 | 4.0906
|  | 960 | 4.0069
|  | 961 | 3.9239
|  | 962 | 3.8415
|  | 963 | 3.7602
|  | 964 | 3.6796
|  | 965 | 3.5998
|  | 966 | 3.5209
|  | 967 | 3.4428
|  | 968 | 3.3655
|  | 969 | 3.2891
|  | 970 | 3.2135
|  | 971 | 3.1388
|  | 972 | 3.065
|  | 973 | 2.992
|  | 974 | 2.9198
|  | 975 | 2.8486
|  | 976 | 2.7782
|  | 977 | 2.7088
|  | 978 | 2.6402
|  | 979 | 2.5726
|  | 980 | 2.5058
|  | 981 | 2.4399
|  | 982 | 2.375
|  | 983 | 2.3109
|  | 984 | 2.2477
|  | 985 | 2.1855
|  | 986 | 2.1242
|  | 987 | 2.0638
|  | 988 | 2.0043
|  | 989 | 1.9457
|  | 990 | 1.888
|  | 991 | 1.8313
|  | 992 | 1.7756
|  | 993 | 1.7207
|  | 994 | 1.6667
|  | 995 | 1.6136
|  | 996 | 1.5615
|  | 997 | 1.5103
|  | 998 | 1.46
|  | 999 | 1.4106
|  | 1000 | 1.3621
|  | 1001 | 1.3146
|  | 1002 | 1.268
|  | 1003 | 1.2222
|  | 1004 | 1.1775
|  | 1005 | 1.1336
|  | 1006 | 1.0906
|  | 1007 | 1.0486
|  | 1008 | 1.0074
|  | 1009 | 0.9671
|  | 1010 | 0.9277
|  | 1011 | 0.8892
|  | 1012 | 0.8517
|  | 1013 | 0.815
|  | 1014 | 0.7792
|  | 1015 | 0.7442
|  | 1016 | 0.7102
|  | 1017 | 0.677
|  | 1018 | 0.6447
|  | 1019 | 0.6133
|  | 1020 | 0.5827
|  | 1021 | 0.5529
|  | 1022 | 0.524
|  | 1023 | 0.496
|  | 1024 | 0.4688
|  | 1025 | 0.4425
|  | 1026 | 0.4169
|  | 1027 | 0.3922
|  | 1028 | 0.3684
|  | 1029 | 0.3453
|  | 1030 | 0.323
|  | 1031 | 0.3016
|  | 1032 | 0.281
|  | 1033 | 0.2611
|  | 1034 | 0.242
|  | 1035 | 0.2237
|  | 1036 | 0.2062
|  | 1037 | 0.1894
|  | 1038 | 0.1734
|  | 1039 | 0.1582
|  | 1040 | 0.1437
|  | 1041 | 0.13
|  | 1042 | 0.1169
|  | 1043 | 0.1047
|  | 1044 | 0.0931
|  | 1045 | 0.0822
|  | 1046 | 0.0721
|  | 1047 | 0.0627
|  | 1048 | 0.0539
|  | 1049 | 0.0459
|  | 1050 | 0.0385
|  | 1051 | 0.0318
|  | 1052 | 0.0257
|  | 1053 | 0.0204
|  | 1054 | 0.0156
|  | 1055 | 0.0115
|  | 1056 | 0.0081
|  | 1057 | 0.0053
|  | 1058 | 0.0031
|  | 1059 | 0.0015
|  | 1060 | 0.0005
|  | 1061 | 0.0001
|  | 1062 | 0.0003
|  | 1063 | 0.0011
|  | 1064 | 0.0025
|  | 1065 | 0.0045
|  | 1066 | 0.007
|  | 1067 | 0.01
|  | 1068 | 0.0136
|  | 1069 | 0.0178
|  | 1070 | 0.0225
|  | 1071 | 0.0277
|  | 1072 | 0.0334
|  | 1073 | 0.0397
|  | 1074 | 0.0464
|  | 1075 | 0.0537
|  | 1076 | 0.0614
|  | 1077 | 0.0696
|  | 1078 | 0.0783
|  | 1079 | 0.0874
|  | 1080 | 0.097
|  | 1081 | 0.1071
|  | 1082 | 0.1176
|  | 1083 | 0.1285
|  | 1084 | 0.1399
|  | 1085 | 0.1517
|  | 1086 | 0.1639
|  | 1087 | 0.1765
|  | 1088 | 0.1895
|  | 1089 | 0.2029
|  | 1090 | 0.2167
|  | 1091 | 0.2309
|  | 1092 | 0.2454
|  | 1093 | 0.2603
|  | 1094 | 0.2756
|  | 1095 | 0.2912
|  | 1096 | 0.3071
|  | 1097 | 0.3234
|  | 1098 | 0.3401
|  | 1099 | 0.357
|  | 1100 | 0.3743

## Efficiency vs Temp
NLCL6, NLCL7 SHG Efficiency vs. Temperature
|  | NLCL6 |  | NLCL7
|  | Temperature (°C) | Normalized SHG Efficiency | Temperature (°C) | Normalized SHG Efficiency
|  | 0 | 0.00229 | 0 | 0.0014
|  | 0.1 | 0.00255 | 0.1 | 0.0014
|  | 0.2 | 0.00278 | 0.2 | 0.00135
|  | 0.3 | 0.00299 | 0.3 | 0.00126
Product Raw Data |  | 0.4 | 0.00315 | 0.4 | 0.00113
Type-II LBO Crystals, 1064/532/355 nm SFG |  | 0.5 | 0.00327 | 0.5 | 0.000968739
Item # | NLCL6, NLCL7 | 0.6 | 0.00334 | 0.6 | 0.000786137
DISCLAIMER: The data presented here are typical. Slight variations in performance data will occur from lot to lot. Please contact Technical Support with any questions regarding the use or reliability of this data. |  | 0.7 | 0.00336 | 0.7 | 0.000596645
|  | 0.8 | 0.00333 | 0.8 | 0.000413997
|  | 0.9 | 0.00324 | 0.9 | 0.000251749
|  | 1 | 0.00311 | 1 | 0.000122317
|  | 1.1 | 0.00293 | 1.1 | 3.61e-05
This data may be used in publications. However, please cite Thorlabs as the source. |  | 1.2 | 0.00271 | 1.2 | 6.32e-07
|  | 1.3 | 0.00245 | 1.3 | 2.01e-05
Additional Information: |  | 1.4 | 0.00217 | 1.4 | 9.5e-05
All data included in this document are theoretical. |  | 1.5 | 0.00187 | 1.5 | 0.000221752
|  | 1.6 | 0.00157 | 1.6 | 0.000393203
|  | 1.7 | 0.00126 | 1.7 | 0.000598857
|  | 1.8 | 0.000970499 | 1.8 | 0.000825587
|  | 1.9 | 0.000701515 | 1.9 | 0.00106
|  | 2 | 0.000464816 | 2 | 0.00128
|  | 2.1 | 0.000269245 | 2.1 | 0.00148
|  | 2.2 | 0.000122567 | 2.2 | 0.00164
|  | 2.3 | 3.12e-05 | 2.3 | 0.00175
|  | 2.4 | 2.8e-11 | 2.4 | 0.0018
|  | 2.5 | 3.2e-05 | 2.5 | 0.00179
|  | 2.6 | 0.000128506 | 2.6 | 0.00172
|  | 2.7 | 0.000288598 | 2.7 | 0.00158
|  | 2.8 | 0.000509512 | 2.8 | 0.0014
|  | 2.9 | 0.000786482 | 2.9 | 0.00118
|  | 3 | 0.00111 | 3 | 0.00094363
|  | 3.1 | 0.00148 | 3.1 | 0.000699419
|  | 3.2 | 0.00188 | 3.2 | 0.000468958
|  | 3.3 | 0.0023 | 3.3 | 0.00026973
|  | 3.4 | 0.00273 | 3.4 | 0.000117453
|  | 3.5 | 0.00315 | 3.5 | 2.49e-05
|  | 3.6 | 0.00356 | 3.6 | 1.03e-06
|  | 3.7 | 0.00393 | 3.7 | 5.01e-05
|  | 3.8 | 0.00427 | 3.8 | 0.000171223
|  | 3.9 | 0.00456 | 3.9 | 0.000358663
|  | 4 | 0.00478 | 4 | 0.000601662
|  | 4.1 | 0.00494 | 4.1 | 0.000885319
|  | 4.2 | 0.00502 | 4.2 | 0.00119
|  | 4.3 | 0.00502 | 4.3 | 0.0015
|  | 4.4 | 0.00494 | 4.4 | 0.00179
|  | 4.5 | 0.00479 | 4.5 | 0.00204
|  | 4.6 | 0.00456 | 4.6 | 0.00224
|  | 4.7 | 0.00427 | 4.7 | 0.00236
|  | 4.8 | 0.00392 | 4.8 | 0.0024
|  | 4.9 | 0.00352 | 4.9 | 0.00236
|  | 5 | 0.00308 | 5 | 0.00224
|  | 5.1 | 0.00262 | 5.1 | 0.00204
|  | 5.2 | 0.00216 | 5.2 | 0.00178
|  | 5.3 | 0.0017 | 5.3 | 0.00148
|  | 5.4 | 0.00127 | 5.4 | 0.00115
|  | 5.5 | 0.000882893 | 5.5 | 0.000826288
|  | 5.6 | 0.000549789 | 5.6 | 0.000528454
|  | 5.7 | 0.000285886 | 5.7 | 0.000280258
|  | 5.8 | 0.000102872 | 5.8 | 0.000102159
|  | 5.9 | 1.02e-05 | 5.9 | 1.02e-05
|  | 6 | 1.49e-05 | 6 | 1.49e-05
|  | 6.1 | 0.000121077 | 6.1 | 0.000120129
|  | 6.2 | 0.000329685 | 6.2 | 0.000322706
|  | 6.3 | 0.000638639 | 6.3 | 0.000612532
|  | 6.4 | 0.00104 | 6.4 | 0.000972993
|  | 6.5 | 0.00153 | 6.5 | 0.00138
|  | 6.6 | 0.0021 | 6.6 | 0.00181
|  | 6.7 | 0.00273 | 6.7 | 0.00224
|  | 6.8 | 0.0034 | 6.8 | 0.00263
|  | 6.9 | 0.00409 | 6.9 | 0.00296
|  | 7 | 0.0048 | 7 | 0.0032
|  | 7.1 | 0.00549 | 7.1 | 0.00333
|  | 7.2 | 0.00614 | 7.2 | 0.00335
|  | 7.3 | 0.00675 | 7.3 | 0.00326
|  | 7.4 | 0.00727 | 7.4 | 0.00305
|  | 7.5 | 0.00771 | 7.5 | 0.00273
|  | 7.6 | 0.00804 | 7.6 | 0.00234
|  | 7.7 | 0.00825 | 7.7 | 0.0019
|  | 7.8 | 0.00834 | 7.8 | 0.00144
|  | 7.9 | 0.00829 | 7.9 | 0.000989346
|  | 8 | 0.00812 | 8 | 0.000592129
|  | 8.1 | 0.00781 | 8.1 | 0.000277473
|  | 8.2 | 0.00739 | 8.2 | 7.31e-05
|  | 8.3 | 0.00685 | 8.3 | 2.41e-08
|  | 8.4 | 0.00622 | 8.4 | 7.04e-05
|  | 8.5 | 0.00552 | 8.5 | 0.000286701
|  | 8.6 | 0.00477 | 8.6 | 0.000641147
|  | 8.7 | 0.00398 | 8.7 | 0.00112
|  | 8.8 | 0.0032 | 8.8 | 0.00168
|  | 8.9 | 0.00245 | 8.9 | 0.00231
|  | 9 | 0.00176 | 9 | 0.00295
|  | 9.1 | 0.00114 | 9.1 | 0.00357
|  | 9.2 | 0.000641565 | 9.2 | 0.00413
|  | 9.3 | 0.000271024 | 9.3 | 0.00457
|  | 9.4 | 5.33e-05 | 9.4 | 0.00488
|  | 9.5 | 4.41e-06 | 9.5 | 0.00502
|  | 9.6 | 0.000136041 | 9.6 | 0.00499
|  | 9.7 | 0.000454476 | 9.7 | 0.00477
|  | 9.8 | 0.000960485 | 9.8 | 0.0044
|  | 9.9 | 0.00165 | 9.9 | 0.00388
|  | 10 | 0.00251 | 10 | 0.00325
|  | 10.1 | 0.00352 | 10.1 | 0.00256
|  | 10.2 | 0.00467 | 10.2 | 0.00187
|  | 10.3 | 0.00592 | 10.3 | 0.00121
|  | 10.4 | 0.00725 | 10.4 | 0.000659101
|  | 10.5 | 0.00862 | 10.5 | 0.000251362
|  | 10.6 | 0.00998 | 10.6 | 3.07e-05
|  | 10.7 | 0.01131 | 10.7 | 2.6e-05
|  | 10.8 | 0.01256 | 10.8 | 0.000251876
|  | 10.9 | 0.0137 | 10.9 | 0.000707327
|  | 11 | 0.01468 | 11 | 0.00137
|  | 11.1 | 0.01547 | 11.1 | 0.00222
|  | 11.2 | 0.01605 | 11.2 | 0.0032
|  | 11.3 | 0.01639 | 11.3 | 0.00425
|  | 11.4 | 0.01648 | 11.4 | 0.0053
|  | 11.5 | 0.0163 | 11.5 | 0.00629
|  | 11.6 | 0.01586 | 11.6 | 0.00714
|  | 11.7 | 0.01516 | 11.7 | 0.0078
|  | 11.8 | 0.01423 | 11.8 | 0.00821
|  | 11.9 | 0.01308 | 11.9 | 0.00834
|  | 12 | 0.01176 | 12 | 0.00817
|  | 12.1 | 0.01029 | 12.1 | 0.00771
|  | 12.2 | 0.00873 | 12.2 | 0.00698
|  | 12.3 | 0.00714 | 12.3 | 0.00603
|  | 12.4 | 0.00557 | 12.4 | 0.00493
|  | 12.5 | 0.00408 | 12.5 | 0.00376
|  | 12.6 | 0.00274 | 12.6 | 0.0026
|  | 12.7 | 0.00161 | 12.7 | 0.00156
|  | 12.8 | 0.000736958 | 12.8 | 0.000727447
|  | 12.9 | 0.000185411 | 12.9 | 0.000184829
|  | 13 | 1.69e-07 | 13 | 1.69e-07
|  | 13.1 | 0.000220281 | 13.1 | 0.000219504
|  | 13.2 | 0.0008748 | 13.2 | 0.000862837
|  | 13.3 | 0.00198 | 13.3 | 0.00192
|  | 13.4 | 0.00354 | 13.4 | 0.00336
|  | 13.5 | 0.00556 | 13.5 | 0.0051
|  | 13.6 | 0.00799 | 13.6 | 0.00705
|  | 13.7 | 0.01082 | 13.7 | 0.00911
|  | 13.8 | 0.01399 | 13.8 | 0.01113
|  | 13.9 | 0.01743 | 13.9 | 0.01299
|  | 14 | 0.02107 | 14 | 0.01456
|  | 14.1 | 0.02482 | 14.1 | 0.01572
|  | 14.2 | 0.02858 | 14.2 | 0.01636
|  | 14.3 | 0.03227 | 14.3 | 0.01644
|  | 14.4 | 0.03576 | 14.4 | 0.01592
|  | 14.5 | 0.03896 | 14.5 | 0.01482
|  | 14.6 | 0.04176 | 14.6 | 0.01321
|  | 14.7 | 0.04406 | 14.7 | 0.01118
|  | 14.8 | 0.04578 | 14.8 | 0.00888
|  | 14.9 | 0.04684 | 14.9 | 0.00649
|  | 15 | 0.04719 | 15 | 0.0042
|  | 15.1 | 0.04678 | 15.1 | 0.00224
|  | 15.2 | 0.04559 | 15.2 | 0.000792416
|  | 15.3 | 0.04364 | 15.3 | 5.88e-05
|  | 15.4 | 0.04094 | 15.4 | 0.000191652
|  | 15.5 | 0.03758 | 15.5 | 0.0013
|  | 15.6 | 0.03362 | 15.6 | 0.00344
|  | 15.7 | 0.0292 | 15.7 | 0.00658
|  | 15.8 | 0.02447 | 15.8 | 0.01066
|  | 15.9 | 0.01959 | 15.9 | 0.0155
|  | 16 | 0.01476 | 16 | 0.02089
|  | 16.1 | 0.01022 | 16.1 | 0.02653
|  | 16.2 | 0.00621 | 16.2 | 0.03211
|  | 16.3 | 0.00299 | 16.3 | 0.03728
|  | 16.4 | 0.000822375 | 16.4 | 0.04166
|  | 16.5 | 9.93e-07 | 16.5 | 0.04494
|  | 16.6 | 0.00080215 | 16.6 | 0.04682
|  | 16.7 | 0.0035 | 16.7 | 0.04709
|  | 16.8 | 0.00837 | 16.8 | 0.04563
|  | 16.9 | 0.01565 | 16.9 | 0.04244
|  | 17 | 0.02558 | 17 | 0.03765
|  | 17.1 | 0.03835 | 17.1 | 0.03154
|  | 17.2 | 0.05414 | 17.2 | 0.02454
|  | 17.3 | 0.07305 | 17.3 | 0.01722
|  | 17.4 | 0.09519 | 17.4 | 0.01027
|  | 17.5 | 0.12059 | 17.5 | 0.00451
|  | 17.6 | 0.14922 | 17.6 | 0.000834622
|  | 17.7 | 0.18103 | 17.7 | 0.000176499
|  | 17.8 | 0.21589 | 17.8 | 0.00349
|  | 17.9 | 0.25361 | 17.9 | 0.01168
|  | 18 | 0.29397 | 18 | 0.02557
|  | 18.1 | 0.33669 | 18.1 | 0.04587
|  | 18.2 | 0.38141 | 18.2 | 0.07309
|  | 18.3 | 0.42777 | 18.3 | 0.10757
|  | 18.4 | 0.47534 | 18.4 | 0.14936
|  | 18.5 | 0.52365 | 18.5 | 0.19829
|  | 18.6 | 0.57222 | 18.6 | 0.25388
|  | 18.7 | 0.62053 | 18.7 | 0.3154
|  | 18.8 | 0.66805 | 18.8 | 0.38182
|  | 18.9 | 0.71425 | 18.9 | 0.4519
|  | 19 | 0.75859 | 19 | 0.52417
|  | 19.1 | 0.80056 | 19.1 | 0.59699
|  | 19.2 | 0.83964 | 19.2 | 0.66862
|  | 19.3 | 0.87535 | 19.3 | 0.73725
|  | 19.4 | 0.90725 | 19.4 | 0.80109
|  | 19.5 | 0.93495 | 19.5 | 0.85843
|  | 19.6 | 0.95808 | 19.6 | 0.90767
|  | 19.7 | 0.97636 | 19.7 | 0.94743
|  | 19.8 | 0.98954 | 19.8 | 0.97658
|  | 19.9 | 0.99745 | 19.9 | 0.99428
|  | 20 | 1 | 20 | 0.99999
|  | 20.1 | 0.99714 | 20.1 | 0.99357
|  | 20.2 | 0.98891 | 20.2 | 0.97518
|  | 20.3 | 0.97542 | 20.3 | 0.94537
|  | 20.4 | 0.95683 | 20.4 | 0.90497
|  | 20.5 | 0.93339 | 20.5 | 0.85516
|  | 20.6 | 0.90539 | 20.6 | 0.79731
|  | 20.7 | 0.8732 | 20.7 | 0.73303
|  | 20.8 | 0.8372 | 20.8 | 0.66404
|  | 20.9 | 0.79784 | 20.9 | 0.59215
|  | 21 | 0.75562 | 21 | 0.51917
|  | 21.1 | 0.71103 | 21.1 | 0.44684
|  | 21.2 | 0.66461 | 21.2 | 0.37681
|  | 21.3 | 0.61688 | 21.3 | 0.31054
|  | 21.4 | 0.5684 | 21.4 | 0.24928
|  | 21.5 | 0.51969 | 21.5 | 0.19403
|  | 21.6 | 0.47126 | 21.6 | 0.14553
|  | 21.7 | 0.42362 | 21.7 | 0.10423
|  | 21.8 | 0.37722 | 21.8 | 0.07029
|  | 21.9 | 0.3325 | 21.9 | 0.04363
|  | 22 | 0.28983 | 22 | 0.0239
|  | 22.1 | 0.24955 | 22.1 | 0.01057
|  | 22.2 | 0.21195 | 22.2 | 0.00291
|  | 22.3 | 0.17727 | 22.3 | 6.91e-05
|  | 22.4 | 0.14567 | 22.4 | 0.00113
|  | 22.5 | 0.11728 | 22.5 | 0.00513
|  | 22.6 | 0.09216 | 22.6 | 0.01112
|  | 22.7 | 0.07033 | 22.7 | 0.0182
|  | 22.8 | 0.05174 | 22.8 | 0.02556
|  | 22.9 | 0.0363 | 22.9 | 0.0325
|  | 23 | 0.02389 | 23 | 0.03847
|  | 23.1 | 0.01433 | 23.1 | 0.04306
|  | 23.2 | 0.00741 | 23.2 | 0.04599
|  | 23.3 | 0.00289 | 23.3 | 0.04717
|  | 23.4 | 0.000527122 | 23.4 | 0.0466
|  | 23.5 | 3.94e-05 | 23.5 | 0.04443
|  | 23.6 | 0.00115 | 23.6 | 0.04089
|  | 23.7 | 0.00356 | 23.7 | 0.03629
|  | 23.8 | 0.00699 | 23.8 | 0.03097
|  | 23.9 | 0.01117 | 23.9 | 0.0253
|  | 24 | 0.01583 | 24 | 0.01964
|  | 24.1 | 0.02073 | 24.1 | 0.01431
|  | 24.2 | 0.02564 | 24.2 | 0.00959
|  | 24.3 | 0.03035 | 24.3 | 0.0057
|  | 24.4 | 0.0347 | 24.4 | 0.00278
|  | 24.5 | 0.03855 | 24.5 | 0.000900792
|  | 24.6 | 0.04177 | 24.6 | 6e-05
|  | 24.7 | 0.04428 | 24.7 | 0.000188015
|  | 24.8 | 0.04603 | 24.8 | 0.00116
|  | 24.9 | 0.04699 | 24.9 | 0.0028
|  | 25 | 0.04716 | 25 | 0.00491
|  | 25.1 | 0.04657 | 25.1 | 0.00728
|  | 25.2 | 0.04526 | 25.2 | 0.00968
|  | 25.3 | 0.04331 | 25.3 | 0.01193
|  | 25.4 | 0.04079 | 25.4 | 0.01385
|  | 25.5 | 0.0378 | 25.5 | 0.0153
|  | 25.6 | 0.03444 | 25.6 | 0.01619
|  | 25.7 | 0.03082 | 25.7 | 0.01648
|  | 25.8 | 0.02704 | 25.8 | 0.01616
|  | 25.9 | 0.02322 | 25.9 | 0.01528
|  | 26 | 0.01946 | 26 | 0.01392
|  | 26.1 | 0.01586 | 26.1 | 0.01219
|  | 26.2 | 0.01249 | 26.2 | 0.01021
|  | 26.3 | 0.00944 | 26.3 | 0.00813
|  | 26.4 | 0.00676 | 26.4 | 0.00608
|  | 26.5 | 0.00449 | 26.5 | 0.00419
|  | 26.6 | 0.00268 | 26.6 | 0.00257
|  | 26.7 | 0.00134 | 26.7 | 0.00131
|  | 26.8 | 0.000464412 | 26.8 | 0.000460999
|  | 26.9 | 4.57e-05 | 26.9 | 4.57e-05
|  | 27 | 5.87e-05 | 27 | 5.87e-05
|  | 27.1 | 0.000467304 | 27.1 | 0.000463533
|  | 27.2 | 0.00123 | 27.2 | 0.0012
|  | 27.3 | 0.00228 | 27.3 | 0.00218
|  | 27.4 | 0.00357 | 27.4 | 0.00332
|  | 27.5 | 0.00504 | 27.5 | 0.00452
|  | 27.6 | 0.00661 | 27.6 | 0.00567
|  | 27.7 | 0.00823 | 27.7 | 0.0067
|  | 27.8 | 0.00982 | 27.8 | 0.00751
|  | 27.9 | 0.01135 | 27.9 | 0.00807
|  | 28 | 0.01274 | 28 | 0.00832
|  | 28.1 | 0.01396 | 28.1 | 0.00827
|  | 28.2 | 0.01496 | 28.2 | 0.00792
|  | 28.3 | 0.01573 | 28.3 | 0.0073
|  | 28.4 | 0.01623 | 28.4 | 0.00647
|  | 28.5 | 0.01646 | 28.5 | 0.00549
|  | 28.6 | 0.01642 | 28.6 | 0.00442
|  | 28.7 | 0.01611 | 28.7 | 0.00335
|  | 28.8 | 0.01556 | 28.8 | 0.00234
|  | 28.9 | 0.01477 | 28.9 | 0.00146
|  | 29 | 0.01379 | 29 | 0.000759961
|  | 29.1 | 0.01265 | 29.1 | 0.00027725
|  | 29.2 | 0.01138 | 29.2 | 3.21e-05
|  | 29.3 | 0.01003 | 29.3 | 2.69e-05
|  | 29.4 | 0.00864 | 29.4 | 0.000246953
|  | 29.5 | 0.00724 | 29.5 | 0.000662091
|  | 29.6 | 0.00589 | 29.6 | 0.00123
|  | 29.7 | 0.00462 | 29.7 | 0.0019
|  | 29.8 | 0.00345 | 29.8 | 0.00261
|  | 29.9 | 0.00243 | 29.9 | 0.00331
|  | 30 | 0.00157 | 30 | 0.00394
|  | 30.1 | 0.000884058 | 30.1 | 0.00445
|  | 30.2 | 0.000394046 | 30.2 | 0.00482
|  | 30.3 | 9.99e-05 | 30.3 | 0.005
|  | 30.4 | 6.3e-08 | 30.4 | 0.00501
|  | 30.5 | 8.67e-05 | 30.5 | 0.00482
|  | 30.6 | 0.000346602 | 30.6 | 0.00448
|  | 30.7 | 0.000761549 | 30.7 | 0.00399
|  | 30.8 | 0.00131 | 30.8 | 0.0034
|  | 30.9 | 0.00196 | 30.9 | 0.00276
|  | 31 | 0.0027 | 31 | 0.0021
|  | 31.1 | 0.00348 | 31.1 | 0.00147
|  | 31.2 | 0.00428 | 31.2 | 0.000923785
|  | 31.3 | 0.00507 | 31.3 | 0.000483063
|  | 31.4 | 0.00583 | 31.4 | 0.000177011
|  | 31.5 | 0.00651 | 31.5 | 2.06e-05
|  | 31.6 | 0.00712 | 31.6 | 1.74e-05
|  | 31.7 | 0.00761 | 31.7 | 0.000159861
|  | 31.8 | 0.00799 | 31.8 | 0.000430239
|  | 31.9 | 0.00823 | 31.9 | 0.000802048
|  | 32 | 0.00834 | 32 | 0.00124
|  | 32.1 | 0.0083 | 32.1 | 0.00171
|  | 32.2 | 0.00813 | 32.2 | 0.00218
|  | 32.3 | 0.00784 | 32.3 | 0.0026
|  | 32.4 | 0.00742 | 32.4 | 0.00295
|  | 32.5 | 0.00691 | 32.5 | 0.00321
|  | 32.6 | 0.00631 | 32.6 | 0.00334
|  | 32.7 | 0.00565 | 32.7 | 0.00335
|  | 32.8 | 0.00495 | 32.8 | 0.00324
|  | 32.9 | 0.00423 | 32.9 | 0.00301
|  | 33 | 0.00351 | 33 | 0.00269
|  | 33.1 | 0.00281 | 33.1 | 0.00229
|  | 33.2 | 0.00216 | 33.2 | 0.00186
|  | 33.3 | 0.00157 | 33.3 | 0.00141
|  | 33.4 | 0.00106 | 33.4 | 0.000991839
|  | 33.5 | 0.000645724 | 33.5 | 0.000619035
|  | 33.6 | 0.000327349 | 33.6 | 0.000320467
|  | 33.7 | 0.000115164 | 33.7 | 0.000114306
|  | 33.8 | 1.15e-05 | 33.8 | 1.15e-05
|  | 33.9 | 1.5e-05 | 33.9 | 1.5e-05
|  | 34 | 0.000121177 | 34 | 0.000120185
|  | 34.1 | 0.000322049 | 34.1 | 0.000314881
|  | 34.2 | 0.000606977 | 34.2 | 0.000580841
|  | 34.3 | 0.000962873 | 34.3 | 0.0008951
|  | 34.4 | 0.00137 | 34.4 | 0.00123
|  | 34.5 | 0.00183 | 34.5 | 0.00156
|  | 34.6 | 0.0023 | 34.6 | 0.00187
|  | 34.7 | 0.00278 | 34.7 | 0.00212
|  | 34.8 | 0.00325 | 34.8 | 0.00229
|  | 34.9 | 0.00368 | 34.9 | 0.00239
|  | 35 | 0.00408 | 35 | 0.0024
|  | 35.1 | 0.00442 | 35.1 | 0.00231
|  | 35.2 | 0.00469 | 35.2 | 0.00215
|  | 35.3 | 0.00488 | 35.3 | 0.00191
|  | 35.4 | 0.005 | 35.4 | 0.00163
|  | 35.5 | 0.00503 | 35.5 | 0.00132
|  | 35.6 | 0.00497 | 35.6 | 0.000996913
|  | 35.7 | 0.00484 | 35.7 | 0.000693361
|  | 35.8 | 0.00463 | 35.8 | 0.000426967
|  | 35.9 | 0.00435 | 35.9 | 0.000215478
|  | 36 | 0.00402 | 36 | 7.22e-05
|  | 36.1 | 0.00363 | 36.1 | 4.97e-06
|  | 36.2 | 0.00322 | 36.2 | 1.6e-05
|  | 36.3 | 0.00278 | 36.3 | 0.000101631
|  | 36.4 | 0.00234 | 36.4 | 0.000252729
|  | 36.5 | 0.0019 | 36.5 | 0.000455617
|  | 36.6 | 0.00149 | 36.6 | 0.000693117
|  | 36.7 | 0.00111 | 36.7 | 0.000945909
|  | 36.8 | 0.000772881 | 36.8 | 0.00119
|  | 36.9 | 0.000489444 | 36.9 | 0.00142
|  | 37 | 0.000266608 | 37 | 0.0016
|  | 37.1 | 0.000109502 | 37.1 | 0.00173
|  | 37.2 | 2.1e-05 | 37.2 | 0.0018
|  | 37.3 | 1.62e-06 | 37.3 | 0.0018
|  | 37.4 | 4.97e-05 | 37.4 | 0.00173
|  | 37.5 | 0.000161238 | 37.5 | 0.0016
|  | 37.6 | 0.000330443 | 37.6 | 0.00142
|  | 37.7 | 0.000549636 | 37.7 | 0.0012
|  | 37.8 | 0.000809702 | 37.8 | 0.00096214
|  | 37.9 | 0.0011 | 37.9 | 0.000721199
|  | 38 | 0.00141 | 38 | 0.000494305
|  | 38.1 | 0.00173 | 38.1 | 0.00029734
|  | 38.2 | 0.00204 | 38.2 | 0.000143627
|  | 38.3 | 0.00235 | 38.3 | 4.3e-05
|  | 38.4 | 0.00262 | 38.4 | 1.14e-06
|  | 38.5 | 0.00286 | 38.5 | 1.92e-05
|  | 38.6 | 0.00306 | 38.6 | 9.41e-05
|  | 38.7 | 0.00322 | 38.7 | 0.000218146
|  | 38.8 | 0.00332 | 38.8 | 0.000380603
|  | 38.9 | 0.00336 | 38.9 | 0.00056789
|  | 39 | 0.00335 | 39 | 0.00076491
|  | 39.1 | 0.00328 | 39.1 | 0.000956164
|  | 39.2 | 0.00315 | 39.2 | 0.00113
|  | 39.3 | 0.00298 | 39.3 | 0.00126
|  | 39.4 | 0.00277 | 39.4 | 0.00136
|  | 39.5 | 0.00253 | 39.5 | 0.0014
|  | 39.6 | 0.00225 | 39.6 | 0.00139
|  | 39.7 | 0.00196 | 39.7 | 0.00133
|  | 39.8 | 0.00166 | 39.8 | 0.00122
|  | 39.9 | 0.00137 | 39.9 | 0.00108
|  | 40 | 0.00108 | 40 | 0.000903558

## AOI vs Temp
NLCL6, NLCL7 Tuning Angle vs. Temperature
|  | Temperature (°C) | External Tuning Angle (°)
|  | 0 | -1.88127
|  | 0.1 | -1.8732
|  | 0.2 | -1.86351
|  | 0.3 | -1.85383
Product Raw Data |  | 0.4 | -1.84415
Type-II LBO Crystals, 1064/532/355 nm SFG |  | 0.5 | -1.83447
Item # | NLCL6, NLCL7 | 0.6 | -1.82478
DISCLAIMER: The data presented here are typical. Slight variations in performance data will occur from lot to lot. Please contact Technical Support with any questions regarding the use or reliability of this data. |  | 0.7 | -1.8151
|  | 0.8 | -1.80703
|  | 0.9 | -1.79735
|  | 1 | -1.78767
|  | 1.1 | -1.77799
This data may be used in publications. However, please cite Thorlabs as the source. |  | 1.2 | -1.7683
|  | 1.3 | -1.75862
Additional Information: |  | 1.4 | -1.75055
All data included in this document are theoretical. |  | 1.5 | -1.74087
|  | 1.6 | -1.73119
|  | 1.7 | -1.7215
|  | 1.8 | -1.71182
|  | 1.9 | -1.70214
|  | 2 | -1.69407
|  | 2.1 | -1.68439
|  | 2.2 | -1.67471
|  | 2.3 | -1.66503
|  | 2.4 | -1.65534
|  | 2.5 | -1.64566
|  | 2.6 | -1.63759
|  | 2.7 | -1.62791
|  | 2.8 | -1.61823
|  | 2.9 | -1.60855
|  | 3 | -1.59887
|  | 3.1 | -1.58918
|  | 3.2 | -1.58112
|  | 3.3 | -1.57143
|  | 3.4 | -1.56175
|  | 3.5 | -1.55207
|  | 3.6 | -1.54239
|  | 3.7 | -1.53271
|  | 3.8 | -1.52303
|  | 3.9 | -1.51496
|  | 4 | -1.50528
|  | 4.1 | -1.49559
|  | 4.2 | -1.48591
|  | 4.3 | -1.47623
|  | 4.4 | -1.46655
|  | 4.5 | -1.45848
|  | 4.6 | -1.4488
|  | 4.7 | -1.43912
|  | 4.8 | -1.42944
|  | 4.9 | -1.41976
|  | 5 | -1.41007
|  | 5.1 | -1.40201
|  | 5.2 | -1.39233
|  | 5.3 | -1.38264
|  | 5.4 | -1.37296
|  | 5.5 | -1.36328
|  | 5.6 | -1.3536
|  | 5.7 | -1.34553
|  | 5.8 | -1.33585
|  | 5.9 | -1.32617
|  | 6 | -1.31649
|  | 6.1 | -1.30681
|  | 6.2 | -1.29713
|  | 6.3 | -1.28906
|  | 6.4 | -1.27938
|  | 6.5 | -1.2697
|  | 6.6 | -1.26002
|  | 6.7 | -1.25034
|  | 6.8 | -1.24066
|  | 6.9 | -1.23259
|  | 7 | -1.22291
|  | 7.1 | -1.21323
|  | 7.2 | -1.20355
|  | 7.3 | -1.19386
|  | 7.4 | -1.18418
|  | 7.5 | -1.17612
|  | 7.6 | -1.16644
|  | 7.7 | -1.15675
|  | 7.8 | -1.14707
|  | 7.9 | -1.13739
|  | 8 | -1.12771
|  | 8.1 | -1.11965
|  | 8.2 | -1.10996
|  | 8.3 | -1.10028
|  | 8.4 | -1.0906
|  | 8.5 | -1.08092
|  | 8.6 | -1.07124
|  | 8.7 | -1.06318
|  | 8.8 | -1.05349
|  | 8.9 | -1.04381
|  | 9 | -1.03413
|  | 9.1 | -1.02445
|  | 9.2 | -1.01477
|  | 9.3 | -1.00671
|  | 9.4 | -0.99703
|  | 9.5 | -0.98735
|  | 9.6 | -0.97766
|  | 9.7 | -0.96798
|  | 9.8 | -0.9583
|  | 9.9 | -0.95024
|  | 10 | -0.94056
|  | 10.1 | -0.93088
|  | 10.2 | -0.9212
|  | 10.3 | -0.91152
|  | 10.4 | -0.90184
|  | 10.5 | -0.89377
|  | 10.6 | -0.88409
|  | 10.7 | -0.87441
|  | 10.8 | -0.86473
|  | 10.9 | -0.85505
|  | 11 | -0.84537
|  | 11.1 | -0.8373
|  | 11.2 | -0.82762
|  | 11.3 | -0.81794
|  | 11.4 | -0.80826
|  | 11.5 | -0.79858
|  | 11.6 | -0.7889
|  | 11.7 | -0.78083
|  | 11.8 | -0.77115
|  | 11.9 | -0.76147
|  | 12 | -0.75179
|  | 12.1 | -0.74211
|  | 12.2 | -0.73243
|  | 12.3 | -0.72437
|  | 12.4 | -0.71469
|  | 12.5 | -0.70501
|  | 12.6 | -0.69533
|  | 12.7 | -0.68565
|  | 12.8 | -0.67597
|  | 12.9 | -0.6679
|  | 13 | -0.65822
|  | 13.1 | -0.64854
|  | 13.2 | -0.63886
|  | 13.3 | -0.62918
|  | 13.4 | -0.6195
|  | 13.5 | -0.61143
|  | 13.6 | -0.60175
|  | 13.7 | -0.59207
|  | 13.8 | -0.58239
|  | 13.9 | -0.57272
|  | 14 | -0.56304
|  | 14.1 | -0.55497
|  | 14.2 | -0.54529
|  | 14.3 | -0.53561
|  | 14.4 | -0.52593
|  | 14.5 | -0.51625
|  | 14.6 | -0.50657
|  | 14.7 | -0.4985
|  | 14.8 | -0.48882
|  | 14.9 | -0.47914
|  | 15 | -0.46946
|  | 15.1 | -0.45978
|  | 15.2 | -0.4501
|  | 15.3 | -0.44204
|  | 15.4 | -0.43236
|  | 15.5 | -0.42268
|  | 15.6 | -0.413
|  | 15.7 | -0.40332
|  | 15.8 | -0.39525
|  | 15.9 | -0.38557
|  | 16 | -0.37589
|  | 16.1 | -0.36621
|  | 16.2 | -0.35653
|  | 16.3 | -0.34685
|  | 16.4 | -0.33879
|  | 16.5 | -0.32911
|  | 16.6 | -0.31943
|  | 16.7 | -0.30975
|  | 16.8 | -0.30007
|  | 16.9 | -0.29039
|  | 17 | -0.28232
|  | 17.1 | -0.27264
|  | 17.2 | -0.26296
|  | 17.3 | -0.25328
|  | 17.4 | -0.2436
|  | 17.5 | -0.23392
|  | 17.6 | -0.22586
|  | 17.7 | -0.21618
|  | 17.8 | -0.2065
|  | 17.9 | -0.19682
|  | 18 | -0.18714
|  | 18.1 | -0.17907
|  | 18.2 | -0.16939
|  | 18.3 | -0.15971
|  | 18.4 | -0.15003
|  | 18.5 | -0.14035
|  | 18.6 | -0.13068
|  | 18.7 | -0.12261
|  | 18.8 | -0.11293
|  | 18.9 | -0.10325
|  | 19 | -0.09357
|  | 19.1 | -0.08389
|  | 19.2 | -0.07421
|  | 19.3 | -0.06614
|  | 19.4 | -0.05646
|  | 19.5 | -0.04678
|  | 19.6 | -0.03711
|  | 19.7 | -0.02743
|  | 19.8 | -0.01775
|  | 19.9 | -0.00968
|  | 20 | 0
|  | 20.1 | 0.00968
|  | 20.2 | 0.01936
|  | 20.3 | 0.02904
|  | 20.4 | 0.03711
|  | 20.5 | 0.04679
|  | 20.6 | 0.05646
|  | 20.7 | 0.06614
|  | 20.8 | 0.07582
|  | 20.9 | 0.0855
|  | 21 | 0.09357
|  | 21.1 | 0.10325
|  | 21.2 | 0.11293
|  | 21.3 | 0.12261
|  | 21.4 | 0.13229
|  | 21.5 | 0.14197
|  | 21.6 | 0.15004
|  | 21.7 | 0.15971
|  | 21.8 | 0.16939
|  | 21.9 | 0.17907
|  | 22 | 0.18875
|  | 22.1 | 0.19682
|  | 22.2 | 0.2065
|  | 22.3 | 0.21618
|  | 22.4 | 0.22586
|  | 22.5 | 0.23554
|  | 22.6 | 0.24522
|  | 22.7 | 0.25329
|  | 22.8 | 0.26297
|  | 22.9 | 0.27265
|  | 23 | 0.28233
|  | 23.1 | 0.29201
|  | 23.2 | 0.30169
|  | 23.3 | 0.30975
|  | 23.4 | 0.31943
|  | 23.5 | 0.32911
|  | 23.6 | 0.33879
|  | 23.7 | 0.34847
|  | 23.8 | 0.35654
|  | 23.9 | 0.36622
|  | 24 | 0.3759
|  | 24.1 | 0.38558
|  | 24.2 | 0.39526
|  | 24.3 | 0.40494
|  | 24.4 | 0.413
|  | 24.5 | 0.42268
|  | 24.6 | 0.43236
|  | 24.7 | 0.44204
|  | 24.8 | 0.45172
|  | 24.9 | 0.45979
|  | 25 | 0.46947
|  | 25.1 | 0.47915
|  | 25.2 | 0.48883
|  | 25.3 | 0.49851
|  | 25.4 | 0.50819
|  | 25.5 | 0.51626
|  | 25.6 | 0.52594
|  | 25.7 | 0.53562
|  | 25.8 | 0.5453
|  | 25.9 | 0.55498
|  | 26 | 0.56304
|  | 26.1 | 0.57272
|  | 26.2 | 0.58241
|  | 26.3 | 0.59209
|  | 26.4 | 0.60177
|  | 26.5 | 0.61145
|  | 26.6 | 0.61951
|  | 26.7 | 0.62919
|  | 26.8 | 0.63887
|  | 26.9 | 0.64855
|  | 27 | 0.65823
|  | 27.1 | 0.6663
|  | 27.2 | 0.67598
|  | 27.3 | 0.68566
|  | 27.4 | 0.69534
|  | 27.5 | 0.70502
|  | 27.6 | 0.7147
|  | 27.7 | 0.72277
|  | 27.8 | 0.73245
|  | 27.9 | 0.74213
|  | 28 | 0.75181
|  | 28.1 | 0.76149
|  | 28.2 | 0.76956
|  | 28.3 | 0.77924
|  | 28.4 | 0.78892
|  | 28.5 | 0.7986
|  | 28.6 | 0.80828
|  | 28.7 | 0.81796
|  | 28.8 | 0.82603
|  | 28.9 | 0.83571
|  | 29 | 0.84539
|  | 29.1 | 0.85507
|  | 29.2 | 0.86475
|  | 29.3 | 0.87282
|  | 29.4 | 0.8825
|  | 29.5 | 0.89218
|  | 29.6 | 0.90186
|  | 29.7 | 0.91154
|  | 29.8 | 0.92122
|  | 29.9 | 0.92929
|  | 30 | 0.93897
|  | 30.1 | 0.94865
|  | 30.2 | 0.95833
|  | 30.3 | 0.96801
|  | 30.4 | 0.97608
|  | 30.5 | 0.98576
|  | 30.6 | 0.99544
|  | 30.7 | 1.00512
|  | 30.8 | 1.0148
|  | 30.9 | 1.02287
|  | 31 | 1.03255
|  | 31.1 | 1.04223
|  | 31.2 | 1.05192
|  | 31.3 | 1.0616
|  | 31.4 | 1.07128
|  | 31.5 | 1.07935
|  | 31.6 | 1.08903
|  | 31.7 | 1.09871
|  | 31.8 | 1.10839
|  | 31.9 | 1.11807
|  | 32 | 1.12614
|  | 32.1 | 1.13582
|  | 32.2 | 1.1455
|  | 32.3 | 1.15518
|  | 32.4 | 1.16486
|  | 32.5 | 1.17454
|  | 32.6 | 1.18261
|  | 32.7 | 1.19229
|  | 32.8 | 1.20198
|  | 32.9 | 1.21166
|  | 33 | 1.22134
|  | 33.1 | 1.22941
|  | 33.2 | 1.23909
|  | 33.3 | 1.24877
|  | 33.4 | 1.25845
|  | 33.5 | 1.26813
|  | 33.6 | 1.2762
|  | 33.7 | 1.28588
|  | 33.8 | 1.29557
|  | 33.9 | 1.30525
|  | 34 | 1.31493
|  | 34.1 | 1.323
|  | 34.2 | 1.33268
|  | 34.3 | 1.34236
|  | 34.4 | 1.35204
|  | 34.5 | 1.36172
|  | 34.6 | 1.37141
|  | 34.7 | 1.37947
|  | 34.8 | 1.38916
|  | 34.9 | 1.39884
|  | 35 | 1.40852
|  | 35.1 | 1.4182
|  | 35.2 | 1.42627
|  | 35.3 | 1.43595
|  | 35.4 | 1.44564
|  | 35.5 | 1.45532
|  | 35.6 | 1.465
|  | 35.7 | 1.47307
|  | 35.8 | 1.48275
|  | 35.9 | 1.49243
|  | 36 | 1.50212
|  | 36.1 | 1.5118
|  | 36.2 | 1.52148
|  | 36.3 | 1.52955
|  | 36.4 | 1.53923
|  | 36.5 | 1.54892
|  | 36.6 | 1.5586
|  | 36.7 | 1.56828
|  | 36.8 | 1.57635
|  | 36.9 | 1.58603
|  | 37 | 1.59572
|  | 37.1 | 1.6054
|  | 37.2 | 1.61508
|  | 37.3 | 1.62315
|  | 37.4 | 1.63283
|  | 37.5 | 1.64252
|  | 37.6 | 1.6522
|  | 37.7 | 1.66188
|  | 37.8 | 1.66995
|  | 37.9 | 1.67963
|  | 38 | 1.68932
|  | 38.1 | 1.699
|  | 38.2 | 1.70868
|  | 38.3 | 1.71675
|  | 38.4 | 1.72644
|  | 38.5 | 1.73612
|  | 38.6 | 1.7458
|  | 38.7 | 1.75549
|  | 38.8 | 1.76517
|  | 38.9 | 1.77324
|  | 39 | 1.78292
|  | 39.1 | 1.79261
|  | 39.2 | 1.80229
|  | 39.3 | 1.81197
|  | 39.4 | 1.82004
|  | 39.5 | 1.82973
|  | 39.6 | 1.83941
|  | 39.7 | 1.84909
|  | 39.8 | 1.85878
|  | 39.9 | 1.86685
|  | 40 | 1.87653
|  | 40.1 | 1.88622
|  | 40.2 | 1.8959
|  | 40.3 | 1.90558
|  | 40.4 | 1.91365
|  | 40.5 | 1.92334
|  | 40.6 | 1.93302
|  | 40.7 | 1.94271
|  | 40.8 | 1.95239
|  | 40.9 | 1.96046
|  | 41 | 1.97015
|  | 41.1 | 1.97983
|  | 41.2 | 1.98951
|  | 41.3 | 1.9992
|  | 41.4 | 2.00727
|  | 41.5 | 2.01695
|  | 41.6 | 2.02664
|  | 41.7 | 2.03632
|  | 41.8 | 2.04601
|  | 41.9 | 2.05408
|  | 42 | 2.06376
|  | 42.1 | 2.07345
|  | 42.2 | 2.08313
|  | 42.3 | 2.09282
|  | 42.4 | 2.10089
|  | 42.5 | 2.11057
|  | 42.6 | 2.12026
|  | 42.7 | 2.12994
|  | 42.8 | 2.13963
|  | 42.9 | 2.14931
|  | 43 | 2.15738
|  | 43.1 | 2.16707
|  | 43.2 | 2.17675
|  | 43.3 | 2.18644
|  | 43.4 | 2.19612
|  | 43.5 | 2.2042
|  | 43.6 | 2.21388
|  | 43.7 | 2.22357
|  | 43.8 | 2.23325
|  | 43.9 | 2.24294
|  | 44 | 2.25101
|  | 44.1 | 2.26069
|  | 44.2 | 2.27038
|  | 44.3 | 2.28007
|  | 44.4 | 2.28975
|  | 44.5 | 2.29782
|  | 44.6 | 2.30751
|  | 44.7 | 2.31719
|  | 44.8 | 2.32688
|  | 44.9 | 2.33657
|  | 45 | 2.34464
|  | 45.1 | 2.35432
|  | 45.2 | 2.36401
|  | 45.3 | 2.3737
|  | 45.4 | 2.38338
|  | 45.5 | 2.39146
|  | 45.6 | 2.40114
|  | 45.7 | 2.41083
|  | 45.8 | 2.42051
|  | 45.9 | 2.4302
|  | 46 | 2.43827
|  | 46.1 | 2.44796
|  | 46.2 | 2.45765
|  | 46.3 | 2.46733
|  | 46.4 | 2.47702
|  | 46.5 | 2.48509
|  | 46.6 | 2.49478
|  | 46.7 | 2.50447
|  | 46.8 | 2.51415
|  | 46.9 | 2.52384
|  | 47 | 2.53191
|  | 47.1 | 2.5416
|  | 47.2 | 2.55129
|  | 47.3 | 2.56097
|  | 47.4 | 2.57066
|  | 47.5 | 2.57873
|  | 47.6 | 2.58842
|  | 47.7 | 2.59811
|  | 47.8 | 2.6078
|  | 47.9 | 2.61748
|  | 48 | 2.62556
|  | 48.1 | 2.63525
|  | 48.2 | 2.64493
|  | 48.3 | 2.65462
|  | 48.4 | 2.66269
|  | 48.5 | 2.67238
|  | 48.6 | 2.68207
|  | 48.7 | 2.69176
|  | 48.8 | 2.70145
|  | 48.9 | 2.70952
|  | 49 | 2.71921
|  | 49.1 | 2.7289
|  | 49.2 | 2.73858
|  | 49.3 | 2.74827
|  | 49.4 | 2.75635
|  | 49.5 | 2.76603
|  | 49.6 | 2.77572
|  | 49.7 | 2.78541
|  | 49.8 | 2.7951
|  | 49.9 | 2.80317
|  | 50 | 2.81286
|  | 50.1 | 2.82255
|  | 50.2 | 2.83224
|  | 50.3 | 2.84193
|  | 50.4 | 2.85
|  | 50.5 | 2.85969
|  | 50.6 | 2.86938
|  | 50.7 | 2.87907
|  | 50.8 | 2.88876
|  | 50.9 | 2.89683
|  | 51 | 2.90652
|  | 51.1 | 2.91621
|  | 51.2 | 2.9259
|  | 51.3 | 2.93559
|  | 51.4 | 2.94367
|  | 51.5 | 2.95336
|  | 51.6 | 2.96305
|  | 51.7 | 2.97274
|  | 51.8 | 2.98243
|  | 51.9 | 2.9905
|  | 52 | 3.00019
|  | 52.1 | 3.00988
|  | 52.2 | 3.01957
|  | 52.3 | 3.02765
|  | 52.4 | 3.03734
|  | 52.5 | 3.04703
|  | 52.6 | 3.05672
|  | 52.7 | 3.06641
|  | 52.8 | 3.07448
|  | 52.9 | 3.08417
|  | 53 | 3.09386
|  | 53.1 | 3.10355
|  | 53.2 | 3.11324
|  | 53.3 | 3.12132
|  | 53.4 | 3.13101
|  | 53.5 | 3.1407
|  | 53.6 | 3.15039
|  | 53.7 | 3.16008
|  | 53.8 | 3.16816
|  | 53.9 | 3.17785
|  | 54 | 3.18754
|  | 54.1 | 3.19723
|  | 54.2 | 3.20692
|  | 54.3 | 3.215
|  | 54.4 | 3.22469
|  | 54.5 | 3.23438
|  | 54.6 | 3.24408
|  | 54.7 | 3.25215
|  | 54.8 | 3.26184
|  | 54.9 | 3.27154
|  | 55 | 3.28123
|  | 55.1 | 3.29092
|  | 55.2 | 3.299
|  | 55.3 | 3.30869
|  | 55.4 | 3.31838
|  | 55.5 | 3.32807
|  | 55.6 | 3.33776
|  | 55.7 | 3.34584
|  | 55.8 | 3.35553
|  | 55.9 | 3.36523
|  | 56 | 3.37492
|  | 56.1 | 3.38461
|  | 56.2 | 3.39269
|  | 56.3 | 3.40238
|  | 56.4 | 3.41207
|  | 56.5 | 3.42177
|  | 56.6 | 3.42984
|  | 56.7 | 3.43954
|  | 56.8 | 3.44923
|  | 56.9 | 3.45892
|  | 57 | 3.46862
|  | 57.1 | 3.4767
|  | 57.2 | 3.48639
|  | 57.3 | 3.49608
|  | 57.4 | 3.50578
|  | 57.5 | 3.51547
|  | 57.6 | 3.52355
|  | 57.7 | 3.53324
|  | 57.8 | 3.54293
|  | 57.9 | 3.55263
|  | 58 | 3.56071
|  | 58.1 | 3.5704
|  | 58.2 | 3.5801
|  | 58.3 | 3.58979
|  | 58.4 | 3.59948
|  | 58.5 | 3.60756
|  | 58.6 | 3.61726
|  | 58.7 | 3.62695
|  | 58.8 | 3.63665
|  | 58.9 | 3.64634
|  | 59 | 3.65442
|  | 59.1 | 3.66411
|  | 59.2 | 3.67381
|  | 59.3 | 3.6835
|  | 59.4 | 3.6932
|  | 59.5 | 3.70128
|  | 59.6 | 3.71097
|  | 59.7 | 3.72067
|  | 59.8 | 3.73036
|  | 59.9 | 3.73844
|  | 60 | 3.74814

## AOI vs Wavelength
NLCL6, NLCL7 Tuning Angle vs. Wavelength
|  | Wavelength (nm) | External Tuning Angle (°)
|  | 1030 | 12.38107
|  | 1031 | 11.98743
|  | 1032 | 11.59573
|  | 1033 | 11.20595
Product Raw Data |  | 1034 | 10.81807
Type-II LBO Crystals, 1064/532/355 nm SFG |  | 1035 | 10.43367
Item # | NLCL6, NLCL7 | 1036 | 10.05114
DISCLAIMER: The data presented here are typical. Slight variations in performance data will occur from lot to lot. Please contact Technical Support with any questions regarding the use or reliability of this data. |  | 1037 | 9.670465
|  | 1038 | 9.291635
|  | 1039 | 8.914634
|  | 1040 | 8.539449
|  | 1041 | 8.166067
This data may be used in publications. However, please cite Thorlabs as the source. |  | 1042 | 7.794474
|  | 1043 | 7.424658
Additional Information: |  | 1044 | 7.058179
All data included in this document are theoretical. |  | 1045 | 6.69188
|  | 1046 | 6.327323
|  | 1047 | 5.964496
|  | 1048 | 5.60182
|  | 1049 | 5.242422
|  | 1050 | 4.884722
|  | 1051 | 4.527143
|  | 1052 | 4.171244
|  | 1053 | 3.817014
|  | 1054 | 3.464444
|  | 1055 | 3.113525
|  | 1056 | 2.762683
|  | 1057 | 2.413475
|  | 1058 | 2.065893
|  | 1059 | 1.718362
|  | 1060 | 1.372441
|  | 1061 | 1.028121
|  | 1062 | 0.6838304
|  | 1063 | 0.3411258
|  | 1064 | 0
|  | 1065 | -0.341119
|  | 1066 | -0.6806736
|  | 1067 | -1.018671
|  | 1068 | -1.356682
|  | 1069 | -1.69315
|  | 1070 | -2.029645
|  | 1071 | -2.366175
|  | 1072 | -2.699616
|  | 1073 | -3.03467
|  | 1074 | -3.368213
|  | 1075 | -3.700251
|  | 1076 | -4.032355
|  | 1077 | -4.362966
|  | 1078 | -4.693657
|  | 1079 | -5.024435
|  | 1080 | -5.353737