## OCF2520 Transmission
ITO-Coated PET Film Transmission
|  | Wavelength (nm) | % Transmission
|  | 200 | 0.00452
|  | 205 | 0.000205
|  | 210 | 0.00286
|  | 215 | 0.00122
Product Raw Data |  | 220 | -0.00223
ITO-Coated PET Film Transmission |  | 225 | 0.00696
|  | 230 | -0.00131
Item # | OCF2520 | 235 | 0.00481
DISCLAIMER: The data presented here are typical. Slight variations in performance data will occur from lot to lot. Please contact Technical Support with any questions regarding the use or reliability of this data. |  | 240 | 0.0011
|  | 245 | 0.000301
|  | 250 | 0.0049
|  | 255 | 0.00569
|  | 260 | 0.0069
|  | 265 | 0.00282
This data may be used in publications. However, please cite Thorlabs as the source. |  | 270 | 0.00112
|  | 275 | 0.00622
|  | 280 | -0.00112
Additional Information: |  | 285 | 0.00184
|  | 290 | 0.00664
|  | 295 | 0.00235
|  | 300 | 0.00256
|  | 305 | 0.00246
|  | 310 | 0.00666
|  | 315 | 0.60727
|  | 320 | 12.65402
|  | 325 | 27.27015
|  | 330 | 35.73701
|  | 335 | 39.8537
|  | 340 | 42.91073
|  | 345 | 46.20988
|  | 350 | 48.82258
|  | 355 | 51.5555
|  | 360 | 56.15461
|  | 365 | 60.85101
|  | 370 | 65.07458
|  | 375 | 67.5539
|  | 380 | 68.37369
|  | 385 | 70.43275
|  | 390 | 70.96422
|  | 395 | 72.69734
|  | 400 | 73.89346
|  | 405 | 75.33787
|  | 410 | 76.70728
|  | 415 | 77.57815
|  | 420 | 78.74921
|  | 425 | 79.29643
|  | 430 | 79.85156
|  | 435 | 80.61942
|  | 440 | 80.55311
|  | 445 | 81.2832
|  | 450 | 81.04532
|  | 455 | 81.77215
|  | 460 | 81.67488
|  | 465 | 81.84028
|  | 470 | 82.39966
|  | 475 | 82.43418
|  | 480 | 82.88375
|  | 485 | 83.1351
|  | 490 | 83.15623
|  | 495 | 83.72395
|  | 500 | 84.00853
|  | 505 | 84.11883
|  | 510 | 84.48553
|  | 515 | 84.6631
|  | 520 | 84.74796
|  | 525 | 85.05149
|  | 530 | 85.32467
|  | 535 | 85.48069
|  | 540 | 85.59273
|  | 545 | 85.67375
|  | 550 | 85.86064
|  | 555 | 86.02057
|  | 560 | 86.14089
|  | 565 | 86.33862
|  | 570 | 86.66952
|  | 575 | 86.81149
|  | 580 | 86.80546
|  | 585 | 86.90073
|  | 590 | 87.23867
|  | 595 | 87.40025
|  | 600 | 87.36066
|  | 605 | 87.40483
|  | 610 | 87.80838
|  | 615 | 88.13472
|  | 620 | 88.10596
|  | 625 | 87.91078
|  | 630 | 87.97499
|  | 635 | 88.30596
|  | 640 | 88.52492
|  | 645 | 88.29807
|  | 650 | 88.01974
|  | 655 | 88.10724
|  | 660 | 88.44657
|  | 665 | 88.73013
|  | 670 | 88.64321
|  | 675 | 88.26961
|  | 680 | 88.11589
|  | 685 | 88.46758
|  | 690 | 88.77508
|  | 695 | 88.91909
|  | 700 | 88.61454
|  | 705 | 88.26911
|  | 710 | 88.26998
|  | 715 | 88.57526
|  | 720 | 89.03373
|  | 725 | 89.2095
|  | 730 | 89.04748
|  | 735 | 88.69341
|  | 740 | 88.65297
|  | 745 | 88.88001
|  | 750 | 89.38351
|  | 755 | 89.81917
|  | 760 | 89.92531
|  | 765 | 89.66898
|  | 770 | 89.36822
|  | 775 | 89.24603
|  | 780 | 89.5192
|  | 785 | 90.0148
|  | 790 | 90.44707
|  | 795 | 90.66141
|  | 800 | 90.46222
|  | 805 | 90.12761
|  | 810 | 89.85071
|  | 815 | 89.89437
|  | 820 | 90.15894
|  | 825 | 90.6385
|  | 830 | 91.08614
|  | 835 | 91.30703
|  | 840 | 91.20933
|  | 845 | 90.81029
|  | 850 | 90.44478
|  | 855 | 90.27714
|  | 860 | 90.31092
|  | 865 | 90.80562
|  | 870 | 91.13799
|  | 875 | 91.36999
|  | 880 | 91.38007
|  | 885 | 91.13923
|  | 890 | 90.7568
|  | 895 | 90.36721
|  | 900 | 90.09229
|  | 905 | 90.02754
|  | 910 | 90.19824
|  | 915 | 90.52241
|  | 920 | 90.84589
|  | 925 | 91.05335
|  | 930 | 91.0608
|  | 935 | 90.85178
|  | 940 | 90.49812
|  | 945 | 90.08941
|  | 950 | 89.7651
|  | 955 | 89.60899
|  | 960 | 89.63919
|  | 965 | 89.85971
|  | 970 | 90.19724
|  | 975 | 90.51809
|  | 980 | 90.73041
|  | 985 | 90.75357
|  | 990 | 90.57843
|  | 995 | 90.25761
|  | 1000 | 89.86611
|  | 1005 | 89.47294
|  | 1010 | 89.15556
|  | 1015 | 89.02825
|  | 1020 | 89.10336
|  | 1025 | 89.34536
|  | 1030 | 89.67542
|  | 1035 | 90.02995
|  | 1040 | 90.30792
|  | 1045 | 90.45739
|  | 1050 | 90.45279
|  | 1055 | 90.27594
|  | 1060 | 89.98452
|  | 1065 | 89.63356
|  | 1070 | 89.27817
|  | 1075 | 88.99203
|  | 1080 | 88.86294
|  | 1085 | 88.89147
|  | 1090 | 89.01495
|  | 1095 | 89.28534
|  | 1100 | 89.6784
|  | 1105 | 89.91549
|  | 1110 | 90.15808
|  | 1115 | 90.21424
|  | 1120 | 89.87338
|  | 1125 | 89.40959
|  | 1130 | 89.13898
|  | 1135 | 89.28852
|  | 1140 | 89.25696
|  | 1145 | 89.10515
|  | 1150 | 88.88539
|  | 1155 | 88.68813
|  | 1160 | 88.65957
|  | 1165 | 88.71662
|  | 1170 | 88.94779
|  | 1175 | 89.3058
|  | 1180 | 89.72241
|  | 1185 | 90.16783
|  | 1190 | 90.56046
|  | 1195 | 90.8706
|  | 1200 | 91.07928
|  | 1205 | 91.13876
|  | 1210 | 91.0567
|  | 1215 | 90.8884
|  | 1220 | 90.65155
|  | 1225 | 90.39133
|  | 1230 | 90.13486
|  | 1235 | 89.90856
|  | 1240 | 89.74721
|  | 1245 | 89.67379
|  | 1250 | 89.69675
|  | 1255 | 89.80527
|  | 1260 | 90.0183
|  | 1265 | 90.29821
|  | 1270 | 90.61681
|  | 1275 | 90.94322
|  | 1280 | 91.23538
|  | 1285 | 91.48807
|  | 1290 | 91.69948
|  | 1295 | 91.83092
|  | 1300 | 91.84901
|  | 1305 | 91.75551
|  | 1310 | 91.56424
|  | 1315 | 91.33538
|  | 1320 | 91.05918
|  | 1325 | 90.73131
|  | 1330 | 90.46856
|  | 1335 | 90.19086
|  | 1340 | 89.9106
|  | 1345 | 89.63398
|  | 1350 | 89.46237
|  | 1355 | 89.34086
|  | 1360 | 89.18747
|  | 1365 | 89.34073
|  | 1370 | 89.65037
|  | 1375 | 89.85608
|  | 1380 | 89.98888
|  | 1385 | 90.21027
|  | 1390 | 90.4806
|  | 1395 | 90.6903
|  | 1400 | 90.55402
|  | 1405 | 90.52795
|  | 1410 | 90.54511
|  | 1415 | 90.42906
|  | 1420 | 90.43313
|  | 1425 | 90.32291
|  | 1430 | 90.21923
|  | 1435 | 90.06754
|  | 1440 | 89.88428
|  | 1445 | 89.78747
|  | 1450 | 89.56066
|  | 1455 | 89.43976
|  | 1460 | 89.22709
|  | 1465 | 89.17106
|  | 1470 | 89.09775
|  | 1475 | 89.14264
|  | 1480 | 89.23415
|  | 1485 | 89.32871
|  | 1490 | 89.48907
|  | 1495 | 89.5806
|  | 1500 | 89.811
|  | 1505 | 90.0143
|  | 1510 | 90.24647
|  | 1515 | 90.46595
|  | 1520 | 90.67247
|  | 1525 | 90.82699
|  | 1530 | 90.96846
|  | 1535 | 91.04356
|  | 1540 | 91.05873
|  | 1545 | 91.08733
|  | 1550 | 90.97168
|  | 1555 | 90.79018
|  | 1560 | 90.72282
|  | 1565 | 90.49804
|  | 1570 | 90.14988
|  | 1575 | 89.97664
|  | 1580 | 89.76945
|  | 1585 | 89.34797
|  | 1590 | 89.03713
|  | 1595 | 88.87884
|  | 1600 | 88.62538
|  | 1605 | 88.17323
|  | 1610 | 87.54695
|  | 1615 | 87.40098
|  | 1620 | 87.35905
|  | 1625 | 86.74195
|  | 1630 | 86.48204
|  | 1635 | 85.62797
|  | 1640 | 83.78181
|  | 1645 | 81.53432
|  | 1650 | 77.6712
|  | 1655 | 73.57103
|  | 1660 | 71.88111
|  | 1665 | 75.90195
|  | 1670 | 78.37365
|  | 1675 | 80.4451
|  | 1680 | 81.62742
|  | 1685 | 83.13646
|  | 1690 | 84.85027
|  | 1695 | 85.01874
|  | 1700 | 84.38081
|  | 1705 | 84.16077
|  | 1710 | 84.85756
|  | 1715 | 85.074
|  | 1720 | 85.06129
|  | 1725 | 84.96442
|  | 1730 | 84.98786
|  | 1735 | 85.12319
|  | 1740 | 85.47127
|  | 1745 | 85.75771
|  | 1750 | 85.61261
|  | 1755 | 85.46482
|  | 1760 | 85.34533
|  | 1765 | 85.12609
|  | 1770 | 85.09081
|  | 1775 | 85.20937
|  | 1780 | 85.18172
|  | 1785 | 84.95472
|  | 1790 | 84.6312
|  | 1795 | 84.33596
|  | 1800 | 84.24951
|  | 1805 | 84.47423
|  | 1810 | 84.63517
|  | 1815 | 84.81099
|  | 1820 | 84.78693
|  | 1825 | 84.82211
|  | 1830 | 85.14021
|  | 1835 | 85.48923
|  | 1840 | 85.84069
|  | 1845 | 85.87745
|  | 1850 | 85.72889
|  | 1855 | 85.66581
|  | 1860 | 85.70459
|  | 1865 | 85.79778
|  | 1870 | 85.83941
|  | 1875 | 85.90028
|  | 1880 | 86.21889
|  | 1885 | 86.24794
|  | 1890 | 85.6276
|  | 1895 | 84.45048
|  | 1900 | 83.33726
|  | 1905 | 82.90662
|  | 1910 | 83.05004
|  | 1915 | 83.39791
|  | 1920 | 84.08729
|  | 1925 | 84.62188
|  | 1930 | 84.93303
|  | 1935 | 84.83273
|  | 1940 | 84.2472
|  | 1945 | 83.37329
|  | 1950 | 82.53174
|  | 1955 | 83.10044
|  | 1960 | 84.48883
|  | 1965 | 85.09006
|  | 1970 | 84.57561
|  | 1975 | 83.7718
|  | 1980 | 83.75609
|  | 1985 | 84.56039
|  | 1990 | 85.0042
|  | 1995 | 84.1642
|  | 2000 | 83.20015
|  | 2005 | 83.32465
|  | 2010 | 84.29796
|  | 2015 | 84.48247
|  | 2020 | 83.44325
|  | 2025 | 82.72604
|  | 2030 | 83.20574
|  | 2035 | 83.71598
|  | 2040 | 83.22256
|  | 2045 | 82.56724
|  | 2050 | 82.82704
|  | 2055 | 83.41793
|  | 2060 | 83.18684
|  | 2065 | 82.36121
|  | 2070 | 81.87066
|  | 2075 | 81.57873
|  | 2080 | 80.92165
|  | 2085 | 80.58411
|  | 2090 | 81.17163
|  | 2095 | 81.91527
|  | 2100 | 81.54818
|  | 2105 | 80.20278
|  | 2110 | 78.3939
|  | 2115 | 75.38434
|  | 2120 | 73.3308
|  | 2125 | 69.69913
|  | 2130 | 66.17252
|  | 2135 | 69.08943
|  | 2140 | 73.46453
|  | 2145 | 74.88197
|  | 2150 | 72.64509
|  | 2155 | 70.15995
|  | 2160 | 73.17013
|  | 2165 | 77.33155
|  | 2170 | 78.32111
|  | 2175 | 76.39806
|  | 2180 | 74.35668
|  | 2185 | 75.9133
|  | 2190 | 78.92257
|  | 2195 | 80.02896
|  | 2200 | 80.13075
|  | 2205 | 79.7959
|  | 2210 | 78.9835
|  | 2215 | 77.36554
|  | 2220 | 73.93542
|  | 2225 | 69.94753
|  | 2230 | 67.73668
|  | 2235 | 65.37251
|  | 2240 | 62.00942
|  | 2245 | 59.93944
|  | 2250 | 58.09669
|  | 2255 | 56.71587
|  | 2260 | 57.16789
|  | 2265 | 57.46012
|  | 2270 | 57.62443
|  | 2275 | 58.77039
|  | 2280 | 59.85562
|  | 2285 | 59.81581
|  | 2290 | 58.94145
|  | 2295 | 58.36332
|  | 2300 | 57.48723
|  | 2305 | 56.97727
|  | 2310 | 57.24199
|  | 2315 | 56.63731
|  | 2320 | 54.31504
|  | 2325 | 51.27788
|  | 2330 | 50.06118
|  | 2335 | 51.07124
|  | 2340 | 53.02879
|  | 2345 | 54.83241
|  | 2350 | 55.57605
|  | 2355 | 55.69646
|  | 2360 | 55.37855
|  | 2365 | 55.36925
|  | 2370 | 56.39133
|  | 2375 | 57.57471
|  | 2380 | 58.21845
|  | 2385 | 57.60366
|  | 2390 | 55.80508
|  | 2395 | 55.91272
|  | 2400 | 58.2991
|  | 2405 | 59.99827
|  | 2410 | 59.7115
|  | 2415 | 57.51109
|  | 2420 | 56.20132
|  | 2425 | 56.19188
|  | 2430 | 54.36629
|  | 2435 | 47.97819
|  | 2440 | 38.61597
|  | 2445 | 36.73657
|  | 2450 | 44.46861
|  | 2455 | 52.66565
|  | 2460 | 57.2088
|  | 2465 | 59.73438
|  | 2470 | 61.63807
|  | 2475 | 63.58632
|  | 2480 | 65.02845
|  | 2485 | 65.50472
|  | 2490 | 65.32821
|  | 2495 | 65.14595
|  | 2500 | 65.27102