## HR Coatings
HR Optical Coatings for Thorlabs' Off Axis Parabolic Mirrors
This Excel Spread Sheet contains the reflectance data for Thorlabs' Broadband High-Reflectance Optical Coatings. Each tab contains reflectance data for a different coating, including for p-polarized, unpolarized, and s-polarized light where available.
Product Raw Data
Off Axis Parabolic Mirror Metallic Coating Reflectance, 45° AOI
The sheets given below are as follows:
| Coating Name | Description | Design Wavelength Range | AOI | Available Data
DISCLAIMER: The data presented here are typical. Slight variations in performance data will occur from lot to lot. Please contact Technical Support with any questions regarding the use or reliability of this data.
| F01 | UV Enhanced Aluminum | 250 - 450 nm | 12° and 45° | P-Polarized, S-Polarized and Unpolarized light at 12° and 45°
| P01 | Protected Silver | 450 nm - 20 µm | 12° and 45° | P-Polarized, S-Polarized and Unpolarized light at 12° and 45°
Additional Information:
| G01 | Protected Aluminum | 450 nm - 20 µm | 12° and 45° | P-Polarized, S-Polarized and Unpolarized light at 12° and 45°
| M01 | Protected Gold | 800 nm - 20 µm | 12° and 45° | P-Polarized, S-Polarized and Unpolarized light at 12° and 45°
| M03 | Unprotected Gold | 800 nm - 20 µm | 45° | P-Polarized, S-Polarized and Unpolarized light at 45°

## -F01
-F01 UV-Enhanced Aluminum Coating Reflectance
|  | Reflectance (%) at 12° AOI |  |  |  | Reflectance (%) at 45° AOI
|  | Wavelength (µm) | P-Polarized | S-Polarized | Unpolarized | Wavelength (nm) | P-Polarized | S-Polarized | Unpolarized
|  | 19.9989 | 95.07081 | 93.97088 | 94.52084 | 19.9989 | 88.56245 | 97.33029 | 92.94637
|  | 19.99079 | 95.06223 | 94.02656 | 94.5444 | 19.99079 | 88.56778 | 97.32307 | 92.94543
|  | 19.97998 | 95.05099 | 94.09969 | 94.57534 | 19.97998 | 88.57315 | 97.31357 | 92.94336
|  | 19.96917 | 95.03997 | 94.17154 | 94.60575 | 19.96917 | 88.57853 | 97.30422 | 92.94138
Product Raw Data |  | 19.96106 | 95.03184 | 94.2246 | 94.62822 | 19.96106 | 88.58395 | 97.29731 | 92.94063
-F01 Reflectance |  | 19.95025 | 95.02118 | 94.29424 | 94.65771 | 19.95025 | 88.5894 | 97.28822 | 92.93881
|  | 19.93944 | 95.01074 | 94.36264 | 94.68669 | 19.93944 | 88.59487 | 97.27927 | 92.93707
Item # | Ending in -F01 | 19.93133 | 95.00305 | 94.41312 | 94.70808 | 19.93133 | 88.60037 | 97.27266 | 92.93651
DISCLAIMER: The data presented here are typical. Slight variations in performance data will occur from lot to lot. Please contact Technical Support with any questions regarding the use or reliability of this data. |  | 19.92052 | 94.99297 | 94.47935 | 94.73616 | 19.92052 | 88.60589 | 97.26397 | 92.93493
|  | 19.9097 | 94.9831 | 94.54437 | 94.76373 | 19.9097 | 88.61145 | 97.25541 | 92.93343
|  | 19.89889 | 94.97344 | 94.60817 | 94.7908 | 19.89889 | 88.61703 | 97.247 | 92.93202
|  | 19.89078 | 94.96633 | 94.65523 | 94.81078 | 19.89078 | 88.62264 | 97.24079 | 92.93171
|  | 19.87997 | 94.95702 | 94.71694 | 94.83698 | 19.87997 | 88.62828 | 97.23262 | 92.93045
|  | 19.86915 | 94.94791 | 94.77746 | 94.86268 | 19.86915 | 88.63395 | 97.22458 | 92.92927
This data may be used in publications. However, please cite Thorlabs as the source. |  | 19.86104 | 94.94121 | 94.82208 | 94.88164 | 19.86104 | 88.63965 | 97.21865 | 92.92915
|  | 19.85023 | 94.93245 | 94.88055 | 94.9065 | 19.85023 | 88.64537 | 97.21085 | 92.92811
|  | 19.83941 | 94.92389 | 94.93786 | 94.93088 | 19.83941 | 88.65112 | 97.20319 | 92.92715
Additional Information: |  | 19.8313 | 94.9176 | 94.98009 | 94.94885 | 19.8313 | 88.65691 | 97.19752 | 92.92721
|  | 19.82048 | 94.90938 | 95.0354 | 94.97239 | 19.82048 | 88.66272 | 97.19009 | 92.9264
|  | 19.80967 | 94.90136 | 95.08957 | 94.99546 | 19.80967 | 88.66856 | 97.18278 | 92.92567
|  | 19.79885 | 94.89352 | 95.14262 | 95.01807 | 19.79885 | 88.67443 | 97.1756 | 92.92501
|  | 19.79074 | 94.88777 | 95.18168 | 95.03473 | 19.79074 | 88.68033 | 97.1703 | 92.92531
|  | 19.77992 | 94.88027 | 95.23279 | 95.05653 | 19.77992 | 88.68625 | 97.16334 | 92.9248
|  | 19.7691 | 94.87296 | 95.2828 | 95.07788 | 19.7691 | 88.69221 | 97.1565 | 92.92436
|  | 19.76099 | 94.86759 | 95.31959 | 95.09359 | 19.76099 | 88.6982 | 97.15146 | 92.92483
|  | 19.75017 | 94.8606 | 95.36771 | 95.11415 | 19.75017 | 88.70422 | 97.14484 | 92.92453
|  | 19.73935 | 94.8538 | 95.41474 | 95.13427 | 19.73935 | 88.71027 | 97.13833 | 92.9243
|  | 19.73124 | 94.84882 | 95.44933 | 95.14907 | 19.73124 | 88.71634 | 97.13354 | 92.92494
|  | 19.72042 | 94.84233 | 95.49451 | 95.16842 | 19.72042 | 88.72245 | 97.12724 | 92.92485
|  | 19.7096 | 94.83602 | 95.53865 | 95.18733 | 19.7096 | 88.72859 | 97.12106 | 92.92483
|  | 19.70148 | 94.83141 | 95.57107 | 95.20124 | 19.70148 | 88.73476 | 97.11651 | 92.92563
|  | 19.69066 | 94.82541 | 95.61339 | 95.2194 | 19.69066 | 88.74096 | 97.11053 | 92.92574
|  | 19.67984 | 94.8196 | 95.65469 | 95.23714 | 19.67984 | 88.74719 | 97.10467 | 92.92593
|  | 19.66902 | 94.81395 | 95.69498 | 95.25447 | 19.66902 | 88.75345 | 97.09892 | 92.92618
|  | 19.6609 | 94.80983 | 95.72454 | 95.26718 | 19.6609 | 88.75974 | 97.09468 | 92.92721
|  | 19.65008 | 94.80449 | 95.76307 | 95.28378 | 19.65008 | 88.76606 | 97.08912 | 92.92759
|  | 19.63926 | 94.79932 | 95.80061 | 95.29997 | 19.63926 | 88.77242 | 97.08367 | 92.92804
|  | 19.63114 | 94.79555 | 95.82813 | 95.31184 | 19.63114 | 88.7788 | 97.07965 | 92.92923
|  | 19.62032 | 94.79068 | 95.86396 | 95.32732 | 19.62032 | 88.78522 | 97.07439 | 92.92981
|  | 19.6095 | 94.78597 | 95.89882 | 95.3424 | 19.6095 | 88.79167 | 97.06923 | 92.93045
|  | 19.60138 | 94.78255 | 95.92434 | 95.35345 | 19.60138 | 88.79815 | 97.06543 | 92.93179
|  | 19.59055 | 94.77813 | 95.95754 | 95.36783 | 19.59055 | 88.80466 | 97.06046 | 92.93256
|  | 19.57973 | 94.77388 | 95.98979 | 95.38183 | 19.57973 | 88.81121 | 97.05559 | 92.9334
|  | 19.5689 | 94.76978 | 96.02111 | 95.39544 | 19.5689 | 88.81778 | 97.05081 | 92.9343
|  | 19.56079 | 94.76682 | 96.04399 | 95.4054 | 19.56079 | 88.82439 | 97.0473 | 92.93585
|  | 19.54996 | 94.76301 | 96.07369 | 95.41835 | 19.54996 | 88.83103 | 97.0427 | 92.93687
|  | 19.53913 | 94.75935 | 96.10248 | 95.43092 | 19.53913 | 88.83771 | 97.0382 | 92.93795
|  | 19.53101 | 94.75672 | 96.12348 | 95.4401 | 19.53101 | 88.84441 | 97.03488 | 92.93965
|  | 19.52019 | 94.75334 | 96.1507 | 95.45202 | 19.52019 | 88.85115 | 97.03055 | 92.94085
|  | 19.50936 | 94.75011 | 96.17702 | 95.46357 | 19.50936 | 88.85793 | 97.02631 | 92.94212
|  | 19.50124 | 94.74779 | 96.19619 | 95.47199 | 19.50124 | 88.86473 | 97.02319 | 92.94396
|  | 19.49041 | 94.74484 | 96.22098 | 95.48291 | 19.49041 | 88.87157 | 97.01912 | 92.94534
|  | 19.47958 | 94.74203 | 96.24491 | 95.49347 | 19.47958 | 88.87844 | 97.01513 | 92.94679
|  | 19.47146 | 94.74003 | 96.26229 | 95.50116 | 19.47146 | 88.88535 | 97.0122 | 92.94877
|  | 19.46063 | 94.73748 | 96.28472 | 95.5111 | 19.46063 | 88.89229 | 97.00837 | 92.95033
|  | 19.44981 | 94.73509 | 96.30631 | 95.5207 | 19.44981 | 88.89926 | 97.00463 | 92.95194
|  | 19.43898 | 94.73284 | 96.32706 | 95.52995 | 19.43898 | 88.90627 | 97.00098 | 92.95362
|  | 19.43085 | 94.73125 | 96.34208 | 95.53666 | 19.43085 | 88.9133 | 96.99829 | 92.9558
|  | 19.42002 | 94.72925 | 96.36138 | 95.54532 | 19.42002 | 88.92038 | 96.99479 | 92.95758
|  | 19.40919 | 94.7274 | 96.37987 | 95.55363 | 19.40919 | 88.92748 | 96.99137 | 92.95943
|  | 19.40107 | 94.7261 | 96.39321 | 95.55966 | 19.40107 | 88.93462 | 96.98886 | 92.96174
|  | 19.39024 | 94.72449 | 96.4103 | 95.5674 | 19.39024 | 88.9418 | 96.98558 | 92.96369
|  | 19.37941 | 94.72303 | 96.42659 | 95.57481 | 19.37941 | 88.949 | 96.98239 | 92.9657
|  | 19.37128 | 94.72202 | 96.4383 | 95.58016 | 19.37128 | 88.95624 | 96.98005 | 92.96815
|  | 19.36045 | 94.72079 | 96.45322 | 95.58701 | 19.36045 | 88.96352 | 96.97699 | 92.97026
|  | 19.34962 | 94.7197 | 96.46738 | 95.59354 | 19.34962 | 88.97083 | 96.97402 | 92.97242
|  | 19.34149 | 94.71897 | 96.47749 | 95.59823 | 19.34149 | 88.97817 | 96.97184 | 92.975
|  | 19.33066 | 94.71812 | 96.49031 | 95.60422 | 19.33066 | 88.98554 | 96.969 | 92.97727
|  | 19.31983 | 94.7174 | 96.50238 | 95.60989 | 19.31983 | 88.99295 | 96.96623 | 92.97959
|  | 19.3117 | 94.71694 | 96.51095 | 95.61395 | 19.3117 | 89.00039 | 96.9642 | 92.9823
|  | 19.30087 | 94.71645 | 96.52172 | 95.61909 | 19.30087 | 89.00787 | 96.96157 | 92.98472
|  | 19.29003 | 94.71609 | 96.53177 | 95.62393 | 19.29003 | 89.01538 | 96.959 | 92.98719
|  | 19.2792 | 94.71585 | 96.54109 | 95.62847 | 19.2792 | 89.02293 | 96.95651 | 92.98972
|  | 19.27107 | 94.71576 | 96.54762 | 95.63169 | 19.27107 | 89.0305 | 96.95469 | 92.9926
|  | 19.26023 | 94.71575 | 96.55569 | 95.63572 | 19.26023 | 89.03812 | 96.95232 | 92.99522
|  | 19.2494 | 94.71586 | 96.56307 | 95.63946 | 19.2494 | 89.04576 | 96.95002 | 92.99789
|  | 19.24127 | 94.71602 | 96.56814 | 95.64208 | 19.24127 | 89.05344 | 96.94834 | 93.00089
|  | 19.23043 | 94.71635 | 96.5743 | 95.64533 | 19.23043 | 89.06115 | 96.94616 | 93.00366
|  | 19.2196 | 94.7168 | 96.57978 | 95.64829 | 19.2196 | 89.0689 | 96.94404 | 93.00647
|  | 19.21147 | 94.71722 | 96.58345 | 95.65033 | 19.21147 | 89.07668 | 96.9425 | 93.00959
|  | 19.20063 | 94.71788 | 96.58775 | 95.65281 | 19.20063 | 89.0845 | 96.9405 | 93.0125
|  | 19.18979 | 94.71865 | 96.59139 | 95.65502 | 19.18979 | 89.09235 | 96.93856 | 93.01545
|  | 19.18167 | 94.71931 | 96.59369 | 95.6565 | 19.18167 | 89.10023 | 96.93715 | 93.01869
|  | 19.17083 | 94.7203 | 96.59619 | 95.65824 | 19.17083 | 89.10815 | 96.93532 | 93.02173
|  | 19.15999 | 94.72139 | 96.59804 | 95.65972 | 19.15999 | 89.1161 | 96.93355 | 93.02483
|  | 19.14915 | 94.7226 | 96.59926 | 95.66093 | 19.14915 | 89.12409 | 96.93184 | 93.02796
|  | 19.14102 | 94.72359 | 96.59976 | 95.66167 | 19.14102 | 89.13211 | 96.9306 | 93.03135
|  | 19.13018 | 94.72499 | 96.59988 | 95.66244 | 19.13018 | 89.14016 | 96.929 | 93.03458
|  | 19.11934 | 94.72651 | 96.59938 | 95.66295 | 19.11934 | 89.14825 | 96.92745 | 93.03785
|  | 19.11121 | 94.72773 | 96.59861 | 95.66317 | 19.11121 | 89.15637 | 96.92633 | 93.04135
|  | 19.10037 | 94.72944 | 96.59705 | 95.66324 | 19.10037 | 89.16452 | 96.92488 | 93.0447
|  | 19.08952 | 94.73125 | 96.59489 | 95.66307 | 19.08952 | 89.17271 | 96.92349 | 93.0481
|  | 19.08139 | 94.73269 | 96.59288 | 95.66278 | 19.08139 | 89.18093 | 96.92248 | 93.05171
|  | 19.07055 | 94.73469 | 96.58969 | 95.66219 | 19.07055 | 89.18919 | 96.92118 | 93.05519
|  | 19.05971 | 94.7368 | 96.58591 | 95.66136 | 19.05971 | 89.19748 | 96.91994 | 93.05871
|  | 19.05158 | 94.73845 | 96.58271 | 95.66058 | 19.05158 | 89.20581 | 96.91904 | 93.06242
|  | 19.04073 | 94.74074 | 96.57794 | 95.65934 | 19.04073 | 89.21417 | 96.91788 | 93.06602
|  | 19.02989 | 94.74313 | 96.5726 | 95.65787 | 19.02989 | 89.22256 | 96.91678 | 93.06967
|  | 19.02176 | 94.74499 | 96.56824 | 95.65662 | 19.02176 | 89.23099 | 96.91598 | 93.07348
|  | 19.01091 | 94.74756 | 96.56194 | 95.65475 | 19.01091 | 89.23945 | 96.91496 | 93.07721
|  | 19.00007 | 94.75023 | 96.55509 | 95.65266 | 19.00007 | 89.24794 | 96.91399 | 93.08097
|  | 18.98922 | 94.75299 | 96.54771 | 95.65035 | 18.98922 | 89.25647 | 96.91307 | 93.08477
|  | 18.98109 | 94.75513 | 96.54182 | 95.64847 | 18.98109 | 89.26504 | 96.91241 | 93.08872
|  | 18.97024 | 94.75806 | 96.53351 | 95.64578 | 18.97024 | 89.27363 | 96.91157 | 93.0926
|  | 18.9594 | 94.76109 | 96.52468 | 95.64288 | 18.9594 | 89.28226 | 96.91077 | 93.09652
|  | 18.95126 | 94.76342 | 96.51772 | 95.64057 | 18.95126 | 89.29093 | 96.9102 | 93.10057
|  | 18.94041 | 94.76661 | 96.508 | 95.6373 | 18.94041 | 89.29963 | 96.90948 | 93.10456
|  | 18.92957 | 94.76989 | 96.49777 | 95.63383 | 18.92957 | 89.30836 | 96.90881 | 93.10858
|  | 18.92143 | 94.77241 | 96.48977 | 95.63109 | 18.92143 | 89.31713 | 96.90833 | 93.11273
|  | 18.91058 | 94.77585 | 96.47868 | 95.62727 | 18.91058 | 89.32593 | 96.90772 | 93.11682
|  | 18.89974 | 94.77938 | 96.4671 | 95.62324 | 18.89974 | 89.33476 | 96.90716 | 93.12096
|  | 18.8916 | 94.78208 | 96.4581 | 95.62009 | 18.8916 | 89.34363 | 96.90676 | 93.1252
|  | 18.88075 | 94.78577 | 96.44569 | 95.61573 | 18.88075 | 89.35253 | 96.90627 | 93.1294
|  | 18.8699 | 94.78954 | 96.43281 | 95.61117 | 18.8699 | 89.36147 | 96.90582 | 93.13364
|  | 18.86176 | 94.79242 | 96.42284 | 95.60763 | 18.86176 | 89.37043 | 96.9055 | 93.13797
|  | 18.85092 | 94.79633 | 96.40915 | 95.60274 | 18.85092 | 89.37944 | 96.90511 | 93.14227
|  | 18.84006 | 94.80033 | 96.39501 | 95.59767 | 18.84006 | 89.38847 | 96.90476 | 93.14662
|  | 18.83193 | 94.80339 | 96.38411 | 95.59375 | 18.83193 | 89.39754 | 96.90452 | 93.15103
|  | 18.82108 | 94.80753 | 96.36919 | 95.58836 | 18.82108 | 89.40665 | 96.90423 | 93.15544
|  | 18.81023 | 94.81176 | 96.35383 | 95.58279 | 18.81023 | 89.41579 | 96.90397 | 93.15988
|  | 18.79937 | 94.81606 | 96.33805 | 95.57705 | 18.79937 | 89.42496 | 96.90375 | 93.16435
|  | 18.79124 | 94.81934 | 96.32593 | 95.57263 | 18.79124 | 89.43416 | 96.9036 | 93.16888
|  | 18.78038 | 94.82378 | 96.3094 | 95.56659 | 18.78038 | 89.4434 | 96.90344 | 93.17342
|  | 18.76953 | 94.8283 | 96.29246 | 95.56038 | 18.76953 | 89.45267 | 96.90331 | 93.17799
|  | 18.76139 | 94.83174 | 96.27948 | 95.55561 | 18.76139 | 89.46198 | 96.90323 | 93.1826
|  | 18.75054 | 94.83639 | 96.26183 | 95.54911 | 18.75054 | 89.47132 | 96.90315 | 93.18723
|  | 18.73968 | 94.84111 | 96.24378 | 95.54244 | 18.73968 | 89.48069 | 96.9031 | 93.19189
|  | 18.73154 | 94.8447 | 96.22998 | 95.53734 | 18.73154 | 89.49009 | 96.90308 | 93.19659
|  | 18.72069 | 94.84955 | 96.21125 | 95.5304 | 18.72069 | 89.49953 | 96.90308 | 93.20131
|  | 18.70984 | 94.85448 | 96.19212 | 95.5233 | 18.70984 | 89.509 | 96.90311 | 93.20606
|  | 18.70169 | 94.85821 | 96.17754 | 95.51788 | 18.70169 | 89.51851 | 96.90315 | 93.21083
|  | 18.69084 | 94.86326 | 96.15776 | 95.51051 | 18.69084 | 89.52805 | 96.90323 | 93.21564
|  | 18.67998 | 94.86838 | 96.13761 | 95.50299 | 18.67998 | 89.53762 | 96.90333 | 93.22048
|  | 18.67184 | 94.87226 | 96.12226 | 95.49726 | 18.67184 | 89.54722 | 96.90343 | 93.22533
|  | 18.66099 | 94.87749 | 96.10148 | 95.48949 | 18.66099 | 89.55686 | 96.90357 | 93.23022
|  | 18.65013 | 94.88279 | 96.08035 | 95.48157 | 18.65013 | 89.56653 | 96.90375 | 93.23514
|  | 18.64199 | 94.88681 | 96.06428 | 95.47554 | 18.64199 | 89.57624 | 96.90389 | 93.24006
|  | 18.63113 | 94.89222 | 96.04254 | 95.46738 | 18.63113 | 89.58598 | 96.9041 | 93.24504
|  | 18.62027 | 94.8977 | 96.02046 | 95.45908 | 18.62027 | 89.59575 | 96.90434 | 93.25004
|  | 18.61213 | 94.90185 | 96.00369 | 95.45277 | 18.61213 | 89.60555 | 96.90453 | 93.25504
|  | 18.60127 | 94.90743 | 95.98103 | 95.44423 | 18.60127 | 89.61539 | 96.9048 | 93.26009
|  | 18.59041 | 94.91308 | 95.95805 | 95.43556 | 18.59041 | 89.62525 | 96.9051 | 93.26518
|  | 18.57955 | 94.91879 | 95.93475 | 95.42677 | 18.57955 | 89.63516 | 96.90541 | 93.27028
|  | 18.57141 | 94.92311 | 95.91707 | 95.42009 | 18.57141 | 89.64509 | 96.90566 | 93.27538
|  | 18.56055 | 94.92892 | 95.89322 | 95.41107 | 18.56055 | 89.65506 | 96.90601 | 93.28053
|  | 18.54969 | 94.93479 | 95.86907 | 95.40193 | 18.54969 | 89.66506 | 96.90638 | 93.28572
|  | 18.54154 | 94.93923 | 95.85076 | 95.39499 | 18.54154 | 89.67509 | 96.90667 | 93.29088
|  | 18.53068 | 94.9452 | 95.82608 | 95.38564 | 18.53068 | 89.68516 | 96.90706 | 93.29611
|  | 18.51982 | 94.95122 | 95.80112 | 95.37617 | 18.51982 | 89.69525 | 96.90748 | 93.30137
|  | 18.51168 | 94.95577 | 95.78221 | 95.36899 | 18.51168 | 89.70538 | 96.9078 | 93.30659
|  | 18.50082 | 94.96189 | 95.75674 | 95.35932 | 18.50082 | 89.71555 | 96.90825 | 93.3119
|  | 18.48995 | 94.96807 | 95.731 | 95.34953 | 18.48995 | 89.72574 | 96.90871 | 93.31722
|  | 18.48181 | 94.97273 | 95.71152 | 95.34212 | 18.48181 | 89.73597 | 96.90906 | 93.32251
|  | 18.47094 | 94.97899 | 95.68531 | 95.33215 | 18.47094 | 89.74623 | 96.90955 | 93.32789
|  | 18.46008 | 94.9853 | 95.65883 | 95.32207 | 18.46008 | 89.75652 | 96.91004 | 93.33328
|  | 18.45193 | 94.99007 | 95.6388 | 95.31443 | 18.45193 | 89.76684 | 96.91043 | 93.33864
|  | 18.44107 | 94.99647 | 95.61187 | 95.30417 | 18.44107 | 89.7772 | 96.91095 | 93.34407
|  | 18.43021 | 95.00292 | 95.58469 | 95.2938 | 18.43021 | 89.78759 | 96.91148 | 93.34954
|  | 18.42206 | 95.00779 | 95.56414 | 95.28596 | 18.42206 | 89.79801 | 96.91189 | 93.35495
|  | 18.4112 | 95.01432 | 95.53653 | 95.27542 | 18.4112 | 89.80846 | 96.91245 | 93.36045
|  | 18.40033 | 95.02089 | 95.50869 | 95.26479 | 18.40033 | 89.81894 | 96.91301 | 93.36598
|  | 18.39218 | 95.02586 | 95.48765 | 95.25675 | 18.39218 | 89.82946 | 96.91344 | 93.37145
|  | 18.38132 | 95.03251 | 95.4594 | 95.24595 | 18.38132 | 89.84001 | 96.91403 | 93.37702
|  | 18.37045 | 95.03921 | 95.43092 | 95.23506 | 18.37045 | 89.85059 | 96.91462 | 93.3826
|  | 18.35958 | 95.04595 | 95.40222 | 95.22409 | 18.35958 | 89.8612 | 96.91522 | 93.38821
|  | 18.35143 | 95.05104 | 95.38055 | 95.21579 | 18.35143 | 89.87184 | 96.91568 | 93.39376
|  | 18.34057 | 95.05785 | 95.35148 | 95.20467 | 18.34057 | 89.88251 | 96.91629 | 93.3994
|  | 18.3297 | 95.06471 | 95.3222 | 95.19345 | 18.3297 | 89.89322 | 96.91692 | 93.40507
|  | 18.32155 | 95.06987 | 95.3001 | 95.18499 | 18.32155 | 89.90396 | 96.91739 | 93.41067
|  | 18.31068 | 95.0768 | 95.27046 | 95.17363 | 18.31068 | 89.91472 | 96.91802 | 93.41637
|  | 18.29981 | 95.08376 | 95.24063 | 95.1622 | 18.29981 | 89.92552 | 96.91867 | 93.42209
|  | 18.29166 | 95.08901 | 95.21813 | 95.15357 | 18.29166 | 89.93635 | 96.91915 | 93.42775
|  | 18.28079 | 95.09604 | 95.18797 | 95.142 | 18.28079 | 89.94721 | 96.9198 | 93.43351
|  | 18.26992 | 95.1031 | 95.15762 | 95.13036 | 18.26992 | 89.95811 | 96.92046 | 93.43928
|  | 18.26177 | 95.10843 | 95.13473 | 95.12158 | 18.26177 | 89.96903 | 96.92095 | 93.44499
|  | 18.2509 | 95.11555 | 95.10407 | 95.10981 | 18.2509 | 89.97998 | 96.92162 | 93.4508
|  | 18.24003 | 95.12271 | 95.07324 | 95.09797 | 18.24003 | 89.99097 | 96.92229 | 93.45663
|  | 18.23188 | 95.1281 | 95.05 | 95.08905 | 18.23188 | 90.00199 | 96.92279 | 93.46239
|  | 18.22101 | 95.13532 | 95.01887 | 95.0771 | 18.22101 | 90.01303 | 96.92346 | 93.46825
|  | 18.21014 | 95.14257 | 94.98759 | 95.06508 | 18.21014 | 90.02411 | 96.92414 | 93.47412
|  | 18.20199 | 95.14803 | 94.96402 | 95.05602 | 18.20199 | 90.03522 | 96.92465 | 93.47993
|  | 18.19111 | 95.15534 | 94.93246 | 95.0439 | 18.19111 | 90.04636 | 96.92532 | 93.48584
|  | 18.18024 | 95.16267 | 94.90075 | 95.03171 | 18.18024 | 90.05753 | 96.926 | 93.49177
|  | 18.17209 | 95.16819 | 94.87687 | 95.02253 | 18.17209 | 90.06873 | 96.92651 | 93.49762
|  | 18.16121 | 95.17558 | 94.84491 | 95.01024 | 18.16121 | 90.07996 | 96.92719 | 93.50358
|  | 18.15034 | 95.18299 | 94.81281 | 94.9979 | 18.15034 | 90.09122 | 96.92788 | 93.50955
|  | 18.14219 | 95.18857 | 94.78865 | 94.98861 | 18.14219 | 90.10251 | 96.92839 | 93.51545
|  | 18.13131 | 95.19603 | 94.75631 | 94.97617 | 18.13131 | 90.11383 | 96.92907 | 93.52145
|  | 18.12044 | 95.20351 | 94.72385 | 94.96368 | 18.12044 | 90.12518 | 96.92974 | 93.52746
|  | 18.11228 | 95.20914 | 94.69942 | 94.95428 | 18.11228 | 90.13656 | 96.93025 | 93.5334
|  | 18.10141 | 95.21667 | 94.66675 | 94.94171 | 18.10141 | 90.14796 | 96.93093 | 93.53945
|  | 18.09053 | 95.22423 | 94.63396 | 94.92909 | 18.09053 | 90.1594 | 96.9316 | 93.5455
|  | 18.08238 | 95.22991 | 94.60929 | 94.9196 | 18.08238 | 90.17087 | 96.93211 | 93.55149
|  | 18.0715 | 95.2375 | 94.5763 | 94.9069 | 18.0715 | 90.18237 | 96.93277 | 93.55757
|  | 18.06063 | 95.24512 | 94.54321 | 94.89416 | 18.06063 | 90.1939 | 96.93344 | 93.56367
|  | 18.04975 | 95.25275 | 94.51001 | 94.88138 | 18.04975 | 90.20546 | 96.9341 | 93.56978
|  | 18.04159 | 95.25849 | 94.48505 | 94.87177 | 18.04159 | 90.21705 | 96.9346 | 93.57582
|  | 18.03072 | 95.26617 | 94.45168 | 94.85892 | 18.03072 | 90.22866 | 96.93525 | 93.58196
|  | 18.01984 | 95.27386 | 94.41822 | 94.84604 | 18.01984 | 90.24031 | 96.9359 | 93.5881
|  | 18.01168 | 95.27964 | 94.39306 | 94.83635 | 18.01168 | 90.25198 | 96.93639 | 93.59418
|  | 18.0008 | 95.28736 | 94.35945 | 94.82341 | 18.0008 | 90.26369 | 96.93703 | 93.60036
|  | 17.98992 | 95.2951 | 94.32575 | 94.81043 | 17.98992 | 90.27542 | 96.93766 | 93.60654
|  | 17.98177 | 95.30092 | 94.30043 | 94.80067 | 17.98177 | 90.28718 | 96.93813 | 93.61266
|  | 17.97089 | 95.30869 | 94.26659 | 94.78764 | 17.97089 | 90.29897 | 96.93876 | 93.61886
|  | 17.96001 | 95.31647 | 94.23269 | 94.77458 | 17.96001 | 90.31079 | 96.93938 | 93.62508
|  | 17.95185 | 95.32232 | 94.20721 | 94.76477 | 17.95185 | 90.32263 | 96.93984 | 93.63123
|  | 17.94097 | 95.33013 | 94.17319 | 94.75166 | 17.94097 | 90.33451 | 96.94044 | 93.63748
|  | 17.93009 | 95.33796 | 94.1391 | 94.73853 | 17.93009 | 90.34641 | 96.94104 | 93.64373
|  | 17.92193 | 95.34383 | 94.1135 | 94.72866 | 17.92193 | 90.35835 | 96.94148 | 93.64991
|  | 17.91105 | 95.35168 | 94.07931 | 94.71549 | 17.91105 | 90.37031 | 96.94207 | 93.65619
|  | 17.90017 | 95.35954 | 94.04506 | 94.7023 | 17.90017 | 90.3823 | 96.94264 | 93.66247
|  | 17.892 | 95.36544 | 94.01934 | 94.69239 | 17.892 | 90.39431 | 96.94307 | 93.66869
|  | 17.88112 | 95.37332 | 93.98501 | 94.67917 | 17.88112 | 90.40636 | 96.94363 | 93.67499
|  | 17.87024 | 95.38121 | 93.95064 | 94.66592 | 17.87024 | 90.41843 | 96.94418 | 93.6813
|  | 17.86208 | 95.38713 | 93.92483 | 94.65598 | 17.86208 | 90.43053 | 96.94458 | 93.68756
|  | 17.8512 | 95.39503 | 93.89038 | 94.64271 | 17.8512 | 90.44266 | 96.94512 | 93.69389
|  | 17.84031 | 95.40295 | 93.8559 | 94.62942 | 17.84031 | 90.45482 | 96.94564 | 93.70023
|  | 17.83215 | 95.40889 | 93.83002 | 94.61945 | 17.83215 | 90.467 | 96.94603 | 93.70651
|  | 17.82127 | 95.41681 | 93.79548 | 94.60615 | 17.82127 | 90.47921 | 96.94653 | 93.71287
|  | 17.81038 | 95.42474 | 93.76092 | 94.59283 | 17.81038 | 90.49145 | 96.94703 | 93.71924
|  | 17.80222 | 95.4307 | 93.73498 | 94.58284 | 17.80222 | 90.50371 | 96.94739 | 93.72555
|  | 17.79134 | 95.43864 | 93.70038 | 94.56951 | 17.79134 | 90.51601 | 96.94786 | 93.73193
|  | 17.78045 | 95.44659 | 93.66576 | 94.55617 | 17.78045 | 90.52832 | 96.94833 | 93.73833
|  | 17.77229 | 95.45255 | 93.63979 | 94.54617 | 17.77229 | 90.54067 | 96.94867 | 93.74467
|  | 17.7614 | 95.4605 | 93.60514 | 94.53282 | 17.7614 | 90.55304 | 96.94911 | 93.75108
|  | 17.75052 | 95.46846 | 93.57049 | 94.51947 | 17.75052 | 90.56544 | 96.94954 | 93.75749
|  | 17.74235 | 95.47443 | 93.54449 | 94.50946 | 17.74235 | 90.57787 | 96.94985 | 93.76386
|  | 17.73146 | 95.4824 | 93.50983 | 94.49611 | 17.73146 | 90.59032 | 96.95026 | 93.77029
|  | 17.72058 | 95.49036 | 93.47516 | 94.48276 | 17.72058 | 90.6028 | 96.95065 | 93.77673
|  | 17.71241 | 95.49633 | 93.44916 | 94.47275 | 17.71241 | 90.61531 | 96.95094 | 93.78312
|  | 17.70152 | 95.5043 | 93.4145 | 94.4594 | 17.70152 | 90.62784 | 96.95131 | 93.78957
|  | 17.69064 | 95.51226 | 93.37984 | 94.44605 | 17.69064 | 90.6404 | 96.95166 | 93.79603
|  | 17.68247 | 95.51824 | 93.35386 | 94.43605 | 17.68247 | 90.65298 | 96.95192 | 93.80245
|  | 17.67158 | 95.5262 | 93.31922 | 94.42271 | 17.67158 | 90.66559 | 96.95225 | 93.80892
|  | 17.66069 | 95.53417 | 93.2846 | 94.40938 | 17.66069 | 90.67823 | 96.95257 | 93.8154
|  | 17.65253 | 95.54014 | 93.25864 | 94.39939 | 17.65253 | 90.69089 | 96.95279 | 93.82184
|  | 17.64164 | 95.54809 | 93.22405 | 94.38607 | 17.64164 | 90.70358 | 96.95308 | 93.82833
|  | 17.63075 | 95.55605 | 93.18948 | 94.37277 | 17.63075 | 90.71629 | 96.95336 | 93.83483
|  | 17.62258 | 95.56201 | 93.16357 | 94.36279 | 17.62258 | 90.72903 | 96.95356 | 93.84129
|  | 17.61169 | 95.56996 | 93.12905 | 94.34951 | 17.61169 | 90.74179 | 96.9538 | 93.8478
|  | 17.6008 | 95.57791 | 93.09455 | 94.33623 | 17.6008 | 90.75458 | 96.95404 | 93.85431
|  | 17.59263 | 95.58386 | 93.0687 | 94.32628 | 17.59263 | 90.7674 | 96.9542 | 93.8608
|  | 17.58174 | 95.5918 | 93.03427 | 94.31303 | 17.58174 | 90.78024 | 96.9544 | 93.86732
|  | 17.57085 | 95.59973 | 92.99987 | 94.2998 | 17.57085 | 90.7931 | 96.95459 | 93.87385
|  | 17.56268 | 95.60567 | 92.97409 | 94.28988 | 17.56268 | 90.80599 | 96.95472 | 93.88036
|  | 17.55179 | 95.61359 | 92.93977 | 94.27668 | 17.55179 | 90.8189 | 96.95488 | 93.88689
|  | 17.5409 | 95.6215 | 92.90548 | 94.26349 | 17.5409 | 90.83184 | 96.95502 | 93.89343
|  | 17.53273 | 95.62742 | 92.8798 | 94.25361 | 17.53273 | 90.8448 | 96.95512 | 93.89996
|  | 17.52183 | 95.63532 | 92.8456 | 94.24046 | 17.52183 | 90.85779 | 96.95523 | 93.90651
|  | 17.51094 | 95.6432 | 92.81145 | 94.22733 | 17.51094 | 90.8708 | 96.95532 | 93.91306
|  | 17.50005 | 95.65108 | 92.77735 | 94.21422 | 17.50005 | 90.88384 | 96.9554 | 93.91962
|  | 17.49188 | 95.65698 | 92.75182 | 94.2044 | 17.49188 | 90.8969 | 96.95545 | 93.92617
|  | 17.48098 | 95.66484 | 92.71782 | 94.19133 | 17.48098 | 90.90998 | 96.95549 | 93.93274
|  | 17.47009 | 95.67269 | 92.68388 | 94.17829 | 17.47009 | 90.92309 | 96.95552 | 93.9393
|  | 17.46192 | 95.67856 | 92.65847 | 94.16852 | 17.46192 | 90.93622 | 96.95553 | 93.94587
|  | 17.45102 | 95.68639 | 92.62465 | 94.15552 | 17.45102 | 90.94937 | 96.95552 | 93.95245
|  | 17.44012 | 95.69421 | 92.59089 | 94.14255 | 17.44012 | 90.96255 | 96.9555 | 93.95903
|  | 17.43195 | 95.70006 | 92.56562 | 94.13284 | 17.43195 | 90.97575 | 96.95547 | 93.96561
|  | 17.42106 | 95.70785 | 92.53198 | 94.11992 | 17.42106 | 90.98898 | 96.95542 | 93.9722
|  | 17.41016 | 95.71563 | 92.49842 | 94.10703 | 17.41016 | 91.00222 | 96.95534 | 93.97878
|  | 17.40199 | 95.72145 | 92.4733 | 94.09738 | 17.40199 | 91.01549 | 96.95527 | 93.98538
|  | 17.39109 | 95.72921 | 92.43987 | 94.08454 | 17.39109 | 91.02879 | 96.95516 | 93.99198
|  | 17.38019 | 95.73695 | 92.40652 | 94.07173 | 17.38019 | 91.0421 | 96.95503 | 93.99857
|  | 17.37202 | 95.74274 | 92.38156 | 94.06215 | 17.37202 | 91.05544 | 96.95493 | 94.00518
|  | 17.36112 | 95.75045 | 92.34836 | 94.04941 | 17.36112 | 91.06881 | 96.95476 | 94.01178
|  | 17.35022 | 95.75815 | 92.31524 | 94.03669 | 17.35022 | 91.08219 | 96.95458 | 94.01839
|  | 17.34205 | 95.76391 | 92.29046 | 94.02718 | 17.34205 | 91.0956 | 96.95443 | 94.02501
|  | 17.33115 | 95.77157 | 92.2575 | 94.01453 | 17.33115 | 91.10903 | 96.95421 | 94.03162
|  | 17.32025 | 95.77922 | 92.22463 | 94.00192 | 17.32025 | 91.12248 | 96.95398 | 94.03823
|  | 17.31208 | 95.78494 | 92.20003 | 93.99249 | 17.31208 | 91.13595 | 96.95379 | 94.04487
|  | 17.30118 | 95.79256 | 92.16733 | 93.97994 | 17.30118 | 91.14944 | 96.95351 | 94.05148
|  | 17.29027 | 95.80015 | 92.13472 | 93.96744 | 17.29027 | 91.16296 | 96.95322 | 94.05809
|  | 17.2821 | 95.80584 | 92.11033 | 93.95808 | 17.2821 | 91.1765 | 96.95299 | 94.06474
|  | 17.2712 | 95.8134 | 92.07789 | 93.94565 | 17.2712 | 91.19006 | 96.95266 | 94.07136
|  | 17.2603 | 95.82094 | 92.04556 | 93.93325 | 17.2603 | 91.20364 | 96.9523 | 94.07797
|  | 17.25212 | 95.82659 | 92.02138 | 93.92399 | 17.25212 | 91.21724 | 96.95203 | 94.08463
|  | 17.24122 | 95.83409 | 91.98924 | 93.91167 | 17.24122 | 91.23087 | 96.95164 | 94.09125
|  | 17.23032 | 95.84158 | 91.9572 | 93.89939 | 17.23032 | 91.24451 | 96.95123 | 94.09787
|  | 17.22214 | 95.84718 | 91.93325 | 93.89021 | 17.22214 | 91.25818 | 96.95091 | 94.10454
|  | 17.21124 | 95.85463 | 91.9014 | 93.87801 | 17.21124 | 91.27186 | 96.95047 | 94.11116
|  | 17.20033 | 95.86205 | 91.86967 | 93.86586 | 17.20033 | 91.28557 | 96.95 | 94.11778
|  | 17.19216 | 95.8676 | 91.84595 | 93.85678 | 17.19216 | 91.2993 | 96.94963 | 94.12447
|  | 17.18125 | 95.87499 | 91.81443 | 93.84471 | 17.18125 | 91.31305 | 96.94913 | 94.13109
|  | 17.17035 | 95.88235 | 91.78302 | 93.83268 | 17.17035 | 91.32681 | 96.9486 | 94.13771
|  | 17.16217 | 95.88785 | 91.75954 | 93.8237 | 17.16217 | 91.3406 | 96.94819 | 94.1444
|  | 17.15127 | 95.89517 | 91.72835 | 93.81176 | 17.15127 | 91.35441 | 96.94763 | 94.15102
|  | 17.14036 | 95.90247 | 91.69728 | 93.79987 | 17.14036 | 91.36824 | 96.94704 | 94.15764
|  | 17.13218 | 95.90792 | 91.67406 | 93.79099 | 17.13218 | 91.38209 | 96.94659 | 94.16434
|  | 17.12128 | 95.91517 | 91.64321 | 93.77919 | 17.12128 | 91.39596 | 96.94596 | 94.17096
|  | 17.11037 | 95.92239 | 91.61249 | 93.76744 | 17.11037 | 91.40984 | 96.94532 | 94.17758
|  | 17.10219 | 95.92779 | 91.58953 | 93.75866 | 17.10219 | 91.42375 | 96.94482 | 94.18428
|  | 17.09129 | 95.93497 | 91.55904 | 93.747 | 17.09129 | 91.43768 | 96.94413 | 94.1909
|  | 17.08038 | 95.94212 | 91.52868 | 93.7354 | 17.08038 | 91.45162 | 96.94342 | 94.19752
|  | 17.0722 | 95.94747 | 91.506 | 93.72673 | 17.0722 | 91.46559 | 96.94288 | 94.20423
|  | 17.06129 | 95.95457 | 91.57588 | 93.76522 | 17.06129 | 91.47957 | 96.94213 | 94.21085
|  | 17.05038 | 95.96164 | 91.54589 | 93.75377 | 17.05038 | 91.49358 | 96.94136 | 94.21747
|  | 17.0422 | 95.96693 | 91.5235 | 93.74521 | 17.0422 | 91.5076 | 96.94077 | 94.22418
|  | 17.03129 | 95.97396 | 91.59376 | 93.78386 | 17.03129 | 91.52164 | 96.93996 | 94.2308
|  | 17.02039 | 95.98095 | 91.56416 | 93.77256 | 17.02039 | 91.5357 | 96.93913 | 94.23741
|  | 17.0122 | 95.98618 | 91.54206 | 93.76412 | 17.0122 | 91.54977 | 96.93849 | 94.24413
|  | 17.0013 | 95.99312 | 91.51272 | 93.75292 | 17.0013 | 91.56387 | 96.93762 | 94.25074
|  | 16.99039 | 96.00004 | 91.58352 | 93.79178 | 16.99039 | 91.57798 | 96.93672 | 94.25735
|  | 16.9822 | 96.0052 | 91.56172 | 93.78346 | 16.9822 | 91.59211 | 96.93604 | 94.26408
|  | 16.97129 | 96.01206 | 91.53278 | 93.77242 | 16.97129 | 91.60626 | 96.9351 | 94.27068
|  | 16.96038 | 96.01889 | 91.50399 | 93.76144 | 16.96038 | 91.62043 | 96.93414 | 94.27729
|  | 16.9522 | 96.024 | 91.5825 | 93.80325 | 16.9522 | 91.63462 | 96.93341 | 94.28401
|  | 16.94129 | 96.03077 | 91.55398 | 93.79238 | 16.94129 | 91.64882 | 96.93241 | 94.29062
|  | 16.93038 | 96.03751 | 91.52562 | 93.78157 | 16.93038 | 91.66304 | 96.93139 | 94.29722
|  | 16.92219 | 96.04255 | 91.50445 | 93.7735 | 16.92219 | 91.67727 | 96.93061 | 94.30394
|  | 16.91128 | 96.04924 | 91.57635 | 93.81279 | 16.91128 | 91.69153 | 96.92955 | 94.31054
|  | 16.90037 | 96.05589 | 91.54842 | 93.80215 | 16.90037 | 91.7058 | 96.92847 | 94.31713
|  | 16.89219 | 96.06086 | 91.52758 | 93.79422 | 16.89219 | 91.72008 | 96.92764 | 94.32386
|  | 16.88127 | 96.06745 | 91.59992 | 93.83369 | 16.88127 | 91.73439 | 96.92652 | 94.33045
|  | 16.87309 | 96.07237 | 91.57929 | 93.82583 | 16.87309 | 91.74871 | 96.92566 | 94.33719
|  | 16.86217 | 96.07891 | 91.55192 | 93.81542 | 16.86217 | 91.76305 | 96.9245 | 94.34377
|  | 16.85126 | 96.08541 | 91.52472 | 93.80506 | 16.85126 | 91.7774 | 96.92331 | 94.35035
|  | 16.84308 | 96.09026 | 91.50442 | 93.79734 | 16.84308 | 91.79177 | 96.92241 | 94.35709
|  | 16.83216 | 96.0967 | 91.57751 | 93.83711 | 16.83216 | 91.80615 | 96.92118 | 94.36367
|  | 16.82125 | 96.10311 | 91.55076 | 93.82694 | 16.82125 | 91.82056 | 96.91993 | 94.37024
|  | 16.81306 | 96.10789 | 91.53082 | 93.81935 | 16.81306 | 91.83497 | 96.91897 | 94.37697
|  | 16.80215 | 96.11423 | 91.50437 | 93.8093 | 16.80215 | 91.84941 | 96.91768 | 94.38354
|  | 16.79123 | 96.12054 | 91.57809 | 93.84931 | 16.79123 | 91.86385 | 96.91637 | 94.39011
|  | 16.78304 | 96.12524 | 91.55849 | 93.84187 | 16.78304 | 91.87832 | 96.91537 | 94.39684
|  | 16.77213 | 96.13149 | 91.53252 | 93.832 | 16.77213 | 91.8928 | 96.91401 | 94.40341
|  | 16.76121 | 96.13769 | 91.50672 | 93.8222 | 16.76121 | 91.90729 | 96.91264 | 94.40996
|  | 16.75302 | 96.14232 | 91.58748 | 93.8649 | 16.75302 | 91.9218 | 96.91159 | 94.41669
|  | 16.74211 | 96.14846 | 91.56199 | 93.85522 | 16.74211 | 91.93632 | 96.91017 | 94.42325
|  | 16.73119 | 96.15456 | 91.53667 | 93.84562 | 16.73119 | 91.95086 | 96.90873 | 94.4298
|  | 16.723 | 96.15912 | 91.5178 | 93.83846 | 16.723 | 91.96542 | 96.90763 | 94.43652
|  | 16.71208 | 96.16515 | 91.4928 | 93.82897 | 16.71208 | 91.97998 | 96.90615 | 94.44307
|  | 16.70116 | 96.17115 | 91.46797 | 93.81956 | 16.70116 | 91.99457 | 96.90465 | 94.44961
|  | 16.69298 | 96.17562 | 91.44947 | 93.81255 | 16.69298 | 92.00916 | 96.9035 | 94.45633
|  | 16.68206 | 96.18155 | 91.42497 | 93.80326 | 16.68206 | 92.02377 | 96.90196 | 94.46287
|  | 16.67114 | 96.18744 | 91.40065 | 93.79404 | 16.67114 | 92.0384 | 96.90039 | 94.46939
|  | 16.66194 | 96.19237 | 91.38029 | 93.78633 | 16.66194 | 92.05304 | 96.89905 | 94.47604
|  | 16.65168 | 96.19784 | 91.35776 | 93.7778 | 16.65168 | 92.06769 | 96.89754 | 94.48261
|  | 16.64192 | 96.203 | 91.33649 | 93.76974 | 16.64192 | 92.08235 | 96.89608 | 94.48922
|  | 16.63165 | 96.2084 | 91.31424 | 93.76132 | 16.63165 | 92.09703 | 96.89453 | 94.49578
|  | 16.62188 | 96.21351 | 91.29325 | 93.75338 | 16.62188 | 92.11172 | 96.89304 | 94.50238
|  | 16.61211 | 96.21858 | 91.27239 | 93.74548 | 16.61211 | 92.12643 | 96.89152 | 94.50898
|  | 16.60181 | 96.22389 | 91.25058 | 93.73723 | 16.60181 | 92.14115 | 96.88991 | 94.51553
|  | 16.59202 | 96.22891 | 91.23 | 93.72945 | 16.59202 | 92.15588 | 96.88835 | 94.52211
|  | 16.58171 | 96.23415 | 91.20849 | 93.72132 | 16.58171 | 92.17062 | 96.8867 | 94.52866
|  | 16.5719 | 96.23911 | 91.18819 | 93.71365 | 16.5719 | 92.18538 | 96.8851 | 94.53524
|  | 16.56209 | 96.24403 | 91.16804 | 93.70604 | 16.56209 | 92.20015 | 96.88349 | 94.54182
|  | 16.55176 | 96.24918 | 91.14698 | 93.69808 | 16.55176 | 92.21493 | 96.88177 | 94.54835
|  | 16.54193 | 96.25404 | 91.12712 | 93.69058 | 16.54193 | 92.22972 | 96.88012 | 94.55492
|  | 16.53209 | 96.25887 | 91.10741 | 93.68314 | 16.53209 | 92.24452 | 96.87844 | 94.56148
|  | 16.52174 | 96.26392 | 91.08681 | 93.67536 | 16.52174 | 92.25934 | 96.87666 | 94.568
|  | 16.51189 | 96.26868 | 91.06739 | 93.66804 | 16.51189 | 92.27417 | 96.87495 | 94.57456
|  | 16.50203 | 96.27342 | 91.04811 | 93.66077 | 16.50203 | 92.28901 | 96.87322 | 94.58111
|  | 16.49217 | 96.27812 | 91.02899 | 93.65355 | 16.49217 | 92.30386 | 96.87147 | 94.58766
|  | 16.48178 | 96.28303 | 91.00902 | 93.64602 | 16.48178 | 92.31873 | 96.8696 | 94.59416
|  | 16.4719 | 96.28767 | 90.9902 | 93.63893 | 16.4719 | 92.3336 | 96.86781 | 94.60071
|  | 16.46201 | 96.29227 | 90.97152 | 93.6319 | 16.46201 | 92.34849 | 96.866 | 94.60724
|  | 16.45212 | 96.29684 | 90.953 | 93.62492 | 16.45212 | 92.36338 | 96.86417 | 94.61378
|  | 16.44222 | 96.30137 | 90.93463 | 93.618 | 16.44222 | 92.37829 | 96.86232 | 94.62031
|  | 16.43179 | 96.30611 | 90.91546 | 93.61079 | 16.43179 | 92.39321 | 96.86036 | 94.62678
|  | 16.42187 | 96.31057 | 90.99741 | 93.65399 | 16.42187 | 92.40813 | 96.85847 | 94.6333
|  | 16.41195 | 96.31501 | 90.97951 | 93.64726 | 16.41195 | 92.42307 | 96.85656 | 94.63982
|  | 16.40202 | 96.3194 | 90.96176 | 93.64058 | 16.40202 | 92.43802 | 96.85464 | 94.64633
|  | 16.39208 | 96.32377 | 90.94417 | 93.63397 | 16.39208 | 92.45298 | 96.85269 | 94.65284
|  | 16.38214 | 96.3281 | 90.92674 | 93.62742 | 16.38214 | 92.46795 | 96.85073 | 94.65934
|  | 16.37219 | 96.33239 | 90.90946 | 93.62093 | 16.37219 | 92.48293 | 96.84874 | 94.66583
|  | 16.36223 | 96.33665 | 90.99234 | 93.6645 | 16.36223 | 92.49792 | 96.84674 | 94.67233
|  | 16.35227 | 96.34087 | 90.97538 | 93.65813 | 16.35227 | 92.51291 | 96.84472 | 94.67881
|  | 16.34229 | 96.34506 | 90.95859 | 93.65182 | 16.34229 | 92.52792 | 96.84267 | 94.6853
|  | 16.33179 | 96.34943 | 90.94108 | 93.64525 | 16.33179 | 92.54294 | 96.8405 | 94.69172
|  | 16.3218 | 96.35354 | 90.92461 | 93.63907 | 16.3218 | 92.55796 | 96.83842 | 94.69819
|  | 16.3118 | 96.35762 | 90.9083 | 93.63296 | 16.3118 | 92.573 | 96.83632 | 94.70466
|  | 16.3018 | 96.36166 | 90.99216 | 93.67691 | 16.3018 | 92.58804 | 96.83421 | 94.71112
|  | 16.29232 | 96.36545 | 90.97701 | 93.67123 | 16.29232 | 92.60309 | 96.83218 | 94.71764
|  | 16.2823 | 96.36942 | 90.96119 | 93.6653 | 16.2823 | 92.61816 | 96.83003 | 94.72409
|  | 16.27228 | 96.37335 | 90.94553 | 93.65944 | 16.27228 | 92.63322 | 96.82785 | 94.73054
|  | 16.26225 | 96.37725 | 90.93003 | 93.65364 | 16.26225 | 92.6483 | 96.82566 | 94.73698
|  | 16.25221 | 96.3811 | 90.9147 | 93.6479 | 16.25221 | 92.66339 | 96.82345 | 94.74342
|  | 16.24217 | 96.38492 | 90.99954 | 93.69223 | 16.24217 | 92.67848 | 96.82122 | 94.74985
|  | 16.23212 | 96.3887 | 90.98455 | 93.68663 | 16.23212 | 92.69358 | 96.81897 | 94.75627
|  | 16.22206 | 96.39245 | 90.96972 | 93.68108 | 16.22206 | 92.70869 | 96.8167 | 94.7627
|  | 16.21199 | 96.39615 | 90.95507 | 93.67561 | 16.21199 | 92.72381 | 96.81441 | 94.76911
|  | 16.20192 | 96.39981 | 90.94058 | 93.6702 | 16.20192 | 92.73893 | 96.81211 | 94.77552
|  | 16.19237 | 96.40325 | 90.92702 | 93.66513 | 16.19237 | 92.75406 | 96.80991 | 94.78199
|  | 16.18228 | 96.40684 | 90.91286 | 93.65985 | 16.18228 | 92.7692 | 96.80757 | 94.78838
|  | 16.17219 | 96.41039 | 90.99888 | 93.70463 | 16.17219 | 92.78435 | 96.80521 | 94.79478
|  | 16.16209 | 96.4139 | 90.98507 | 93.69948 | 16.16209 | 92.7995 | 96.80283 | 94.80117
|  | 16.15198 | 96.41737 | 90.97143 | 93.6944 | 16.15198 | 92.81466 | 96.80043 | 94.80755
|  | 16.1424 | 96.42062 | 90.95867 | 93.68965 | 16.1424 | 92.82983 | 96.79815 | 94.81399
|  | 16.13228 | 96.42401 | 90.94537 | 93.68469 | 16.13228 | 92.845 | 96.79571 | 94.82036
|  | 16.12215 | 96.42737 | 90.93225 | 93.67981 | 16.12215 | 92.86018 | 96.79326 | 94.82672
|  | 16.11201 | 96.43068 | 90.9193 | 93.67499 | 16.11201 | 92.87536 | 96.7908 | 94.83308
|  | 16.1024 | 96.43378 | 90.90719 | 93.67048 | 16.1024 | 92.89055 | 96.78844 | 94.8395
|  | 16.09225 | 96.43701 | 90.99459 | 93.7158 | 16.09225 | 92.90575 | 96.78594 | 94.84585
|  | 16.08209 | 96.4402 | 90.98216 | 93.71118 | 16.08209 | 92.92095 | 96.78342 | 94.85219
|  | 16.07193 | 96.44335 | 90.9699 | 93.70663 | 16.07193 | 92.93616 | 96.78088 | 94.85852
|  | 16.06229 | 96.44629 | 90.95846 | 93.70238 | 16.06229 | 92.95138 | 96.77846 | 94.86492
|  | 16.05212 | 96.44936 | 90.94656 | 93.69796 | 16.05212 | 92.96659 | 96.77589 | 94.87124
|  | 16.04247 | 96.45223 | 90.93544 | 93.69384 | 16.04247 | 92.98182 | 96.77343 | 94.87763
|  | 16.03228 | 96.45522 | 90.92389 | 93.68955 | 16.03228 | 92.99705 | 96.77082 | 94.88394
|  | 16.02208 | 96.45816 | 90.91251 | 93.68534 | 16.02208 | 93.01228 | 96.7682 | 94.89024
|  | 16.01241 | 96.46091 | 90.9019 | 93.68141 | 16.01241 | 93.02752 | 96.7657 | 94.89661
|  | 16.0022 | 96.46378 | 90.89087 | 93.67732 | 16.0022 | 93.04277 | 96.76304 | 94.9029
|  | 15.99198 | 96.4666 | 90.88003 | 93.67331 | 15.99198 | 93.05801 | 96.76036 | 94.90919
|  | 15.98229 | 96.46923 | 90.86992 | 93.66957 | 15.98229 | 93.07327 | 96.75781 | 94.91554
|  | 15.97205 | 96.47196 | 90.85943 | 93.6657 | 15.97205 | 93.08852 | 96.7551 | 94.92181
|  | 15.96235 | 96.47451 | 90.84967 | 93.66209 | 15.96235 | 93.10378 | 96.75252 | 94.92815
|  | 15.95211 | 96.47716 | 90.83953 | 93.65835 | 15.95211 | 93.11905 | 96.74978 | 94.93441
|  | 15.94239 | 96.47963 | 90.8301 | 93.65487 | 15.94239 | 93.13432 | 96.74716 | 94.94074
|  | 15.93213 | 96.4822 | 90.82033 | 93.65126 | 15.93213 | 93.14959 | 96.74439 | 94.94699
|  | 15.9224 | 96.48459 | 90.81124 | 93.64791 | 15.9224 | 93.16486 | 96.74174 | 94.9533
|  | 15.91213 | 96.48707 | 90.80182 | 93.64445 | 15.91213 | 93.18014 | 96.73894 | 94.95954
|  | 15.90239 | 96.48938 | 90.79307 | 93.64122 | 15.90239 | 93.19542 | 96.73626 | 94.96584
|  | 15.8921 | 96.49177 | 90.78402 | 93.63789 | 15.8921 | 93.21071 | 96.73342 | 94.97207
|  | 15.88235 | 96.494 | 90.77561 | 93.6348 | 15.88235 | 93.226 | 96.73072 | 94.97836
|  | 15.87205 | 96.4963 | 90.76692 | 93.63161 | 15.87205 | 93.24129 | 96.72785 | 94.98457
|  | 15.86228 | 96.49845 | 90.75885 | 93.62865 | 15.86228 | 93.25658 | 96.72511 | 94.99085
|  | 15.85251 | 96.50055 | 90.75096 | 93.62575 | 15.85251 | 93.27188 | 96.72236 | 94.99712
|  | 15.84219 | 96.50273 | 90.74281 | 93.62277 | 15.84219 | 93.28718 | 96.71944 | 95.00331
|  | 15.8324 | 96.50475 | 90.73526 | 93.62 | 15.8324 | 93.30248 | 96.71666 | 95.00957
|  | 15.82207 | 96.50683 | 90.72747 | 93.61715 | 15.82207 | 93.31778 | 96.71371 | 95.01575
|  | 15.81227 | 96.50877 | 90.72027 | 93.61452 | 15.81227 | 93.33308 | 96.71091 | 95.02199
|  | 15.80247 | 96.51066 | 90.71323 | 93.61195 | 15.80247 | 93.34839 | 96.70808 | 95.02824
|  | 15.79211 | 96.51262 | 90.70599 | 93.6093 | 15.79211 | 93.3637 | 96.70509 | 95.03439
|  | 15.7823 | 96.51443 | 90.69931 | 93.60687 | 15.7823 | 93.37901 | 96.70224 | 95.04062
|  | 15.77247 | 96.51619 | 90.69279 | 93.60449 | 15.77247 | 93.39432 | 96.69938 | 95.04685
|  | 15.7621 | 96.51801 | 90.6861 | 93.60206 | 15.7621 | 93.40963 | 96.69634 | 95.05298
|  | 15.75226 | 96.51969 | 90.67994 | 93.59982 | 15.75226 | 93.42494 | 96.69344 | 95.05919
|  | 15.74242 | 96.52133 | 90.67394 | 93.59764 | 15.74242 | 93.44026 | 96.69054 | 95.0654
|  | 15.73257 | 96.52293 | 90.66812 | 93.59552 | 15.73257 | 93.45557 | 96.68762 | 95.0716
|  | 15.72217 | 96.52457 | 90.66216 | 93.59336 | 15.72217 | 93.47089 | 96.68452 | 95.07771
|  | 15.71231 | 96.52608 | 90.65668 | 93.59138 | 15.71231 | 93.4862 | 96.68158 | 95.08389
|  | 15.70244 | 96.52755 | 90.65138 | 93.58947 | 15.70244 | 93.50152 | 96.67862 | 95.09007
|  | 15.69257 | 96.52898 | 90.64626 | 93.58762 | 15.69257 | 93.51684 | 96.67565 | 95.09624
|  | 15.68214 | 96.53043 | 90.64103 | 93.58573 | 15.68214 | 93.53215 | 96.67249 | 95.10232
|  | 15.67225 | 96.53177 | 90.63625 | 93.58401 | 15.67225 | 93.54747 | 96.6695 | 95.10848
|  | 15.66236 | 96.53307 | 90.63165 | 93.58236 | 15.66236 | 93.56279 | 96.66648 | 95.11464
|  | 15.65246 | 96.53432 | 90.62722 | 93.58077 | 15.65246 | 93.5781 | 96.66346 | 95.12078
|  | 15.64256 | 96.53553 | 90.62296 | 93.57924 | 15.64256 | 93.59342 | 96.66042 | 95.12692
|  | 15.63265 | 96.53669 | 90.61887 | 93.57778 | 15.63265 | 93.60873 | 96.65737 | 95.13305
|  | 15.62218 | 96.53788 | 90.61475 | 93.57631 | 15.62218 | 93.62405 | 96.65414 | 95.1391
|  | 15.61225 | 96.53895 | 90.61102 | 93.57499 | 15.61225 | 93.63936 | 96.65107 | 95.14522
|  | 15.60233 | 96.53998 | 90.60746 | 93.57372 | 15.60233 | 93.65467 | 96.64798 | 95.15133
|  | 15.59239 | 96.54097 | 90.60408 | 93.57252 | 15.59239 | 93.66998 | 96.64489 | 95.15743
|  | 15.58245 | 96.54192 | 90.60086 | 93.57139 | 15.58245 | 93.68529 | 96.64178 | 95.16354
|  | 15.5725 | 96.54282 | 90.59783 | 93.57032 | 15.5725 | 93.7006 | 96.63865 | 95.16963
|  | 15.56254 | 96.54368 | 90.59496 | 93.56932 | 15.56254 | 93.71591 | 96.63552 | 95.17572
|  | 15.55258 | 96.54449 | 90.59227 | 93.56838 | 15.55258 | 93.73121 | 96.63238 | 95.1818
|  | 15.54262 | 96.54526 | 90.58975 | 93.56751 | 15.54262 | 93.74652 | 96.62922 | 95.18787
|  | 15.53265 | 96.54599 | 90.5874 | 93.5667 | 15.53265 | 93.76182 | 96.62605 | 95.19394
|  | 15.52267 | 96.54667 | 90.58523 | 93.56595 | 15.52267 | 93.77712 | 96.62287 | 95.2
|  | 15.51268 | 96.5473 | 90.58324 | 93.56527 | 15.51268 | 93.79242 | 96.61969 | 95.20605
|  | 15.50269 | 96.54789 | 90.58141 | 93.56465 | 15.50269 | 93.80771 | 96.61649 | 95.2121
|  | 15.49269 | 96.54844 | 90.57976 | 93.5641 | 15.49269 | 93.823 | 96.61327 | 95.21814
|  | 15.48269 | 96.54894 | 90.57829 | 93.56361 | 15.48269 | 93.83829 | 96.61005 | 95.22417
|  | 15.47268 | 96.5494 | 90.57698 | 93.56319 | 15.47268 | 93.85358 | 96.60682 | 95.2302
|  | 15.46266 | 96.54981 | 90.57585 | 93.56283 | 15.46266 | 93.86886 | 96.60358 | 95.23622
|  | 15.45264 | 96.55018 | 90.5749 | 93.56254 | 15.45264 | 93.88414 | 96.60032 | 95.24223
|  | 15.44262 | 96.5505 | 90.57412 | 93.56231 | 15.44262 | 93.89942 | 96.59706 | 95.24824
|  | 15.43258 | 96.55078 | 90.57351 | 93.56215 | 15.43258 | 93.91469 | 96.59379 | 95.25424
|  | 15.42254 | 96.55101 | 90.57308 | 93.56204 | 15.42254 | 93.92996 | 96.5905 | 95.26023
|  | 15.4125 | 96.5512 | 90.57282 | 93.56201 | 15.4125 | 93.94522 | 96.58721 | 95.26622
|  | 15.40244 | 96.55134 | 90.57273 | 93.56204 | 15.40244 | 93.96049 | 96.58391 | 95.2722
|  | 15.39239 | 96.55144 | 90.57282 | 93.56213 | 15.39239 | 93.97574 | 96.58059 | 95.27817
|  | 15.38232 | 96.55149 | 90.57308 | 93.56228 | 15.38232 | 93.991 | 96.57727 | 95.28414
|  | 15.37281 | 96.5515 | 90.57348 | 93.56249 | 15.37281 | 94.00625 | 96.57413 | 95.29019
|  | 15.36273 | 96.55146 | 90.57408 | 93.56277 | 15.36273 | 94.02149 | 96.57079 | 95.29614
|  | 15.35265 | 96.55137 | 90.57485 | 93.56311 | 15.35265 | 94.03673 | 96.56744 | 95.30209
|  | 15.34256 | 96.55125 | 90.5758 | 93.56352 | 15.34256 | 94.05197 | 96.56408 | 95.30803
|  | 15.33247 | 96.55107 | 90.57691 | 93.56399 | 15.33247 | 94.0672 | 96.56071 | 95.31396
|  | 15.32237 | 96.55085 | 90.57821 | 93.56453 | 15.32237 | 94.08243 | 96.55734 | 95.31988
|  | 15.31282 | 96.5506 | 90.57958 | 93.56509 | 15.31282 | 94.09765 | 96.55414 | 95.3259
|  | 15.30271 | 96.55029 | 90.58121 | 93.56575 | 15.30271 | 94.11287 | 96.55075 | 95.33181
|  | 15.29259 | 96.54993 | 90.58301 | 93.56647 | 15.29259 | 94.12808 | 96.54735 | 95.33771
|  | 15.28247 | 96.54953 | 90.58498 | 93.56726 | 15.28247 | 94.14328 | 96.54394 | 95.34361
|  | 15.2729 | 96.5491 | 90.58701 | 93.56806 | 15.2729 | 94.15848 | 96.54071 | 95.3496
|  | 15.26277 | 96.54861 | 90.58932 | 93.56896 | 15.26277 | 94.17368 | 96.53729 | 95.35548
|  | 15.25263 | 96.54807 | 90.5918 | 93.56993 | 15.25263 | 94.18886 | 96.53386 | 95.36136
|  | 15.24248 | 96.54749 | 90.59445 | 93.57097 | 15.24248 | 94.20405 | 96.53042 | 95.36723
|  | 15.23289 | 96.54689 | 90.59711 | 93.572 | 15.23289 | 94.21922 | 96.52716 | 95.37319
|  | 15.22273 | 96.54622 | 90.6001 | 93.57316 | 15.22273 | 94.23439 | 96.52371 | 95.37905
|  | 15.21256 | 96.54549 | 90.60326 | 93.57438 | 15.21256 | 94.24955 | 96.52025 | 95.3849
|  | 15.20239 | 96.54472 | 90.60659 | 93.57566 | 15.20239 | 94.26471 | 96.51678 | 95.39074
|  | 15.19278 | 96.54395 | 90.6099 | 93.57692 | 15.19278 | 94.27986 | 96.5135 | 95.39668
|  | 15.1826 | 96.5431 | 90.61356 | 93.57833 | 15.1826 | 94.295 | 96.51002 | 95.40251
|  | 15.17241 | 96.54219 | 90.61739 | 93.57979 | 15.17241 | 94.31014 | 96.50653 | 95.40833
|  | 15.16278 | 96.54129 | 90.62117 | 93.58123 | 15.16278 | 94.32526 | 96.50323 | 95.41425
|  | 15.15258 | 96.54029 | 90.62534 | 93.58282 | 15.15258 | 94.34039 | 96.49973 | 95.42006
|  | 15.14294 | 96.53931 | 90.62943 | 93.58437 | 15.14294 | 94.3555 | 96.49642 | 95.42596
|  | 15.13272 | 96.53822 | 90.63393 | 93.58607 | 15.13272 | 94.37061 | 96.4929 | 95.43176
|  | 15.12251 | 96.53708 | 90.6386 | 93.58784 | 15.12251 | 94.3857 | 96.48939 | 95.43755
|  | 15.11285 | 96.53597 | 90.64316 | 93.58956 | 15.11285 | 94.40079 | 96.48606 | 95.44343
|  | 15.10262 | 96.53474 | 90.64816 | 93.59145 | 15.10262 | 94.41588 | 96.48253 | 95.4492
|  | 15.09295 | 96.53354 | 90.65304 | 93.59329 | 15.09295 | 94.43095 | 96.47919 | 95.45507
|  | 15.08271 | 96.53222 | 90.65836 | 93.59529 | 15.08271 | 94.44602 | 96.47565 | 95.46083
|  | 15.07246 | 96.53086 | 90.66386 | 93.59736 | 15.07246 | 94.46108 | 96.47211 | 95.46659
|  | 15.06278 | 96.52952 | 90.6692 | 93.59936 | 15.06278 | 94.47612 | 96.46875 | 95.47244
|  | 15.05252 | 96.52807 | 90.67502 | 93.60155 | 15.05252 | 94.49117 | 96.4652 | 95.47818
|  | 15.04282 | 96.52665 | 90.68068 | 93.60366 | 15.04282 | 94.5062 | 96.46184 | 95.48402
|  | 15.03255 | 96.5251 | 90.68683 | 93.60596 | 15.03255 | 94.52122 | 96.45827 | 95.48975
|  | 15.02285 | 96.52359 | 90.69279 | 93.60819 | 15.02285 | 94.53623 | 96.4549 | 95.49557
|  | 15.01257 | 96.52195 | 90.69926 | 93.61061 | 15.01257 | 94.55124 | 96.45133 | 95.50128
|  | 15.00285 | 96.52036 | 90.70553 | 93.61294 | 15.00285 | 94.56623 | 96.44795 | 95.50709
|  | 14.99256 | 96.51863 | 90.71233 | 93.61548 | 14.99256 | 94.58122 | 96.44437 | 95.5128
|  | 14.98283 | 96.51695 | 90.7189 | 93.61792 | 14.98283 | 94.5962 | 96.44099 | 95.51859
|  | 14.97252 | 96.51512 | 90.72602 | 93.62057 | 14.97252 | 94.61116 | 96.4374 | 95.52428
|  | 14.96278 | 96.51336 | 90.73289 | 93.62313 | 14.96278 | 94.62612 | 96.43401 | 95.53006
|  | 14.95304 | 96.51155 | 90.73992 | 93.62573 | 14.95304 | 94.64107 | 96.43061 | 95.53584
|  | 14.94272 | 96.50959 | 90.74752 | 93.62855 | 14.94272 | 94.656 | 96.42701 | 95.54151
|  | 14.93296 | 96.50769 | 90.75484 | 93.63127 | 14.93296 | 94.67093 | 96.42361 | 95.54727
|  | 14.92263 | 96.50564 | 90.76276 | 93.6342 | 14.92263 | 94.68585 | 96.42001 | 95.55293
|  | 14.91286 | 96.50366 | 90.77039 | 93.63702 | 14.91286 | 94.70075 | 96.41661 | 95.55868
|  | 14.90309 | 96.50163 | 90.77816 | 93.6399 | 14.90309 | 94.71565 | 96.4132 | 95.56442
|  | 14.89274 | 96.49945 | 90.78655 | 93.643 | 14.89274 | 94.73053 | 96.40959 | 95.57006
|  | 14.88296 | 96.49733 | 90.79462 | 93.64598 | 14.88296 | 94.7454 | 96.40617 | 95.57579
|  | 14.8726 | 96.49505 | 90.80332 | 93.64919 | 14.8726 | 94.76027 | 96.40256 | 95.58141
|  | 14.86281 | 96.49285 | 90.81169 | 93.65227 | 14.86281 | 94.77512 | 96.39914 | 95.58713
|  | 14.85301 | 96.49061 | 90.8202 | 93.65541 | 14.85301 | 94.78996 | 96.39572 | 95.59284
|  | 14.84263 | 96.4882 | 90.82938 | 93.65879 | 14.84263 | 94.80478 | 96.3921 | 95.59844
|  | 14.83282 | 96.48587 | 90.83818 | 93.66203 | 14.83282 | 94.8196 | 96.38868 | 95.60414
|  | 14.82301 | 96.4835 | 90.84714 | 93.66532 | 14.82301 | 94.83441 | 96.38526 | 95.60983
|  | 14.81261 | 96.48094 | 90.85677 | 93.66886 | 14.81261 | 94.8492 | 96.38164 | 95.61542
|  | 14.80279 | 96.47849 | 90.86601 | 93.67225 | 14.80279 | 94.86398 | 96.37821 | 95.6211
|  | 14.79296 | 96.47599 | 90.8754 | 93.67569 | 14.79296 | 94.87875 | 96.37479 | 95.62677
|  | 14.78313 | 96.47345 | 90.88493 | 93.67919 | 14.78313 | 94.89351 | 96.37136 | 95.63243
|  | 14.77271 | 96.47071 | 90.89517 | 93.68294 | 14.77271 | 94.90825 | 96.36774 | 95.63799
|  | 14.76286 | 96.46809 | 90.90499 | 93.68654 | 14.76286 | 94.92298 | 96.36431 | 95.64365
|  | 14.75301 | 96.46542 | 90.91494 | 93.69018 | 14.75301 | 94.9377 | 96.36088 | 95.64929
|  | 14.74316 | 96.4627 | 90.92504 | 93.69387 | 14.74316 | 94.95241 | 96.35746 | 95.65493
|  | 14.73272 | 96.45979 | 90.93588 | 93.69784 | 14.73272 | 94.9671 | 96.35383 | 95.66047
|  | 14.72285 | 96.45699 | 90.94627 | 93.70163 | 14.72285 | 94.98178 | 96.3504 | 95.66609
|  | 14.71298 | 96.45415 | 90.95679 | 93.70547 | 14.71298 | 94.99645 | 96.34698 | 95.67171
|  | 14.7031 | 96.45127 | 90.96745 | 93.70936 | 14.7031 | 95.0111 | 96.34355 | 95.67733
|  | 14.69322 | 96.44834 | 90.97825 | 93.7133 | 14.69322 | 95.02574 | 96.34013 | 95.68294
|  | 14.68275 | 96.4452 | 90.98983 | 93.71752 | 14.68275 | 95.04037 | 96.3365 | 95.68844
|  | 14.67286 | 96.44219 | 90.90091 | 93.67155 | 14.67286 | 95.05499 | 96.33308 | 95.69403
|  | 14.66296 | 96.43914 | 90.91213 | 93.67563 | 14.66296 | 95.06959 | 96.32966 | 95.69962
|  | 14.65306 | 96.43604 | 90.92348 | 93.67976 | 14.65306 | 95.08417 | 96.32624 | 95.7052
|  | 14.64315 | 96.43291 | 90.93497 | 93.68394 | 14.64315 | 95.09874 | 96.32282 | 95.71078
|  | 14.63324 | 96.42973 | 90.94659 | 93.68816 | 14.63324 | 95.1133 | 96.3194 | 95.71635
|  | 14.62274 | 96.42632 | 90.95904 | 93.69268 | 14.62274 | 95.12784 | 96.31579 | 95.72181
|  | 14.61281 | 96.42305 | 90.97094 | 93.697 | 14.61281 | 95.14237 | 96.31237 | 95.72737
|  | 14.60288 | 96.41975 | 90.98297 | 93.70136 | 14.60288 | 95.15689 | 96.30896 | 95.73292
|  | 14.59295 | 96.4164 | 90.99514 | 93.70577 | 14.59295 | 95.17139 | 96.30555 | 95.73847
|  | 14.58301 | 96.41301 | 90.90744 | 93.66022 | 14.58301 | 95.18587 | 96.30214 | 95.74401
|  | 14.57307 | 96.40958 | 90.91987 | 93.66472 | 14.57307 | 95.20034 | 96.29874 | 95.74954
|  | 14.56312 | 96.40611 | 90.93243 | 93.66927 | 14.56312 | 95.2148 | 96.29534 | 95.75507
|  | 14.55316 | 96.40259 | 90.94512 | 93.67386 | 14.55316 | 95.22924 | 96.29194 | 95.76059
|  | 14.5432 | 96.39904 | 90.95794 | 93.67849 | 14.5432 | 95.24366 | 96.28854 | 95.7661
|  | 14.53324 | 96.39544 | 90.97089 | 93.68317 | 14.53324 | 95.25807 | 96.28515 | 95.77161
|  | 14.52327 | 96.3918 | 90.98398 | 93.68789 | 14.52327 | 95.27247 | 96.28176 | 95.77711
|  | 14.51329 | 96.38812 | 90.99719 | 93.69266 | 14.51329 | 95.28684 | 96.27837 | 95.78261
|  | 14.50331 | 96.3844 | 90.91053 | 93.64747 | 14.50331 | 95.30121 | 96.27499 | 95.7881
|  | 14.49333 | 96.38064 | 90.924 | 93.65232 | 14.49333 | 95.31555 | 96.27161 | 95.79358
|  | 14.48334 | 96.37684 | 90.93759 | 93.65721 | 14.48334 | 95.32988 | 96.26823 | 95.79906
|  | 14.47334 | 96.37299 | 90.95131 | 93.66215 | 14.47334 | 95.3442 | 96.26486 | 95.80453
|  | 14.46334 | 96.36911 | 90.96516 | 93.66713 | 14.46334 | 95.3585 | 96.26149 | 95.80999
|  | 14.45334 | 96.36518 | 90.97914 | 93.67216 | 14.45334 | 95.37278 | 96.25813 | 95.81545
|  | 14.44333 | 96.36121 | 90.99324 | 93.67722 | 14.44333 | 95.38704 | 96.25477 | 95.8209
|  | 14.43331 | 96.35721 | 90.90746 | 93.63233 | 14.43331 | 95.40129 | 96.25141 | 95.82635
|  | 14.42329 | 96.35316 | 90.92181 | 93.63748 | 14.42329 | 95.41552 | 96.24806 | 95.83179
|  | 14.41326 | 96.34907 | 90.93628 | 93.64267 | 14.41326 | 95.42974 | 96.24472 | 95.83723
|  | 14.40323 | 96.34493 | 90.95087 | 93.6479 | 14.40323 | 95.44393 | 96.24138 | 95.84266
|  | 14.3932 | 96.34076 | 90.96559 | 93.65318 | 14.3932 | 95.45811 | 96.23804 | 95.84808
|  | 14.38315 | 96.33655 | 90.98043 | 93.65849 | 14.38315 | 95.47228 | 96.23471 | 95.85349
|  | 14.37311 | 96.3323 | 90.99539 | 93.66384 | 14.37311 | 95.48642 | 96.23139 | 95.85891
|  | 14.36306 | 96.328 | 90.91047 | 93.61924 | 14.36306 | 95.50055 | 96.22807 | 95.86431
|  | 14.353 | 96.32367 | 90.92567 | 93.62467 | 14.353 | 95.51466 | 96.22476 | 95.86971
|  | 14.34294 | 96.3193 | 90.94099 | 93.63014 | 14.34294 | 95.52875 | 96.22145 | 95.8751
|  | 14.33287 | 96.31488 | 90.95643 | 93.63566 | 14.33287 | 95.54283 | 96.21815 | 95.88049
|  | 14.32339 | 96.31069 | 90.97107 | 93.64088 | 14.32339 | 95.55689 | 96.21505 | 95.88597
|  | 14.31332 | 96.3062 | 90.98674 | 93.64647 | 14.31332 | 95.57093 | 96.21176 | 95.89134
|  | 14.30324 | 96.30166 | 90.90252 | 93.60209 | 14.30324 | 95.58495 | 96.20848 | 95.89671
|  | 14.29315 | 96.29709 | 90.91843 | 93.60776 | 14.29315 | 95.59895 | 96.2052 | 95.90207
|  | 14.28306 | 96.29248 | 90.93444 | 93.61346 | 14.28306 | 95.61293 | 96.20193 | 95.90743
|  | 14.27296 | 96.28782 | 90.95058 | 93.6192 | 14.27296 | 95.6269 | 96.19867 | 95.91278
|  | 14.26346 | 96.28341 | 90.96587 | 93.62464 | 14.26346 | 95.64085 | 96.19561 | 95.91823
|  | 14.25335 | 96.27868 | 90.98222 | 93.63045 | 14.25335 | 95.65477 | 96.19236 | 95.92357
|  | 14.24324 | 96.27391 | 90.99869 | 93.6363 | 14.24324 | 95.66868 | 96.18912 | 95.9289
|  | 14.23312 | 96.2691 | 91.01527 | 93.64218 | 14.23312 | 95.68257 | 96.18588 | 95.93423
|  | 14.223 | 96.26425 | 91.03196 | 93.64811 | 14.223 | 95.69644 | 96.18266 | 95.93955
|  | 14.21347 | 96.25965 | 91.04778 | 93.65371 | 14.21347 | 95.7103 | 96.17963 | 95.94496
|  | 14.20334 | 96.25473 | 91.06468 | 93.65971 | 14.20334 | 95.72413 | 96.17642 | 95.95027
|  | 14.1932 | 96.24976 | 91.0817 | 93.66573 | 14.1932 | 95.73794 | 96.17322 | 95.95558
|  | 14.18306 | 96.24476 | 91.09883 | 93.67179 | 14.18306 | 95.75173 | 96.17003 | 95.96088
|  | 14.17351 | 96.24001 | 91.11505 | 93.67753 | 14.17351 | 95.76551 | 96.16703 | 95.96627
|  | 14.16336 | 96.23494 | 91.13239 | 93.68366 | 14.16336 | 95.77926 | 96.16385 | 95.97156
|  | 14.15321 | 96.22982 | 91.14984 | 93.68983 | 14.15321 | 95.79299 | 96.16068 | 95.97684
|  | 14.14305 | 96.22466 | 91.16739 | 93.69602 | 14.14305 | 95.80671 | 96.15753 | 95.98212
|  | 14.13348 | 96.21977 | 91.18401 | 93.70189 | 14.13348 | 95.8204 | 96.15456 | 95.98748
|  | 14.12331 | 96.21454 | 91.20177 | 93.70815 | 14.12331 | 95.83407 | 96.15142 | 95.99275
|  | 14.11313 | 96.20927 | 91.21963 | 93.71445 | 14.11313 | 95.84773 | 96.14829 | 95.99801
|  | 14.10355 | 96.20427 | 91.23654 | 93.7204 | 14.10355 | 95.86136 | 96.14535 | 96.00335
|  | 14.09337 | 96.19893 | 91.2546 | 93.72676 | 14.09337 | 95.87497 | 96.14224 | 96.0086
|  | 14.08318 | 96.19354 | 91.27277 | 93.73316 | 14.08318 | 95.88856 | 96.13913 | 96.01385
|  | 14.07358 | 96.18844 | 91.28996 | 93.7392 | 14.07358 | 95.90213 | 96.13622 | 96.01918
|  | 14.06338 | 96.18299 | 91.30833 | 93.74566 | 14.06338 | 95.91568 | 96.13314 | 96.02441
|  | 14.05318 | 96.17749 | 91.32679 | 93.75214 | 14.05318 | 95.92921 | 96.13007 | 96.02964
|  | 14.04357 | 96.17228 | 91.34426 | 93.75827 | 14.04357 | 95.94271 | 96.12718 | 96.03495
|  | 14.03336 | 96.16672 | 91.36292 | 93.76482 | 14.03336 | 95.9562 | 96.12413 | 96.04016
|  | 14.02314 | 96.16111 | 91.38168 | 93.7714 | 14.02314 | 95.96966 | 96.12109 | 96.04538
|  | 14.01352 | 96.1558 | 91.39942 | 93.77761 | 14.01352 | 95.98311 | 96.11823 | 96.05067
|  | 14.00329 | 96.15012 | 91.41837 | 93.78425 | 14.00329 | 95.99653 | 96.11521 | 96.05587
|  | 13.99305 | 96.1444 | 91.43742 | 93.79091 | 13.99305 | 96.00993 | 96.1122 | 96.06106
|  | 13.98342 | 96.13899 | 91.45543 | 93.79721 | 13.98342 | 96.0233 | 96.10938 | 96.06634
|  | 13.97318 | 96.1332 | 91.47465 | 93.80393 | 13.97318 | 96.03666 | 96.10639 | 96.07153
|  | 13.96353 | 96.12772 | 91.49284 | 93.81028 | 13.96353 | 96.04999 | 96.10359 | 96.07679
|  | 13.95328 | 96.12186 | 91.51225 | 93.81706 | 13.95328 | 96.0633 | 96.10063 | 96.08196
|  | 13.94362 | 96.11631 | 91.5306 | 93.82346 | 13.94362 | 96.07659 | 96.09785 | 96.08722
|  | 13.93336 | 96.11038 | 91.55019 | 93.83029 | 13.93336 | 96.08986 | 96.09491 | 96.09238
|  | 13.9231 | 96.10441 | 91.56988 | 93.83714 | 13.9231 | 96.1031 | 96.09198 | 96.09754
|  | 13.91343 | 96.09876 | 91.58848 | 93.84362 | 13.91343 | 96.11632 | 96.08923 | 96.10278
|  | 13.90315 | 96.09273 | 91.50834 | 93.80053 | 13.90315 | 96.12952 | 96.08633 | 96.10792
|  | 13.89348 | 96.08701 | 91.52711 | 93.80706 | 13.89348 | 96.1427 | 96.0836 | 96.11315
|  | 13.88319 | 96.0809 | 91.54714 | 93.81402 | 13.88319 | 96.15585 | 96.08072 | 96.11829
|  | 13.8735 | 96.07512 | 91.56607 | 93.82059 | 13.8735 | 96.16898 | 96.07802 | 96.1235
|  | 13.86321 | 96.06894 | 91.58627 | 93.82761 | 13.86321 | 96.18208 | 96.07517 | 96.12863
|  | 13.85351 | 96.06309 | 91.50536 | 93.78423 | 13.85351 | 96.19517 | 96.07249 | 96.13383
|  | 13.84321 | 96.05685 | 91.52572 | 93.79129 | 13.84321 | 96.20823 | 96.06966 | 96.13895
|  | 13.83351 | 96.05094 | 91.54497 | 93.79795 | 13.83351 | 96.22126 | 96.06701 | 96.14414
|  | 13.82319 | 96.04462 | 91.5655 | 93.80506 | 13.82319 | 96.23428 | 96.06421 | 96.14924
|  | 13.81348 | 96.03864 | 91.58489 | 93.81177 | 13.81348 | 96.24727 | 96.06158 | 96.15443
|  | 13.80316 | 96.03226 | 91.50558 | 93.76892 | 13.80316 | 96.26023 | 96.05881 | 96.15952
|  | 13.79343 | 96.02622 | 91.52513 | 93.77567 | 13.79343 | 96.27317 | 96.05621 | 96.16469
|  | 13.78371 | 96.02015 | 91.54475 | 93.78245 | 13.78371 | 96.28609 | 96.05362 | 96.16986
|  | 13.77337 | 96.01366 | 91.56567 | 93.78967 | 13.77337 | 96.29899 | 96.05089 | 96.17494
|  | 13.76364 | 96.00753 | 91.58543 | 93.79648 | 13.76364 | 96.31185 | 96.04832 | 96.18009
|  | 13.75329 | 96.00098 | 91.50651 | 93.75374 | 13.75329 | 96.3247 | 96.04562 | 96.18516
|  | 13.74355 | 95.99478 | 91.52641 | 93.7606 | 13.74355 | 96.33752 | 96.04308 | 96.1903
|  | 13.73319 | 95.98816 | 91.54764 | 93.7679 | 13.73319 | 96.35032 | 96.04041 | 96.19536
|  | 13.72344 | 95.9819 | 91.56768 | 93.77479 | 13.72344 | 96.36309 | 96.0379 | 96.20049
|  | 13.71368 | 95.97562 | 91.5878 | 93.78171 | 13.71368 | 96.37584 | 96.03541 | 96.20562
|  | 13.70331 | 95.9689 | 91.50924 | 93.73907 | 13.70331 | 96.38856 | 96.03277 | 96.21067
|  | 13.69355 | 95.96255 | 91.52949 | 93.74602 | 13.69355 | 96.40126 | 96.03031 | 96.21578
|  | 13.68378 | 95.95617 | 91.5498 | 93.75298 | 13.68378 | 96.41393 | 96.02786 | 96.22089
|  | 13.67339 | 95.94936 | 91.57145 | 93.76041 | 13.67339 | 96.42658 | 96.02527 | 96.22592
|  | 13.66362 | 95.94292 | 91.5919 | 93.76741 | 13.66362 | 96.4392 | 96.02285 | 96.23102
|  | 13.65322 | 95.93604 | 91.51369 | 93.72486 | 13.65322 | 96.45179 | 96.02029 | 96.23604
|  | 13.64343 | 95.92954 | 91.53426 | 93.7319 | 13.64343 | 96.46437 | 96.0179 | 96.24113
|  | 13.63364 | 95.92301 | 91.55489 | 93.73895 | 13.63364 | 96.47691 | 96.01552 | 96.24622
|  | 13.62385 | 95.91645 | 91.57558 | 93.74602 | 13.62385 | 96.48943 | 96.01316 | 96.25129
|  | 13.61344 | 95.90945 | 91.59764 | 93.75354 | 13.61344 | 96.50193 | 96.01066 | 96.25629
|  | 13.60363 | 95.90283 | 91.51845 | 93.71064 | 13.60363 | 96.5144 | 96.00833 | 96.26136
|  | 13.59382 | 95.89619 | 91.53933 | 93.71776 | 13.59382 | 96.52684 | 96.00601 | 96.26643
|  | 13.5834 | 95.88909 | 91.56157 | 93.72533 | 13.5834 | 96.53926 | 96.00356 | 96.27141
|  | 13.57358 | 95.88239 | 91.58256 | 93.73247 | 13.57358 | 96.55165 | 96.00128 | 96.27646
|  | 13.56376 | 95.87565 | 91.50361 | 93.68963 | 13.56376 | 96.56401 | 95.99901 | 96.28151
|  | 13.55332 | 95.86847 | 91.52603 | 93.69725 | 13.55332 | 96.57635 | 95.99661 | 96.28648
|  | 13.54349 | 95.86168 | 91.54719 | 93.70444 | 13.54349 | 96.58867 | 95.99437 | 96.29152
|  | 13.53366 | 95.85486 | 91.5684 | 93.71163 | 13.53366 | 96.60095 | 95.99215 | 96.29655
|  | 13.52382 | 95.84802 | 91.58967 | 93.71884 | 13.52382 | 96.61321 | 95.98994 | 96.30158
|  | 13.51336 | 95.84071 | 91.51233 | 93.67652 | 13.51336 | 96.62544 | 95.98761 | 96.30653
|  | 13.50351 | 95.83381 | 91.5337 | 93.68376 | 13.50351 | 96.63765 | 95.98544 | 96.31154
|  | 13.49366 | 95.82688 | 91.55513 | 93.69101 | 13.49366 | 96.64983 | 95.98328 | 96.31655
|  | 13.4838 | 95.81993 | 91.5766 | 93.69827 | 13.4838 | 96.66198 | 95.98113 | 96.32156
|  | 13.47333 | 95.81251 | 91.59948 | 93.70599 | 13.47333 | 96.67411 | 95.97888 | 96.32649
|  | 13.46346 | 95.8055 | 91.62105 | 93.71328 | 13.46346 | 96.68621 | 95.97677 | 96.33149
|  | 13.4536 | 95.79846 | 91.64268 | 93.72057 | 13.4536 | 96.69828 | 95.97468 | 96.33648
|  | 13.44372 | 95.7914 | 91.66435 | 93.72787 | 13.44372 | 96.71032 | 95.9726 | 96.34146
|  | 13.43385 | 95.78431 | 91.68607 | 93.73519 | 13.43385 | 96.72234 | 95.97054 | 96.34644
|  | 13.42335 | 95.77674 | 91.7092 | 93.74297 | 13.42335 | 96.73433 | 95.96837 | 96.35135
|  | 13.41346 | 95.7696 | 91.73101 | 93.75031 | 13.41346 | 96.74629 | 95.96635 | 96.35632
|  | 13.40357 | 95.76243 | 91.75287 | 93.75765 | 13.40357 | 96.75823 | 95.96434 | 96.36128
|  | 13.39368 | 95.75524 | 91.77477 | 93.765 | 13.39368 | 96.77013 | 95.96236 | 96.36624
|  | 13.38378 | 95.74802 | 91.79671 | 93.77236 | 13.38378 | 96.78201 | 95.96038 | 96.3712
|  | 13.37388 | 95.74077 | 91.8187 | 93.77973 | 13.37388 | 96.79386 | 95.95843 | 96.37615
|  | 13.36397 | 95.7335 | 91.84072 | 93.78711 | 13.36397 | 96.80568 | 95.95649 | 96.38109
|  | 13.35344 | 95.72575 | 91.86417 | 93.79496 | 13.35344 | 96.81748 | 95.95446 | 96.38597
|  | 13.34353 | 95.71843 | 91.88628 | 93.80235 | 13.34353 | 96.82925 | 95.95256 | 96.3909
|  | 13.33361 | 95.71108 | 91.90843 | 93.80975 | 13.33361 | 96.84099 | 95.95067 | 96.39583
|  | 13.32368 | 95.70371 | 91.93062 | 93.81716 | 13.32368 | 96.8527 | 95.94881 | 96.40075
|  | 13.31376 | 95.69631 | 91.95284 | 93.82458 | 13.31376 | 96.86438 | 95.94696 | 96.40567
|  | 13.30383 | 95.68889 | 91.9751 | 93.832 | 13.30383 | 96.87603 | 95.94514 | 96.41058
|  | 13.29389 | 95.68145 | 91.9974 | 93.83942 | 13.29389 | 96.88766 | 95.94333 | 96.41549
|  | 13.28395 | 95.67398 | 92.01973 | 93.84685 | 13.28395 | 96.89925 | 95.94154 | 96.42039
|  | 13.27401 | 95.66649 | 92.0421 | 93.85429 | 13.27401 | 96.91082 | 95.93977 | 96.42529
|  | 13.26344 | 95.6585 | 92.0659 | 93.8622 | 13.26344 | 96.92236 | 95.9379 | 96.43013
|  | 13.25348 | 95.65096 | 92.08833 | 93.86965 | 13.25348 | 96.93387 | 95.93617 | 96.43502
|  | 13.24353 | 95.6434 | 92.1108 | 93.8771 | 13.24353 | 96.94535 | 95.93445 | 96.4399
|  | 13.23357 | 95.63581 | 92.1333 | 93.88456 | 13.23357 | 96.9568 | 95.93276 | 96.44478
|  | 13.2236 | 95.6282 | 92.15583 | 93.89202 | 13.2236 | 96.96822 | 95.93108 | 96.44965
|  | 13.21363 | 95.62057 | 92.17839 | 93.89948 | 13.21363 | 96.97962 | 95.92943 | 96.45452
|  | 13.20366 | 95.61291 | 92.20098 | 93.90695 | 13.20366 | 96.99098 | 95.92779 | 96.45938
|  | 13.19368 | 95.60524 | 92.2236 | 93.91442 | 13.19368 | 97.00232 | 95.92617 | 96.46424
|  | 13.1837 | 95.59754 | 92.24624 | 93.92189 | 13.1837 | 97.01362 | 95.92457 | 96.4691
|  | 13.17371 | 95.58982 | 92.26891 | 93.92936 | 13.17371 | 97.0249 | 95.92299 | 96.47394
|  | 13.16372 | 95.58207 | 92.29161 | 93.93684 | 13.16372 | 97.03614 | 95.92143 | 96.47879
|  | 13.15373 | 95.57431 | 92.31433 | 93.94432 | 13.15373 | 97.04736 | 95.91989 | 96.48363
|  | 13.14373 | 95.56652 | 92.33708 | 93.9518 | 13.14373 | 97.05855 | 95.91837 | 96.48846
|  | 13.13373 | 95.55871 | 92.35985 | 93.95928 | 13.13373 | 97.0697 | 95.91687 | 96.49329
|  | 13.12372 | 95.55088 | 92.38265 | 93.96677 | 13.12372 | 97.08083 | 95.91539 | 96.49811
|  | 13.11371 | 95.54303 | 92.40547 | 93.97425 | 13.11371 | 97.09193 | 95.91393 | 96.50293
|  | 13.1037 | 95.53516 | 92.42831 | 93.98173 | 13.1037 | 97.10299 | 95.91249 | 96.50774
|  | 13.09368 | 95.52727 | 92.45117 | 93.98922 | 13.09368 | 97.11403 | 95.91107 | 96.51255
|  | 13.08366 | 95.51935 | 92.47404 | 93.9967 | 13.08366 | 97.12504 | 95.90967 | 96.51735
|  | 13.07363 | 95.51142 | 92.49694 | 94.00418 | 13.07363 | 97.13601 | 95.90829 | 96.52215
|  | 13.0636 | 95.50347 | 92.51986 | 94.01166 | 13.0636 | 97.14696 | 95.90694 | 96.52695
|  | 13.05357 | 95.49549 | 92.5428 | 94.01914 | 13.05357 | 97.15787 | 95.9056 | 96.53174
|  | 13.04416 | 95.488 | 92.56431 | 94.02616 | 13.04416 | 97.16876 | 95.90436 | 96.53656
|  | 13.03411 | 95.47999 | 92.58728 | 94.03363 | 13.03411 | 97.17961 | 95.90307 | 96.54134
|  | 13.02407 | 95.47196 | 92.61026 | 94.04111 | 13.02407 | 97.19044 | 95.90179 | 96.54611
|  | 13.01402 | 95.4639 | 92.63326 | 94.04858 | 13.01402 | 97.20123 | 95.90054 | 96.55088
|  | 13.00396 | 95.45583 | 92.65627 | 94.05605 | 13.00396 | 97.21199 | 95.89931 | 96.55565
|  | 12.9939 | 95.44775 | 92.67929 | 94.06352 | 12.9939 | 97.22272 | 95.89809 | 96.56041
|  | 12.98384 | 95.43964 | 92.70233 | 94.07098 | 12.98384 | 97.23342 | 95.8969 | 96.56516
|  | 12.97377 | 95.43151 | 92.72538 | 94.07845 | 12.97377 | 97.24409 | 95.89573 | 96.56991
|  | 12.9637 | 95.42337 | 92.74844 | 94.0859 | 12.9637 | 97.25473 | 95.89459 | 96.57466
|  | 12.95363 | 95.4152 | 92.77151 | 94.09335 | 12.95363 | 97.26533 | 95.89346 | 96.5794
|  | 12.94418 | 95.40753 | 92.79314 | 94.10034 | 12.94418 | 97.27591 | 95.89242 | 96.58417
|  | 12.9341 | 95.39934 | 92.81623 | 94.10778 | 12.9341 | 97.28645 | 95.89134 | 96.5889
|  | 12.92401 | 95.39112 | 92.83932 | 94.11522 | 12.92401 | 97.29697 | 95.89028 | 96.59362
|  | 12.91392 | 95.38289 | 92.86242 | 94.12266 | 12.91392 | 97.30745 | 95.88924 | 96.59834
|  | 12.90382 | 95.37464 | 92.88553 | 94.13008 | 12.90382 | 97.3179 | 95.88822 | 96.60306
|  | 12.89372 | 95.36637 | 92.90864 | 94.13751 | 12.89372 | 97.32831 | 95.88722 | 96.60777
|  | 12.88425 | 95.3586 | 92.93032 | 94.14446 | 12.88425 | 97.3387 | 95.88631 | 96.6125
|  | 12.87415 | 95.3503 | 92.95344 | 94.15187 | 12.87415 | 97.34905 | 95.88535 | 96.6172
|  | 12.86403 | 95.34199 | 92.97656 | 94.15927 | 12.86403 | 97.35938 | 95.88442 | 96.6219
|  | 12.85392 | 95.33365 | 92.99969 | 94.16667 | 12.85392 | 97.36967 | 95.88352 | 96.62659
|  | 12.8438 | 95.3253 | 93.02282 | 94.17406 | 12.8438 | 97.37993 | 95.88263 | 96.63128
|  | 12.83368 | 95.31694 | 93.04595 | 94.18144 | 12.83368 | 97.39015 | 95.88177 | 96.63596
|  | 12.82418 | 95.30908 | 93.06763 | 94.18835 | 12.82418 | 97.40035 | 95.88098 | 96.64066
|  | 12.81405 | 95.30068 | 93.09076 | 94.19572 | 12.81405 | 97.41051 | 95.88016 | 96.64533
|  | 12.80392 | 95.29227 | 93.11388 | 94.20308 | 12.80392 | 97.42064 | 95.87936 | 96.65
|  | 12.79378 | 95.28385 | 93.13701 | 94.21043 | 12.79378 | 97.43074 | 95.87859 | 96.65466
|  | 12.78427 | 95.27593 | 93.15869 | 94.21731 | 12.78427 | 97.4408 | 95.87788 | 96.65934
|  | 12.77413 | 95.26748 | 93.18181 | 94.22464 | 12.77413 | 97.45084 | 95.87715 | 96.66399
|  | 12.76398 | 95.25901 | 93.20492 | 94.23196 | 12.76398 | 97.46084 | 95.87645 | 96.66864
|  | 12.75382 | 95.25052 | 93.22803 | 94.23928 | 12.75382 | 97.4708 | 95.87576 | 96.67328
|  | 12.7443 | 95.24256 | 93.24969 | 94.24612 | 12.7443 | 97.48074 | 95.87514 | 96.67794
|  | 12.73414 | 95.23404 | 93.27278 | 94.25341 | 12.73414 | 97.49064 | 95.8745 | 96.68257
|  | 12.72397 | 95.22552 | 93.29587 | 94.2607 | 12.72397 | 97.50051 | 95.87389 | 96.6872
|  | 12.7138 | 95.21698 | 93.31895 | 94.26797 | 12.7138 | 97.51035 | 95.8733 | 96.69182
|  | 12.70426 | 95.20896 | 93.34058 | 94.27477 | 12.70426 | 97.52015 | 95.87277 | 96.69646
|  | 12.69409 | 95.20039 | 93.36365 | 94.28202 | 12.69409 | 97.52992 | 95.87222 | 96.70107
|  | 12.6839 | 95.19182 | 93.3867 | 94.28926 | 12.6839 | 97.53966 | 95.8717 | 96.70568
|  | 12.67436 | 95.18376 | 93.4083 | 94.29603 | 12.67436 | 97.54937 | 95.87123 | 96.7103
|  | 12.66417 | 95.17516 | 93.43133 | 94.30325 | 12.66417 | 97.55904 | 95.87075 | 96.7149
|  | 12.65397 | 95.16654 | 93.45435 | 94.31045 | 12.65397 | 97.56868 | 95.8703 | 96.71949
|  | 12.64378 | 95.15792 | 93.47735 | 94.31763 | 12.64378 | 97.57828 | 95.86987 | 96.72408
|  | 12.63421 | 95.14982 | 93.4989 | 94.32436 | 12.63421 | 97.58786 | 95.86949 | 96.72867
|  | 12.62401 | 95.14116 | 93.52188 | 94.33152 | 12.62401 | 97.5974 | 95.86911 | 96.73325
|  | 12.6138 | 95.1325 | 93.54484 | 94.33867 | 12.6138 | 97.6069 | 95.86875 | 96.73783
|  | 12.60423 | 95.12437 | 93.56635 | 94.34536 | 12.60423 | 97.61637 | 95.86843 | 96.7424
|  | 12.59401 | 95.11568 | 93.58928 | 94.35248 | 12.59401 | 97.62581 | 95.86812 | 96.74697
|  | 12.58443 | 95.10753 | 93.61075 | 94.35914 | 12.58443 | 97.63522 | 95.86785 | 96.75154
|  | 12.5742 | 95.09883 | 93.63364 | 94.36624 | 12.5742 | 97.64459 | 95.86759 | 96.75609
|  | 12.56398 | 95.09011 | 93.65652 | 94.37331 | 12.56398 | 97.65393 | 95.86735 | 96.76064
|  | 12.55438 | 95.08193 | 93.67794 | 94.37993 | 12.55438 | 97.66323 | 95.86714 | 96.76519
|  | 12.54415 | 95.07319 | 93.70077 | 94.38698 | 12.54415 | 97.6725 | 95.86695 | 96.76973
|  | 12.53391 | 95.06445 | 93.72358 | 94.39401 | 12.53391 | 97.68174 | 95.86678 | 96.77426
|  | 12.52431 | 95.05624 | 93.74495 | 94.40059 | 12.52431 | 97.69094 | 95.86664 | 96.77879
|  | 12.51406 | 95.04747 | 93.76771 | 94.40759 | 12.51406 | 97.70011 | 95.86652 | 96.78332
|  | 12.50445 | 95.03924 | 93.78903 | 94.41414 | 12.50445 | 97.70925 | 95.86643 | 96.78784
|  | 12.4942 | 95.03046 | 93.81175 | 94.42111 | 12.4942 | 97.71835 | 95.86636 | 96.79235
|  | 12.48394 | 95.02167 | 93.83445 | 94.42806 | 12.48394 | 97.72742 | 95.86631 | 96.79686
|  | 12.47432 | 95.01342 | 93.8557 | 94.43456 | 12.47432 | 97.73645 | 95.86628 | 96.80137
|  | 12.46405 | 95.00461 | 93.87834 | 94.44148 | 12.46405 | 97.74545 | 95.86628 | 96.80586
|  | 12.45442 | 94.99634 | 93.89954 | 94.44794 | 12.45442 | 97.75441 | 95.8663 | 96.81036
|  | 12.44415 | 94.98752 | 93.92213 | 94.45482 | 12.44415 | 97.76334 | 95.86635 | 96.81485
|  | 12.43451 | 94.97924 | 93.94328 | 94.46126 | 12.43451 | 97.77224 | 95.86642 | 96.81933
|  | 12.42423 | 94.9704 | 93.96581 | 94.46811 | 12.42423 | 97.7811 | 95.86651 | 96.8238
|  | 12.41395 | 94.96155 | 93.98832 | 94.47493 | 12.41395 | 97.78992 | 95.86663 | 96.82828
|  | 12.4043 | 94.95325 | 94.00938 | 94.48131 | 12.4043 | 97.79871 | 95.86677 | 96.83274
|  | 12.39401 | 94.94439 | 94.03182 | 94.4881 | 12.39401 | 97.80747 | 95.86694 | 96.8372
|  | 12.38436 | 94.93607 | 94.05283 | 94.49445 | 12.38436 | 97.8162 | 95.86712 | 96.84166
|  | 12.37406 | 94.9272 | 94.07521 | 94.5012 | 12.37406 | 97.82488 | 95.86733 | 96.84611
|  | 12.3644 | 94.91887 | 94.09615 | 94.50751 | 12.3644 | 97.83354 | 95.86756 | 96.85055
|  | 12.35409 | 94.90998 | 94.11846 | 94.51422 | 12.35409 | 97.84216 | 95.86783 | 96.85499
|  | 12.34443 | 94.90165 | 94.13935 | 94.5205 | 12.34443 | 97.85074 | 95.8681 | 96.85942
|  | 12.33411 | 94.89275 | 94.16159 | 94.52717 | 12.33411 | 97.85929 | 95.86841 | 96.86385
|  | 12.32444 | 94.8844 | 94.1824 | 94.5334 | 12.32444 | 97.86781 | 95.86873 | 96.86827
|  | 12.31411 | 94.87549 | 94.20457 | 94.54003 | 12.31411 | 97.87629 | 95.8691 | 96.87269
|  | 12.30443 | 94.86714 | 94.22532 | 94.54623 | 12.30443 | 97.88473 | 95.86946 | 96.8771
|  | 12.2941 | 94.85822 | 94.24741 | 94.55281 | 12.2941 | 97.89314 | 95.86987 | 96.88151
|  | 12.28442 | 94.84985 | 94.26809 | 94.55897 | 12.28442 | 97.90144 | 95.87029 | 96.88586
|  | 12.27408 | 94.84093 | 94.2901 | 94.56551 | 12.27408 | 97.90965 | 95.87075 | 96.8902
|  | 12.26439 | 94.83255 | 94.31071 | 94.57163 | 12.26439 | 97.91774 | 95.8712 | 96.89447
|  | 12.25404 | 94.82362 | 94.33264 | 94.57813 | 12.25404 | 97.92572 | 95.87172 | 96.89872
|  | 12.24434 | 94.81524 | 94.35317 | 94.5842 | 12.24434 | 97.9336 | 95.87222 | 96.90291
|  | 12.23464 | 94.80685 | 94.37366 | 94.59025 | 12.23464 | 97.94138 | 95.87274 | 96.90706
|  | 12.22428 | 94.79791 | 94.39547 | 94.59669 | 12.22428 | 97.94905 | 95.87333 | 96.91119
|  | 12.21457 | 94.78952 | 94.41587 | 94.6027 | 12.21457 | 97.95661 | 95.8739 | 96.91526
|  | 12.20421 | 94.78057 | 94.4376 | 94.60908 | 12.20421 | 97.96407 | 95.87454 | 96.91931
|  | 12.19449 | 94.77217 | 94.45792 | 94.61505 | 12.19449 | 97.97142 | 95.87516 | 96.92329
|  | 12.18412 | 94.76322 | 94.47956 | 94.62139 | 12.18412 | 97.97867 | 95.87584 | 96.92725
|  | 12.17439 | 94.75482 | 94.4998 | 94.62731 | 12.17439 | 97.9858 | 95.8765 | 96.93115
|  | 12.16466 | 94.74642 | 94.52 | 94.63321 | 12.16466 | 97.99283 | 95.87719 | 96.93501
|  | 12.15428 | 94.73745 | 94.54149 | 94.63947 | 12.15428 | 97.99976 | 95.87795 | 96.93886
|  | 12.14455 | 94.72905 | 94.5616 | 94.64533 | 12.14455 | 98.00658 | 95.87869 | 96.94263
|  | 12.13416 | 94.72009 | 94.583 | 94.65154 | 12.13416 | 98.01329 | 95.87949 | 96.94639
|  | 12.12441 | 94.71168 | 94.60302 | 94.65735 | 12.12441 | 98.01989 | 95.88027 | 96.95008
|  | 12.11467 | 94.70327 | 94.62299 | 94.66313 | 12.11467 | 98.02639 | 95.88108 | 96.95373
|  | 12.10427 | 94.69431 | 94.64424 | 94.66928 | 12.10427 | 98.03278 | 95.88196 | 96.95737
|  | 12.09452 | 94.6859 | 94.66412 | 94.67501 | 12.09452 | 98.03906 | 95.88281 | 96.96093
|  | 12.08411 | 94.67693 | 94.68527 | 94.6811 | 12.08411 | 98.04523 | 95.88374 | 96.96449
|  | 12.07435 | 94.66852 | 94.70505 | 94.68679 | 12.07435 | 98.05129 | 95.88464 | 96.96797
|  | 12.06459 | 94.66011 | 94.72478 | 94.69245 | 12.06459 | 98.05725 | 95.88556 | 96.9714
|  | 12.05417 | 94.65115 | 94.74578 | 94.69846 | 12.05417 | 98.0631 | 95.88657 | 96.97483
|  | 12.0444 | 94.64274 | 94.76541 | 94.70407 | 12.0444 | 98.06884 | 95.88753 | 96.97819
|  | 12.03463 | 94.63433 | 94.78499 | 94.70966 | 12.03463 | 98.07447 | 95.88852 | 96.9815
|  | 12.0242 | 94.62537 | 94.80582 | 94.7156 | 12.0242 | 98.08 | 95.8896 | 96.9848
|  | 12.01442 | 94.61697 | 94.8253 | 94.72113 | 12.01442 | 98.08542 | 95.89064 | 96.98803
|  | 12.00464 | 94.60856 | 94.84472 | 94.72664 | 12.00464 | 98.09073 | 95.8917 | 96.99121
|  | 11.9942 | 94.5996 | 94.86539 | 94.73249 | 11.9942 | 98.09593 | 95.89285 | 96.99439
|  | 11.98441 | 94.59121 | 94.8847 | 94.73795 | 11.98441 | 98.10102 | 95.89396 | 96.99749
|  | 11.97461 | 94.58281 | 94.90397 | 94.74339 | 11.97461 | 98.10601 | 95.89509 | 97.00055
|  | 11.96416 | 94.57386 | 94.92446 | 94.74916 | 11.96416 | 98.11088 | 95.89631 | 97.0036
|  | 11.95436 | 94.56546 | 94.94361 | 94.75454 | 11.95436 | 98.11565 | 95.89749 | 97.00657
|  | 11.94456 | 94.55707 | 94.96271 | 94.75989 | 11.94456 | 98.12031 | 95.89869 | 97.0095
|  | 11.93475 | 94.54869 | 94.98175 | 94.76522 | 11.93475 | 98.12486 | 95.89991 | 97.01238
|  | 11.92429 | 94.53975 | 95.002 | 94.77087 | 11.92429 | 98.1293 | 95.90124 | 97.01527
|  | 11.91448 | 94.53137 | 95.02093 | 94.77615 | 11.91448 | 98.13364 | 95.9025 | 97.01807
|  | 11.90466 | 94.52299 | 95.0398 | 94.78139 | 11.90466 | 98.13786 | 95.90379 | 97.02083
|  | 11.89418 | 94.51406 | 95.05986 | 94.78696 | 11.89418 | 98.14198 | 95.90519 | 97.02359
|  | 11.88436 | 94.50569 | 95.07861 | 94.79215 | 11.88436 | 98.14598 | 95.90653 | 97.02626
|  | 11.87453 | 94.49733 | 95.0973 | 94.79731 | 11.87453 | 98.14988 | 95.90789 | 97.02888
|  | 11.8647 | 94.48897 | 95.11594 | 94.80245 | 11.8647 | 98.15367 | 95.90927 | 97.03147
|  | 11.85422 | 94.48005 | 95.13575 | 94.8079 | 11.85422 | 98.15735 | 95.91077 | 97.03406
|  | 11.84438 | 94.4717 | 95.15425 | 94.81298 | 11.84438 | 98.16092 | 95.9122 | 97.03656
|  | 11.83454 | 94.46336 | 95.1727 | 94.81803 | 11.83454 | 98.16438 | 95.91365 | 97.03901
|  | 11.8247 | 94.45501 | 95.19109 | 94.82305 | 11.8247 | 98.16773 | 95.91512 | 97.04143
|  | 11.81485 | 94.44668 | 95.20942 | 94.82805 | 11.81485 | 98.17098 | 95.91662 | 97.0438
|  | 11.80434 | 94.43779 | 95.22889 | 94.83334 | 11.80434 | 98.17412 | 95.91824 | 97.04618
|  | 11.79449 | 94.42947 | 95.24709 | 94.83828 | 11.79449 | 98.17714 | 95.91978 | 97.04846
|  | 11.78463 | 94.42115 | 95.26522 | 94.84319 | 11.78463 | 98.18006 | 95.92135 | 97.0507
|  | 11.77478 | 94.41284 | 95.28329 | 94.84807 | 11.77478 | 98.18286 | 95.92294 | 97.0529
|  | 11.76425 | 94.40398 | 95.3025 | 94.85324 | 11.76425 | 98.18557 | 95.92465 | 97.05511
|  | 11.75439 | 94.39568 | 95.32043 | 94.85806 | 11.75439 | 98.18815 | 95.92629 | 97.05722
|  | 11.74452 | 94.38739 | 95.3383 | 94.86285 | 11.74452 | 98.19063 | 95.92794 | 97.05929
|  | 11.73465 | 94.3791 | 95.35611 | 94.86761 | 11.73465 | 98.193 | 95.92962 | 97.06131
|  | 11.72477 | 94.37082 | 95.37385 | 94.87234 | 11.72477 | 98.19526 | 95.93132 | 97.06329
|  | 11.71489 | 94.36255 | 95.39152 | 94.87704 | 11.71489 | 98.19741 | 95.93304 | 97.06523
|  | 11.70435 | 94.35374 | 95.4103 | 94.88202 | 11.70435 | 98.19946 | 95.93491 | 97.06718
|  | 11.69446 | 94.34548 | 95.42783 | 94.88666 | 11.69446 | 98.20139 | 95.93668 | 97.06903
|  | 11.68458 | 94.33724 | 95.44529 | 94.89126 | 11.68458 | 98.20321 | 95.93847 | 97.07084
|  | 11.67468 | 94.329 | 95.46269 | 94.89584 | 11.67468 | 98.20493 | 95.94028 | 97.0726
|  | 11.66479 | 94.32077 | 95.48002 | 94.90039 | 11.66479 | 98.20653 | 95.94212 | 97.07432
|  | 11.65489 | 94.31254 | 95.49727 | 94.90491 | 11.65489 | 98.20803 | 95.94397 | 97.076
|  | 11.64433 | 94.30378 | 95.5156 | 94.90969 | 11.64433 | 98.20942 | 95.94598 | 97.0777
|  | 11.63442 | 94.29558 | 95.53272 | 94.91415 | 11.63442 | 98.21069 | 95.94788 | 97.07929
|  | 11.62451 | 94.28738 | 95.54976 | 94.91857 | 11.62451 | 98.21186 | 95.94981 | 97.08083
|  | 11.6146 | 94.2792 | 95.56672 | 94.92296 | 11.6146 | 98.21292 | 95.95175 | 97.08233
|  | 11.60469 | 94.27102 | 95.58362 | 94.92732 | 11.60469 | 98.21386 | 95.95372 | 97.08379
|  | 11.59477 | 94.26286 | 95.60045 | 94.93165 | 11.59477 | 98.2147 | 95.95571 | 97.08521
|  | 11.58485 | 94.2547 | 95.6172 | 94.93595 | 11.58485 | 98.21544 | 95.95773 | 97.08658
|  | 11.57493 | 94.24655 | 95.63388 | 94.94021 | 11.57493 | 98.21606 | 95.95976 | 97.08791
|  | 11.565 | 94.23842 | 95.65048 | 94.94445 | 11.565 | 98.21658 | 95.96182 | 97.0892
|  | 11.55441 | 94.22975 | 95.66811 | 94.94893 | 11.55441 | 98.21698 | 95.96403 | 97.09051
|  | 11.54447 | 94.22164 | 95.68456 | 94.9531 | 11.54447 | 98.21727 | 95.96613 | 97.0917
|  | 11.53453 | 94.21354 | 95.70093 | 94.95724 | 11.53453 | 98.21745 | 95.96826 | 97.09286
|  | 11.52459 | 94.20545 | 95.71723 | 94.96134 | 11.52459 | 98.21753 | 95.9704 | 97.09396
|  | 11.51465 | 94.19737 | 95.73346 | 94.96541 | 11.51465 | 98.21749 | 95.97257 | 97.09503
|  | 11.5047 | 94.1893 | 95.7496 | 94.96945 | 11.5047 | 98.21735 | 95.97475 | 97.09605
|  | 11.49475 | 94.18124 | 95.76567 | 94.97346 | 11.49475 | 98.2171 | 95.97696 | 97.09703
|  | 11.4848 | 94.1732 | 95.78167 | 94.97743 | 11.4848 | 98.21674 | 95.97919 | 97.09797
|  | 11.47485 | 94.16517 | 95.79758 | 94.98137 | 11.47485 | 98.21627 | 95.98145 | 97.09886
|  | 11.46489 | 94.15715 | 95.81342 | 94.98528 | 11.46489 | 98.21569 | 95.98372 | 97.0997
|  | 11.45492 | 94.14914 | 95.82918 | 94.98916 | 11.45492 | 98.215 | 95.98601 | 97.10051
|  | 11.44496 | 94.14115 | 95.84485 | 94.993 | 11.44496 | 98.21421 | 95.98833 | 97.10127
|  | 11.43499 | 94.13317 | 95.86045 | 94.99681 | 11.43499 | 98.21331 | 95.99066 | 97.10198
|  | 11.42502 | 94.1252 | 95.87597 | 95.00059 | 11.42502 | 98.21229 | 95.99302 | 97.10266
|  | 11.41504 | 94.11725 | 95.89141 | 95.00433 | 11.41504 | 98.21117 | 95.9954 | 97.10329
|  | 11.40507 | 94.10931 | 95.90677 | 95.00804 | 11.40507 | 98.20994 | 95.9978 | 97.10387
|  | 11.39509 | 94.10138 | 95.92205 | 95.01171 | 11.39509 | 98.20861 | 96.00022 | 97.10441
|  | 11.3851 | 94.09347 | 95.93725 | 95.01536 | 11.3851 | 98.20716 | 96.00266 | 97.10491
|  | 11.37511 | 94.08557 | 95.95236 | 95.01897 | 11.37511 | 98.20561 | 96.00512 | 97.10537
|  | 11.36512 | 94.07769 | 95.96739 | 95.02254 | 11.36512 | 98.20394 | 96.00761 | 97.10578
|  | 11.35513 | 94.06982 | 95.98234 | 95.02608 | 11.35513 | 98.20217 | 96.01011 | 97.10614
|  | 11.34513 | 94.06197 | 95.99721 | 95.02959 | 11.34513 | 98.20029 | 96.01263 | 97.10646
|  | 11.33513 | 94.05413 | 96.01199 | 95.03306 | 11.33513 | 98.19831 | 96.01518 | 97.10674
|  | 11.32513 | 94.04631 | 96.02669 | 95.0365 | 11.32513 | 98.19621 | 96.01774 | 97.10698
|  | 11.31512 | 94.0385 | 96.04131 | 95.0399 | 11.31512 | 98.194 | 96.02033 | 97.10717
|  | 11.30511 | 94.03071 | 96.05584 | 95.04327 | 11.30511 | 98.19169 | 96.02294 | 97.10731
|  | 11.2951 | 94.02293 | 96.07028 | 95.04661 | 11.2951 | 98.18927 | 96.02556 | 97.10742
|  | 11.28509 | 94.01518 | 96.08464 | 95.04991 | 11.28509 | 98.18674 | 96.02821 | 97.10748
|  | 11.27507 | 94.00743 | 96.09892 | 95.05318 | 11.27507 | 98.1841 | 96.03088 | 97.10749
|  | 11.26505 | 93.99971 | 96.11311 | 95.05641 | 11.26505 | 98.18136 | 96.03356 | 97.10746
|  | 11.25502 | 93.992 | 96.12721 | 95.0596 | 11.25502 | 98.17851 | 96.03627 | 97.10739
|  | 11.245 | 93.98431 | 96.14122 | 95.06277 | 11.245 | 98.17554 | 96.039 | 97.10727
|  | 11.23496 | 93.97663 | 96.15515 | 95.06589 | 11.23496 | 98.17247 | 96.04174 | 97.10711
|  | 11.22493 | 93.96898 | 96.16899 | 95.06898 | 11.22493 | 98.1693 | 96.04451 | 97.1069
|  | 11.21489 | 93.96134 | 96.18275 | 95.07204 | 11.21489 | 98.16601 | 96.0473 | 97.10666
|  | 11.20485 | 93.95372 | 96.19641 | 95.07506 | 11.20485 | 98.16262 | 96.0501 | 97.10636
|  | 11.19481 | 93.94611 | 96.20999 | 95.07805 | 11.19481 | 98.15912 | 96.05293 | 97.10602
|  | 11.18476 | 93.93853 | 96.22348 | 95.081 | 11.18476 | 98.15551 | 96.05577 | 97.10564
|  | 11.17472 | 93.93096 | 96.23688 | 95.08392 | 11.17472 | 98.1518 | 96.05864 | 97.10522
|  | 11.16466 | 93.92341 | 96.25019 | 95.0868 | 11.16466 | 98.14797 | 96.06152 | 97.10475
|  | 11.15461 | 93.91588 | 96.26341 | 95.08964 | 11.15461 | 98.14404 | 96.06443 | 97.10423
|  | 11.14522 | 93.90887 | 96.27566 | 95.09227 | 11.14522 | 98.14001 | 96.06715 | 97.10358
|  | 11.13516 | 93.90138 | 96.28871 | 95.09505 | 11.13516 | 98.13587 | 96.07009 | 97.10298
|  | 11.12509 | 93.89391 | 96.30166 | 95.09779 | 11.12509 | 98.13162 | 96.07305 | 97.10234
|  | 11.11503 | 93.88646 | 96.31453 | 95.10049 | 11.11503 | 98.12727 | 96.07603 | 97.10165
|  | 11.10496 | 93.87903 | 96.3273 | 95.10316 | 11.10496 | 98.12281 | 96.07903 | 97.10092
|  | 11.09488 | 93.87161 | 96.33998 | 95.1058 | 11.09488 | 98.11824 | 96.08204 | 97.10014
|  | 11.08481 | 93.86422 | 96.35257 | 95.1084 | 11.08481 | 98.11356 | 96.08508 | 97.09932
|  | 11.07473 | 93.85685 | 96.36507 | 95.11096 | 11.07473 | 98.10878 | 96.08813 | 97.09846
|  | 11.06465 | 93.8495 | 96.37747 | 95.11349 | 11.06465 | 98.10389 | 96.0912 | 97.09755
|  | 11.05523 | 93.84266 | 96.38896 | 95.11581 | 11.05523 | 98.0989 | 96.09409 | 97.09649
|  | 11.04514 | 93.83535 | 96.40119 | 95.11827 | 11.04514 | 98.0938 | 96.09719 | 97.0955
|  | 11.03505 | 93.82806 | 96.41332 | 95.12069 | 11.03505 | 98.0886 | 96.10032 | 97.09446
|  | 11.02496 | 93.8208 | 96.42536 | 95.12308 | 11.02496 | 98.08329 | 96.10346 | 97.09338
|  | 11.01486 | 93.81355 | 96.4373 | 95.12543 | 11.01486 | 98.07788 | 96.10662 | 97.09225
|  | 11.00476 | 93.80633 | 96.44915 | 95.12774 | 11.00476 | 98.07236 | 96.1098 | 97.09108
|  | 10.99533 | 93.79961 | 96.46013 | 95.12987 | 10.99533 | 98.06882 | 96.11279 | 97.0908
|  | 10.98522 | 93.79243 | 96.47179 | 95.13211 | 10.98522 | 98.06529 | 96.116 | 97.09064
|  | 10.97511 | 93.78527 | 96.48336 | 95.13432 | 10.97511 | 98.05984 | 96.11923 | 97.08954
|  | 10.965 | 93.77814 | 96.49484 | 95.13649 | 10.965 | 98.056 | 96.12248 | 97.08924
|  | 10.95489 | 93.77103 | 96.50622 | 95.13863 | 10.95489 | 98.05277 | 96.12575 | 97.08926
|  | 10.94477 | 93.76394 | 96.51751 | 95.14072 | 10.94477 | 98.04781 | 96.12903 | 97.08842
|  | 10.93532 | 93.75735 | 96.52796 | 95.14265 | 10.93532 | 98.04298 | 96.13211 | 97.08754
|  | 10.9252 | 93.7503 | 96.53906 | 95.14468 | 10.9252 | 98.03909 | 96.13543 | 97.08726
|  | 10.91507 | 93.74329 | 96.55006 | 95.14667 | 10.91507 | 98.03486 | 96.13876 | 97.08681
|  | 10.90494 | 93.73629 | 96.56097 | 95.14863 | 10.90494 | 98.03039 | 96.14212 | 97.08625
|  | 10.89481 | 93.72932 | 96.57178 | 95.15055 | 10.89481 | 98.02554 | 96.14548 | 97.08551
|  | 10.88535 | 93.72284 | 96.58178 | 95.15231 | 10.88535 | 98.01984 | 96.14864 | 97.08424
|  | 10.87521 | 93.71592 | 96.5924 | 95.15416 | 10.87521 | 98.01417 | 96.15204 | 97.08311
|  | 10.86507 | 93.70902 | 96.60292 | 95.15597 | 10.86507 | 98.00877 | 96.15546 | 97.08212
|  | 10.85492 | 93.70215 | 96.61335 | 95.15775 | 10.85492 | 98.00433 | 96.15889 | 97.08161
|  | 10.84477 | 93.6953 | 96.62368 | 95.15949 | 10.84477 | 97.99967 | 96.16234 | 97.08101
|  | 10.8353 | 93.68893 | 96.63323 | 95.16108 | 10.8353 | 97.99407 | 96.16558 | 97.07982
|  | 10.82515 | 93.68213 | 96.64337 | 95.16275 | 10.82515 | 97.98905 | 96.16906 | 97.07905
|  | 10.81499 | 93.67536 | 96.65341 | 95.16439 | 10.81499 | 97.98301 | 96.17256 | 97.07778
|  | 10.80483 | 93.66862 | 96.66335 | 95.16598 | 10.80483 | 97.97776 | 96.17607 | 97.07692
|  | 10.79534 | 93.66234 | 96.67254 | 95.16744 | 10.79534 | 97.97295 | 96.17936 | 97.07616
|  | 10.78518 | 93.65565 | 96.68229 | 95.16897 | 10.78518 | 97.96686 | 96.18291 | 97.07488
|  | 10.77501 | 93.64898 | 96.69194 | 95.17046 | 10.77501 | 97.96131 | 96.18647 | 97.07389
|  | 10.76484 | 93.64234 | 96.7015 | 95.17192 | 10.76484 | 97.95607 | 96.19004 | 97.07306
|  | 10.75534 | 93.63617 | 96.71032 | 95.17324 | 10.75534 | 97.95092 | 96.19339 | 97.07216
|  | 10.74517 | 93.62958 | 96.71968 | 95.17463 | 10.74517 | 97.94595 | 96.19699 | 97.07147
|  | 10.73499 | 93.62302 | 96.72894 | 95.17598 | 10.73499 | 97.94203 | 96.20061 | 97.07132
|  | 10.72548 | 93.61692 | 96.73749 | 95.1772 | 10.72548 | 97.93611 | 96.20401 | 97.07006
|  | 10.7153 | 93.61041 | 96.74655 | 95.17848 | 10.7153 | 97.9308 | 96.20765 | 97.06923
|  | 10.70511 | 93.60393 | 96.75552 | 95.17972 | 10.70511 | 97.92453 | 96.21132 | 97.06792
|  | 10.69492 | 93.59748 | 96.76438 | 95.18093 | 10.69492 | 97.91899 | 96.21499 | 97.06699
|  | 10.6854 | 93.59148 | 96.77256 | 95.18202 | 10.6854 | 97.91357 | 96.21844 | 97.066
|  | 10.67521 | 93.58509 | 96.78123 | 95.18316 | 10.67521 | 97.90726 | 96.22214 | 97.0647
|  | 10.66501 | 93.57872 | 96.7898 | 95.18426 | 10.66501 | 97.90088 | 96.22586 | 97.06337
|  | 10.65548 | 93.57281 | 96.7977 | 95.18525 | 10.65548 | 97.89596 | 96.22935 | 97.06265
|  | 10.64528 | 93.5665 | 96.80607 | 95.18628 | 10.64528 | 97.89022 | 96.23309 | 97.06166
|  | 10.63507 | 93.56021 | 96.81434 | 95.18728 | 10.63507 | 97.88501 | 96.23685 | 97.06093
|  | 10.62554 | 93.55438 | 96.82197 | 95.18818 | 10.62554 | 97.8791 | 96.24037 | 97.05974
|  | 10.61533 | 93.54816 | 96.83005 | 95.1891 | 10.61533 | 97.87273 | 96.24416 | 97.05845
|  | 10.60511 | 93.54196 | 96.83802 | 95.18999 | 10.60511 | 97.86645 | 96.24796 | 97.0572
|  | 10.59489 | 93.5358 | 96.84589 | 95.19084 | 10.59489 | 97.86071 | 96.25177 | 97.05624
|  | 10.58535 | 93.53007 | 96.85314 | 95.19161 | 10.58535 | 97.85525 | 96.25535 | 97.0553
|  | 10.57512 | 93.52397 | 96.86081 | 95.19239 | 10.57512 | 97.84873 | 96.25918 | 97.05396
|  | 10.56558 | 93.5183 | 96.86788 | 95.19309 | 10.56558 | 97.8421 | 96.26278 | 97.05244
|  | 10.55534 | 93.51226 | 96.87536 | 95.19381 | 10.55534 | 97.83652 | 96.26664 | 97.05158
|  | 10.54511 | 93.50624 | 96.88273 | 95.19449 | 10.54511 | 97.83098 | 96.27052 | 97.05075
|  | 10.53556 | 93.50066 | 96.88952 | 95.19509 | 10.53556 | 97.82668 | 96.27415 | 97.05041
|  | 10.52532 | 93.49471 | 96.89669 | 95.1957 | 10.52532 | 97.81956 | 96.27805 | 97.04881
|  | 10.51507 | 93.48879 | 96.90376 | 95.19627 | 10.51507 | 97.81279 | 96.28196 | 97.04738
|  | 10.50551 | 93.48329 | 96.91027 | 95.19678 | 10.50551 | 97.80645 | 96.28562 | 97.04604
|  | 10.49526 | 93.47743 | 96.91714 | 95.19729 | 10.49526 | 97.80118 | 96.28956 | 97.04537
|  | 10.48501 | 93.4716 | 96.92391 | 95.19776 | 10.48501 | 97.79504 | 96.29351 | 97.04428
|  | 10.47544 | 93.4662 | 96.93013 | 95.19817 | 10.47544 | 97.78815 | 96.2972 | 97.04267
|  | 10.46519 | 93.46043 | 96.9367 | 95.19857 | 10.46519 | 97.78214 | 96.30117 | 97.04166
|  | 10.45561 | 93.45508 | 96.94274 | 95.19891 | 10.45561 | 97.77644 | 96.30489 | 97.04066
|  | 10.44535 | 93.44938 | 96.94911 | 95.19925 | 10.44535 | 97.77177 | 96.30888 | 97.04033
|  | 10.43508 | 93.44372 | 96.95538 | 95.19955 | 10.43508 | 97.76443 | 96.31288 | 97.03866
|  | 10.4255 | 93.43846 | 96.96114 | 95.1998 | 10.4255 | 97.75689 | 96.31663 | 97.03676
|  | 10.41523 | 93.43286 | 96.96721 | 95.20003 | 10.41523 | 97.7512 | 96.32065 | 97.03593
|  | 10.40564 | 93.42766 | 96.97278 | 95.20022 | 10.40564 | 97.74535 | 96.32442 | 97.03488
|  | 10.39536 | 93.42213 | 96.97864 | 95.20039 | 10.39536 | 97.73898 | 96.32846 | 97.03372
|  | 10.38509 | 93.41663 | 96.98441 | 95.20052 | 10.38509 | 97.73347 | 96.33252 | 97.033
|  | 10.37549 | 93.41152 | 96.9897 | 95.20061 | 10.37549 | 97.72863 | 96.33631 | 97.03247
|  | 10.36521 | 93.40609 | 96.99526 | 95.20067 | 10.36521 | 97.72265 | 96.34039 | 97.03152
|  | 10.3556 | 93.40105 | 97.00036 | 95.2007 | 10.3556 | 97.7155 | 96.3442 | 97.02985
|  | 10.34531 | 93.39568 | 97.00573 | 95.2007 | 10.34531 | 97.70899 | 96.3483 | 97.02864
|  | 10.33571 | 93.3907 | 97.01064 | 95.20067 | 10.33571 | 97.7035 | 96.35212 | 97.02781
|  | 10.32541 | 93.38541 | 97.0158 | 95.2006 | 10.32541 | 97.69672 | 96.35624 | 97.02648
|  | 10.31511 | 93.38014 | 97.02087 | 95.2005 | 10.31511 | 97.68861 | 96.36036 | 97.02448
|  | 10.3055 | 93.37526 | 97.0255 | 95.20038 | 10.3055 | 97.68275 | 96.36421 | 97.02348
|  | 10.2952 | 93.37007 | 97.03036 | 95.20021 | 10.2952 | 97.67561 | 96.36835 | 97.02198
|  | 10.28558 | 93.36525 | 97.0348 | 95.20003 | 10.28558 | 97.66792 | 96.37223 | 97.02007
|  | 10.27527 | 93.36013 | 97.03946 | 95.1998 | 10.27527 | 97.65966 | 96.37638 | 97.01802
|  | 10.26564 | 93.35538 | 97.04372 | 95.19955 | 10.26564 | 97.65328 | 96.38027 | 97.01677
|  | 10.25533 | 93.35033 | 97.04818 | 95.19925 | 10.25533 | 97.64608 | 96.38444 | 97.01526
|  | 10.2457 | 93.34564 | 97.05225 | 95.19895 | 10.2457 | 97.63785 | 96.38834 | 97.0131
|  | 10.23538 | 93.34066 | 97.05651 | 95.19859 | 10.23538 | 97.6299 | 96.39253 | 97.01122
|  | 10.22575 | 93.33605 | 97.06039 | 95.19822 | 10.22575 | 97.62252 | 96.39645 | 97.00948
|  | 10.21542 | 93.33114 | 97.06446 | 95.1978 | 10.21542 | 97.61489 | 96.40065 | 97.00777
|  | 10.20578 | 93.32659 | 97.06815 | 95.19737 | 10.20578 | 97.60719 | 96.40458 | 97.00588
|  | 10.19545 | 93.32175 | 97.07202 | 95.19688 | 10.19545 | 97.59939 | 96.4088 | 97.0041
|  | 10.18512 | 93.31695 | 97.07578 | 95.19636 | 10.18512 | 97.59266 | 96.41303 | 97.00284
|  | 10.17547 | 93.31251 | 97.07919 | 95.19585 | 10.17547 | 97.58374 | 96.41698 | 97.00036
|  | 10.16513 | 93.30778 | 97.08275 | 95.19527 | 10.16513 | 97.5757 | 96.42121 | 96.99846
|  | 10.15548 | 93.30341 | 97.08598 | 95.19469 | 10.15548 | 97.56679 | 96.42518 | 96.99598
|  | 10.14513 | 93.29875 | 97.08934 | 95.19405 | 10.14513 | 97.55779 | 96.42943 | 96.99361
|  | 10.13548 | 93.29445 | 97.09238 | 95.19342 | 10.13548 | 97.54888 | 96.4334 | 96.99114
|  | 10.12582 | 93.29018 | 97.09534 | 95.19276 | 10.12582 | 97.54121 | 96.43738 | 96.9893
|  | 10.11546 | 93.28564 | 97.09841 | 95.19202 | 10.11546 | 97.53416 | 96.44165 | 96.9879
|  | 10.1058 | 93.28144 | 97.10117 | 95.19131 | 10.1058 | 97.52482 | 96.44564 | 96.98523
|  | 10.09544 | 93.27697 | 97.10404 | 95.19051 | 10.09544 | 97.51571 | 96.44992 | 96.98282
|  | 10.08577 | 93.27284 | 97.10663 | 95.18974 | 10.08577 | 97.50812 | 96.45393 | 96.98102
|  | 10.07541 | 93.26846 | 97.1093 | 95.18888 | 10.07541 | 97.50058 | 96.45822 | 96.9794
|  | 10.06573 | 93.2644 | 97.1117 | 95.18805 | 10.06573 | 97.49203 | 96.46223 | 96.97713
|  | 10.05537 | 93.26009 | 97.11417 | 95.18713 | 10.05537 | 97.48444 | 96.46653 | 96.97549
|  | 10.04569 | 93.25611 | 97.11639 | 95.18625 | 10.04569 | 97.47441 | 96.47055 | 96.97248
|  | 10.03531 | 93.25187 | 97.11866 | 95.18527 | 10.03531 | 97.4653 | 96.47486 | 96.97008
|  | 10.02563 | 93.24796 | 97.1207 | 95.18433 | 10.02563 | 97.45548 | 96.47889 | 96.96718
|  | 10.01525 | 93.24381 | 97.12278 | 95.18329 | 10.01525 | 97.44697 | 96.48321 | 96.96509
|  | 10.00556 | 93.23997 | 97.12462 | 95.1823 | 10.00556 | 97.43859 | 96.48724 | 96.96292
|  | 9.99587 | 93.23617 | 97.12639 | 95.18128 | 9.99587 | 97.42817 | 96.49128 | 96.95973
|  | 9.98548 | 93.23214 | 97.12817 | 95.18016 | 9.98548 | 97.41794 | 96.49561 | 96.95678
|  | 9.97578 | 93.22841 | 97.12975 | 95.17908 | 9.97578 | 97.40814 | 96.49966 | 96.9539
|  | 9.96539 | 93.22446 | 97.13135 | 95.1779 | 9.96539 | 97.39998 | 96.504 | 96.95199
|  | 9.95569 | 93.2208 | 97.13274 | 95.17677 | 9.95569 | 97.38966 | 96.50805 | 96.94886
|  | 9.94529 | 93.21693 | 97.13414 | 95.17554 | 9.94529 | 97.38133 | 96.5124 | 96.94686
|  | 9.93559 | 93.21335 | 97.13536 | 95.17436 | 9.93559 | 97.37335 | 96.51645 | 96.9449
|  | 9.92588 | 93.20982 | 97.13649 | 95.17315 | 9.92588 | 97.36549 | 96.52051 | 96.943
|  | 9.91547 | 93.20606 | 97.1376 | 95.17183 | 9.91547 | 97.3544 | 96.52487 | 96.93963
|  | 9.90576 | 93.2026 | 97.13854 | 95.17057 | 9.90576 | 97.34509 | 96.52893 | 96.93701
|  | 9.89535 | 93.19893 | 97.13946 | 95.1692 | 9.89535 | 97.33449 | 96.53329 | 96.93389
|  | 9.88563 | 93.19555 | 97.14023 | 95.16789 | 9.88563 | 97.32346 | 96.53736 | 96.93041
|  | 9.87591 | 93.1922 | 97.14091 | 95.16656 | 9.87591 | 97.31198 | 96.54143 | 96.9267
|  | 9.86549 | 93.18866 | 97.14154 | 95.1651 | 9.86549 | 97.30168 | 96.54579 | 96.92374
|  | 9.85576 | 93.18539 | 97.14205 | 95.16372 | 9.85576 | 97.29032 | 96.54986 | 96.92009
|  | 9.84534 | 93.18193 | 97.14249 | 95.16221 | 9.84534 | 97.27881 | 96.55423 | 96.91652
|  | 9.83561 | 93.17874 | 97.14281 | 95.16077 | 9.83561 | 97.26872 | 96.5583 | 96.91351
|  | 9.82587 | 93.17558 | 97.14305 | 95.15932 | 9.82587 | 97.25693 | 96.56238 | 96.90966
|  | 9.81544 | 93.17225 | 97.14321 | 95.15773 | 9.81544 | 97.24638 | 96.56675 | 96.90656
|  | 9.8057 | 93.16918 | 97.14327 | 95.15622 | 9.8057 | 97.23442 | 96.57082 | 96.90262
|  | 9.79596 | 93.16614 | 97.14324 | 95.15469 | 9.79596 | 97.22258 | 96.5749 | 96.89874
|  | 9.78552 | 93.16293 | 97.14312 | 95.15303 | 9.78552 | 97.21156 | 96.57927 | 96.89541
|  | 9.77578 | 93.15998 | 97.14292 | 95.15145 | 9.77578 | 97.2014 | 96.58335 | 96.89237
|  | 9.76603 | 93.15707 | 97.14264 | 95.14985 | 9.76603 | 97.19004 | 96.58743 | 96.88873
|  | 9.75558 | 93.15399 | 97.14224 | 95.14811 | 9.75558 | 97.1781 | 96.59179 | 96.88495
|  | 9.74583 | 93.15116 | 97.14178 | 95.14647 | 9.74583 | 97.16535 | 96.59587 | 96.88061
|  | 9.73538 | 93.14816 | 97.14119 | 95.14468 | 9.73538 | 97.1552 | 96.60024 | 96.87772
|  | 9.72562 | 93.14541 | 97.14056 | 95.14299 | 9.72562 | 97.1442 | 96.60431 | 96.87426
|  | 9.71586 | 93.1427 | 97.13984 | 95.14127 | 9.71586 | 97.13206 | 96.60839 | 96.87022
|  | 9.7054 | 93.13984 | 97.13898 | 95.13941 | 9.7054 | 97.11938 | 96.61275 | 96.86607
|  | 9.69564 | 93.13721 | 97.13809 | 95.13765 | 9.69564 | 97.11022 | 96.61682 | 96.86352
|  | 9.68587 | 93.13462 | 97.13712 | 95.13587 | 9.68587 | 97.09722 | 96.62089 | 96.85906
|  | 9.67541 | 93.1319 | 97.13598 | 95.13394 | 9.67541 | 97.08524 | 96.62525 | 96.85525
|  | 9.66563 | 93.12939 | 97.13484 | 95.13211 | 9.66563 | 97.07467 | 96.62932 | 96.852
|  | 9.65586 | 93.12693 | 97.13361 | 95.13027 | 9.65586 | 97.06231 | 96.63339 | 96.84785
|  | 9.64608 | 93.1245 | 97.1323 | 95.1284 | 9.64608 | 97.04893 | 96.63745 | 96.84319
|  | 9.63561 | 93.12195 | 97.13081 | 95.12638 | 9.63561 | 97.03634 | 96.6418 | 96.83907
|  | 9.62583 | 93.11961 | 97.12933 | 95.12447 | 9.62583 | 97.02364 | 96.64586 | 96.83475
|  | 9.61604 | 93.11731 | 97.12777 | 95.12254 | 9.61604 | 97.01149 | 96.64991 | 96.8307
|  | 9.60556 | 93.1149 | 97.12601 | 95.12045 | 9.60556 | 97.00022 | 96.65425 | 96.82724
|  | 9.59577 | 93.11268 | 97.12428 | 95.11848 | 9.59577 | 96.98616 | 96.6583 | 96.82223
|  | 9.58598 | 93.11051 | 97.12248 | 95.1165 | 9.58598 | 96.9739 | 96.66235 | 96.81812
|  | 9.57549 | 93.10823 | 97.12045 | 95.11434 | 9.57549 | 96.96129 | 96.66668 | 96.81398
|  | 9.56569 | 93.10615 | 97.11848 | 95.11231 | 9.56569 | 96.94751 | 96.67072 | 96.80911
|  | 9.55589 | 93.1041 | 97.11643 | 95.11027 | 9.55589 | 96.93483 | 96.67475 | 96.80479
|  | 9.54609 | 93.1021 | 97.11429 | 95.1082 | 9.54609 | 96.9239 | 96.67878 | 96.80134
|  | 9.53559 | 93.1 | 97.11192 | 95.10596 | 9.53559 | 96.91206 | 96.68309 | 96.79758
|  | 9.52579 | 93.09809 | 97.10962 | 95.10386 | 9.52579 | 96.90045 | 96.68712 | 96.79378
|  | 9.51598 | 93.09622 | 97.10725 | 95.10173 | 9.51598 | 96.88696 | 96.69114 | 96.78905
|  | 9.50617 | 93.09439 | 97.1048 | 95.09959 | 9.50617 | 96.87115 | 96.69515 | 96.78315
|  | 9.49566 | 93.09247 | 97.10208 | 95.09728 | 9.49566 | 96.85513 | 96.69944 | 96.77729
|  | 9.48585 | 93.09073 | 97.09947 | 95.0951 | 9.48585 | 96.83907 | 96.70345 | 96.77126
|  | 9.47603 | 93.08903 | 97.09677 | 95.0929 | 9.47603 | 96.82296 | 96.70744 | 96.7652
|  | 9.46551 | 93.08726 | 97.0938 | 95.09053 | 9.46551 | 96.80679 | 96.71172 | 96.75926
|  | 9.45569 | 93.08565 | 97.09095 | 95.0883 | 9.45569 | 96.79059 | 96.71571 | 96.75315
|  | 9.44587 | 93.08408 | 97.08802 | 95.08605 | 9.44587 | 96.77433 | 96.71969 | 96.74701
|  | 9.43604 | 93.08256 | 97.08502 | 95.08379 | 9.43604 | 96.75803 | 96.72367 | 96.74085
|  | 9.42621 | 93.08108 | 97.08194 | 95.08151 | 9.42621 | 96.74167 | 96.72764 | 96.73465
|  | 9.41568 | 93.07954 | 97.07855 | 95.07905 | 9.41568 | 96.72527 | 96.73188 | 96.72858
|  | 9.40585 | 93.07814 | 97.07532 | 95.07673 | 9.40585 | 96.70883 | 96.73584 | 96.72233
|  | 9.39602 | 93.0768 | 97.07201 | 95.0744 | 9.39602 | 96.69234 | 96.73979 | 96.71606
|  | 9.38618 | 93.07549 | 97.06862 | 95.07206 | 9.38618 | 96.6758 | 96.74373 | 96.70977
|  | 9.37564 | 93.07414 | 97.06491 | 95.06953 | 9.37564 | 96.65922 | 96.74795 | 96.70358
|  | 9.3658 | 93.07293 | 97.06137 | 95.06715 | 9.3658 | 96.6426 | 96.75188 | 96.69724
|  | 9.35595 | 93.07176 | 97.05775 | 95.06476 | 9.35595 | 96.62593 | 96.7558 | 96.69087
|  | 9.34611 | 93.07064 | 97.05407 | 95.06235 | 9.34611 | 96.60922 | 96.75972 | 96.68447
|  | 9.33626 | 93.06956 | 97.05031 | 95.05993 | 9.33626 | 96.59247 | 96.76362 | 96.67805
|  | 9.32571 | 93.06845 | 97.0462 | 95.05732 | 9.32571 | 96.57567 | 96.7678 | 96.67173
|  | 9.31585 | 93.06746 | 97.04229 | 95.05487 | 9.31585 | 96.55884 | 96.77169 | 96.66526
|  | 9.306 | 93.06651 | 97.03831 | 95.05241 | 9.306 | 96.54196 | 96.77557 | 96.65877
|  | 9.29614 | 93.06561 | 97.03425 | 95.04993 | 9.29614 | 96.52504 | 96.77945 | 96.65224
|  | 9.28628 | 93.06476 | 97.03013 | 95.04744 | 9.28628 | 96.50808 | 96.78331 | 96.64569
|  | 9.27572 | 93.06389 | 97.02563 | 95.04476 | 9.27572 | 96.49107 | 96.78744 | 96.63926
|  | 9.26585 | 93.06313 | 97.02136 | 95.04224 | 9.26585 | 96.47404 | 96.79129 | 96.63266
|  | 9.25599 | 93.06241 | 97.01702 | 95.03972 | 9.25599 | 96.45696 | 96.79513 | 96.62605
|  | 9.24612 | 93.06174 | 97.0126 | 95.03717 | 9.24612 | 96.43985 | 96.79896 | 96.6194
|  | 9.23625 | 93.06112 | 97.00812 | 95.03462 | 9.23625 | 96.42269 | 96.80278 | 96.61273
|  | 9.22567 | 93.0605 | 97.00325 | 95.03187 | 9.22567 | 96.40549 | 96.80686 | 96.60618
|  | 9.2158 | 93.05996 | 96.99862 | 95.02929 | 9.2158 | 96.38827 | 96.81066 | 96.59947
|  | 9.20592 | 93.05948 | 96.99393 | 95.0267 | 9.20592 | 96.37101 | 96.81445 | 96.59273
|  | 9.19604 | 93.05903 | 96.98917 | 95.0241 | 9.19604 | 96.35371 | 96.81823 | 96.58597
|  | 9.18616 | 93.05864 | 96.98435 | 95.02149 | 9.18616 | 96.33637 | 96.822 | 96.57919
|  | 9.17627 | 93.05829 | 96.97945 | 95.01887 | 9.17627 | 96.319 | 96.82576 | 96.57238
|  | 9.16568 | 93.05796 | 96.97413 | 95.01605 | 9.16568 | 96.30159 | 96.82978 | 96.56568
|  | 9.15579 | 93.05771 | 96.9691 | 95.01341 | 9.15579 | 96.28415 | 96.83351 | 96.55883
|  | 9.1459 | 93.0575 | 96.96401 | 95.01075 | 9.1459 | 96.26668 | 96.83724 | 96.55196
|  | 9.13601 | 93.05734 | 96.95884 | 95.00809 | 9.13601 | 96.24918 | 96.84095 | 96.54507
|  | 9.12612 | 93.05722 | 96.95361 | 95.00542 | 9.12612 | 96.23164 | 96.84466 | 96.53815
|  | 9.11622 | 93.05715 | 96.94832 | 95.00274 | 9.11622 | 96.21407 | 96.84835 | 96.53121
|  | 9.10632 | 93.05713 | 96.94296 | 95.00005 | 9.10632 | 96.19646 | 96.85203 | 96.52424
|  | 9.09571 | 93.05716 | 96.93715 | 94.99716 | 9.09571 | 96.17882 | 96.85596 | 96.51739
|  | 9.08581 | 93.05723 | 96.93167 | 94.99445 | 9.08581 | 96.16116 | 96.85961 | 96.51039
|  | 9.0759 | 93.05735 | 96.92611 | 94.99173 | 9.0759 | 96.14347 | 96.86326 | 96.50336
|  | 9.06599 | 93.05752 | 96.9205 | 94.98901 | 9.06599 | 96.12575 | 96.86689 | 96.49632
|  | 9.05608 | 93.05773 | 96.91482 | 94.98628 | 9.05608 | 96.10799 | 96.8705 | 96.48925
|  | 9.04617 | 93.05799 | 96.90908 | 94.98354 | 9.04617 | 96.09021 | 96.87411 | 96.48216
|  | 9.03626 | 93.0583 | 96.90329 | 94.98079 | 9.03626 | 96.0724 | 96.8777 | 96.47505
|  | 9.02634 | 93.05865 | 96.89743 | 94.97804 | 9.02634 | 96.05455 | 96.88128 | 96.46792
|  | 9.01642 | 93.05905 | 96.8915 | 94.97528 | 9.01642 | 96.03668 | 96.88484 | 96.46076
|  | 9.00579 | 93.05954 | 96.88509 | 94.97232 | 9.00579 | 96.01878 | 96.88865 | 96.45371
|  | 8.99587 | 93.06004 | 96.87905 | 94.96954 | 8.99587 | 96.00087 | 96.89219 | 96.44653
|  | 8.98594 | 93.06058 | 96.87295 | 94.96677 | 8.98594 | 95.98293 | 96.89571 | 96.43932
|  | 8.97602 | 93.06118 | 96.86679 | 94.96398 | 8.97602 | 95.96496 | 96.89922 | 96.43209
|  | 8.96609 | 93.06182 | 96.86057 | 94.96119 | 8.96609 | 95.94696 | 96.90271 | 96.42484
|  | 8.95615 | 93.06251 | 96.85429 | 94.9584 | 8.95615 | 95.92895 | 96.90619 | 96.41757
|  | 8.94622 | 93.06325 | 96.84795 | 94.9556 | 8.94622 | 95.9109 | 96.90966 | 96.41028
|  | 8.93628 | 93.06403 | 96.84156 | 94.9528 | 8.93628 | 95.89283 | 96.91311 | 96.40297
|  | 8.92635 | 93.06487 | 96.83511 | 94.94999 | 8.92635 | 95.87474 | 96.91654 | 96.39564
|  | 8.91641 | 93.06575 | 96.82861 | 94.94718 | 8.91641 | 95.85662 | 96.91996 | 96.38829
|  | 8.90646 | 93.06668 | 96.82205 | 94.94436 | 8.90646 | 95.83848 | 96.92337 | 96.38093
|  | 8.89652 | 93.06765 | 96.81544 | 94.94155 | 8.89652 | 95.82032 | 96.92676 | 96.37354
|  | 8.88586 | 93.06876 | 96.80829 | 94.93852 | 8.88586 | 95.80213 | 96.93037 | 96.36625
|  | 8.87591 | 93.06983 | 96.80156 | 94.9357 | 8.87591 | 95.78395 | 96.93373 | 96.35884
|  | 8.86596 | 93.07096 | 96.79478 | 94.93287 | 8.86596 | 95.76574 | 96.93707 | 96.3514
|  | 8.85601 | 93.07213 | 96.78795 | 94.93004 | 8.85601 | 95.74751 | 96.94039 | 96.34395
|  | 8.84605 | 93.07335 | 96.78107 | 94.92721 | 8.84605 | 95.72926 | 96.9437 | 96.33648
|  | 8.83609 | 93.07463 | 96.77413 | 94.92438 | 8.83609 | 95.71099 | 96.94699 | 96.32899
|  | 8.82613 | 93.07595 | 96.76714 | 94.92154 | 8.82613 | 95.6927 | 96.95027 | 96.32149
|  | 8.81617 | 93.07731 | 96.7601 | 94.91871 | 8.81617 | 95.6744 | 96.95353 | 96.31396
|  | 8.80621 | 93.07873 | 96.75301 | 94.91587 | 8.80621 | 95.65607 | 96.95677 | 96.30642
|  | 8.79624 | 93.0802 | 96.74587 | 94.91303 | 8.79624 | 95.63774 | 96.95999 | 96.29886
|  | 8.78627 | 93.08171 | 96.73868 | 94.9102 | 8.78627 | 95.61938 | 96.96319 | 96.29129
|  | 8.7763 | 93.08327 | 96.73144 | 94.90736 | 8.7763 | 95.60101 | 96.96638 | 96.28369
|  | 8.76633 | 93.08489 | 96.72416 | 94.90452 | 8.76633 | 95.58262 | 96.96955 | 96.27609
|  | 8.75636 | 93.08655 | 96.71682 | 94.90168 | 8.75636 | 95.56422 | 96.9727 | 96.26846
|  | 8.74638 | 93.08826 | 96.70944 | 94.89885 | 8.74638 | 95.5458 | 96.97584 | 96.26082
|  | 8.7364 | 93.09002 | 96.70201 | 94.89601 | 8.7364 | 95.52737 | 96.97895 | 96.25316
|  | 8.72642 | 93.09182 | 96.69453 | 94.89318 | 8.72642 | 95.50893 | 96.98205 | 96.24549
|  | 8.71644 | 93.09368 | 96.68701 | 94.89035 | 8.71644 | 95.49047 | 96.98512 | 96.2378
|  | 8.70646 | 93.09559 | 96.67945 | 94.88752 | 8.70646 | 95.47201 | 96.98818 | 96.23009
|  | 8.69647 | 93.09755 | 96.67183 | 94.88469 | 8.69647 | 95.45353 | 96.99122 | 96.22237
|  | 8.68648 | 93.09955 | 96.66418 | 94.88186 | 8.68648 | 95.43504 | 96.99424 | 96.21464
|  | 8.67649 | 93.10161 | 96.65648 | 94.87904 | 8.67649 | 95.41654 | 96.99724 | 96.20689
|  | 8.6665 | 93.10371 | 96.64873 | 94.87622 | 8.6665 | 95.39803 | 97.00022 | 96.19913
|  | 8.6565 | 93.10586 | 96.64095 | 94.87341 | 8.6565 | 95.37951 | 97.00319 | 96.19135
|  | 8.6465 | 93.10807 | 96.63312 | 94.87059 | 8.6465 | 95.36098 | 97.00613 | 96.18355
|  | 8.6365 | 93.11032 | 96.62525 | 94.86779 | 8.6365 | 95.34244 | 97.00905 | 96.17575
|  | 8.6265 | 93.11262 | 96.61734 | 94.86498 | 8.6265 | 95.3239 | 97.01195 | 96.16792
|  | 8.6165 | 93.11498 | 96.60939 | 94.86218 | 8.6165 | 95.30535 | 97.01483 | 96.16009
|  | 8.60649 | 93.11738 | 96.6014 | 94.85939 | 8.60649 | 95.2868 | 97.01769 | 96.15224
|  | 8.59649 | 93.11983 | 96.59337 | 94.8566 | 8.59649 | 95.26823 | 97.02053 | 96.14438
|  | 8.58648 | 93.12233 | 96.5853 | 94.85382 | 8.58648 | 95.24967 | 97.02334 | 96.13651
|  | 8.57646 | 93.12489 | 96.57719 | 94.85104 | 8.57646 | 95.2311 | 97.02614 | 96.12862
|  | 8.56645 | 93.12749 | 96.56904 | 94.84827 | 8.56645 | 95.21252 | 97.02891 | 96.12072
|  | 8.55644 | 93.13014 | 96.56086 | 94.8455 | 8.55644 | 95.19395 | 97.03167 | 96.11281
|  | 8.54642 | 93.13284 | 96.55264 | 94.84274 | 8.54642 | 95.17537 | 97.0344 | 96.10488
|  | 8.5364 | 93.13559 | 96.54439 | 94.83999 | 8.5364 | 95.15678 | 97.03711 | 96.09695
|  | 8.52638 | 93.13839 | 96.53609 | 94.83724 | 8.52638 | 95.1382 | 97.03979 | 96.089
|  | 8.51635 | 93.14125 | 96.52777 | 94.83451 | 8.51635 | 95.11962 | 97.04246 | 96.08104
|  | 8.50633 | 93.14415 | 96.51941 | 94.83178 | 8.50633 | 95.10103 | 97.0451 | 96.07307
|  | 8.4963 | 93.1471 | 96.51101 | 94.82906 | 8.4963 | 95.08245 | 97.04772 | 96.06509
|  | 8.48627 | 93.1501 | 96.50258 | 94.82634 | 8.48627 | 95.06387 | 97.05032 | 96.05709
|  | 8.47624 | 93.15316 | 96.49412 | 94.82364 | 8.47624 | 95.04529 | 97.05289 | 96.04909
|  | 8.4662 | 93.15626 | 96.48563 | 94.82095 | 8.4662 | 95.02671 | 97.05544 | 96.04108
|  | 8.45617 | 93.15941 | 96.47711 | 94.81826 | 8.45617 | 95.00814 | 97.05797 | 96.03305
|  | 8.44613 | 93.16262 | 96.46855 | 94.81558 | 8.44613 | 94.98957 | 97.06048 | 96.02502
|  | 8.43609 | 93.16587 | 96.45997 | 94.81292 | 8.43609 | 94.971 | 97.06296 | 96.01698
|  | 8.42676 | 93.16894 | 96.45197 | 94.81045 | 8.42676 | 94.95244 | 97.06524 | 96.00884
|  | 8.41672 | 93.17229 | 96.44333 | 94.80781 | 8.41672 | 94.93386 | 97.06767 | 96.00077
|  | 8.40667 | 93.17569 | 96.43466 | 94.80517 | 8.40667 | 94.91528 | 97.07008 | 95.99268
|  | 8.39663 | 93.17914 | 96.42596 | 94.80255 | 8.39663 | 94.89671 | 97.07247 | 95.98459
|  | 8.38658 | 93.18264 | 96.41723 | 94.79994 | 8.38658 | 94.87814 | 97.07483 | 95.97649
|  | 8.37652 | 93.1862 | 96.40848 | 94.79734 | 8.37652 | 94.85959 | 97.07717 | 95.96838
|  | 8.36647 | 93.1898 | 96.3997 | 94.79475 | 8.36647 | 94.84104 | 97.07948 | 95.96026
|  | 8.35641 | 93.19345 | 96.39089 | 94.79217 | 8.35641 | 94.8225 | 97.08177 | 95.95213
|  | 8.34636 | 93.19716 | 96.38206 | 94.78961 | 8.34636 | 94.80397 | 97.08403 | 95.944
|  | 8.3363 | 93.20091 | 96.37321 | 94.78706 | 8.3363 | 94.78545 | 97.08627 | 95.93586
|  | 8.32623 | 93.20472 | 96.36433 | 94.78453 | 8.32623 | 94.76695 | 97.08848 | 95.92771
|  | 8.31617 | 93.20858 | 96.35543 | 94.782 | 8.31617 | 94.74846 | 97.09067 | 95.91956
|  | 8.30682 | 93.2122 | 96.34714 | 94.77967 | 8.30682 | 94.72998 | 97.09267 | 95.91132
|  | 8.29676 | 93.21616 | 96.3382 | 94.77718 | 8.29676 | 94.71147 | 97.09481 | 95.90314
|  | 8.28669 | 93.22016 | 96.32923 | 94.7747 | 8.28669 | 94.69299 | 97.09692 | 95.89495
|  | 8.27661 | 93.22422 | 96.32025 | 94.77223 | 8.27661 | 94.67451 | 97.099 | 95.88676
|  | 8.26654 | 93.22832 | 96.31124 | 94.76978 | 8.26654 | 94.65605 | 97.10106 | 95.87856
|  | 8.25646 | 93.23248 | 96.30221 | 94.76735 | 8.25646 | 94.63761 | 97.10309 | 95.87035
|  | 8.24639 | 93.23669 | 96.29317 | 94.76493 | 8.24639 | 94.61919 | 97.1051 | 95.86214
|  | 8.23631 | 93.24094 | 96.2841 | 94.76252 | 8.23631 | 94.60078 | 97.10707 | 95.85393
|  | 8.22623 | 93.24525 | 96.27502 | 94.76014 | 8.22623 | 94.58239 | 97.10902 | 95.84571
|  | 8.21686 | 93.2493 | 96.26658 | 94.75794 | 8.21686 | 94.56402 | 97.11081 | 95.83742
|  | 8.20678 | 93.25371 | 96.25746 | 94.75558 | 8.20678 | 94.54563 | 97.11271 | 95.82917
|  | 8.19669 | 93.25816 | 96.24833 | 94.75325 | 8.19669 | 94.52726 | 97.11458 | 95.82092
|  | 8.1866 | 93.26267 | 96.23919 | 94.75093 | 8.1866 | 94.50891 | 97.11642 | 95.81267
|  | 8.17651 | 93.26723 | 96.23003 | 94.74863 | 8.17651 | 94.49058 | 97.11824 | 95.80441
|  | 8.16642 | 93.27184 | 96.22085 | 94.74635 | 8.16642 | 94.47228 | 97.12003 | 95.79615
|  | 8.15632 | 93.2765 | 96.21167 | 94.74408 | 8.15632 | 94.454 | 97.12179 | 95.78789
|  | 8.14694 | 93.28087 | 96.20313 | 94.742 | 8.14694 | 94.43574 | 97.12339 | 95.77957
|  | 8.13685 | 93.28563 | 96.19391 | 94.73977 | 8.13685 | 94.41746 | 97.1251 | 95.77128
|  | 8.12675 | 93.29044 | 96.18469 | 94.73757 | 8.12675 | 94.39921 | 97.12677 | 95.76299
|  | 8.11664 | 93.2953 | 96.17546 | 94.73538 | 8.11664 | 94.38098 | 97.12842 | 95.7547
|  | 8.10654 | 93.30021 | 96.16622 | 94.73321 | 8.10654 | 94.36279 | 97.13004 | 95.74641
|  | 8.09643 | 93.30517 | 96.15696 | 94.73107 | 8.09643 | 94.34461 | 97.13163 | 95.73812
|  | 8.08632 | 93.31018 | 96.1477 | 94.72894 | 8.08632 | 94.32647 | 97.13319 | 95.72983
|  | 8.07693 | 93.31488 | 96.13909 | 94.72699 | 8.07693 | 94.30836 | 97.13462 | 95.72149
|  | 8.06682 | 93.31999 | 96.12982 | 94.7249 | 8.06682 | 94.29023 | 97.13612 | 95.71317
|  | 8.05671 | 93.32515 | 96.12053 | 94.72284 | 8.05671 | 94.27212 | 97.1376 | 95.70486
|  | 8.04659 | 93.33036 | 96.11124 | 94.7208 | 8.04659 | 94.25405 | 97.13904 | 95.69655
|  | 8.03647 | 93.33562 | 96.10195 | 94.71878 | 8.03647 | 94.23601 | 97.14046 | 95.68823
|  | 8.02635 | 93.34093 | 96.09265 | 94.71679 | 8.02635 | 94.21801 | 97.14184 | 95.67993
|  | 8.01695 | 93.34591 | 96.08401 | 94.71496 | 8.01695 | 94.20004 | 97.1431 | 95.67157
|  | 8.00683 | 93.35132 | 96.0747 | 94.71301 | 8.00683 | 94.18205 | 97.14443 | 95.66324
|  | 7.9967 | 93.35677 | 96.06539 | 94.71108 | 7.9967 | 94.16409 | 97.14573 | 95.65491
|  | 7.98658 | 93.36228 | 96.05607 | 94.70918 | 7.98658 | 94.14617 | 97.14699 | 95.64658
|  | 7.97645 | 93.36785 | 96.04675 | 94.7073 | 7.97645 | 94.12829 | 97.14823 | 95.63826
|  | 7.96704 | 93.37305 | 96.0381 | 94.70558 | 7.96704 | 94.11045 | 97.14935 | 95.6299
|  | 7.95691 | 93.37871 | 96.02878 | 94.70375 | 7.95691 | 94.09259 | 97.15053 | 95.62156
|  | 7.94677 | 93.38442 | 96.01947 | 94.70194 | 7.94677 | 94.07476 | 97.15167 | 95.61322
|  | 7.93664 | 93.39018 | 96.01015 | 94.70016 | 7.93664 | 94.05698 | 97.15279 | 95.60488
|  | 7.9265 | 93.39599 | 96.00083 | 94.69841 | 7.9265 | 94.03924 | 97.15387 | 95.59655
|  | 7.91636 | 93.40185 | 95.99152 | 94.69668 | 7.91636 | 94.02154 | 97.15493 | 95.58823
|  | 7.90694 | 93.40733 | 95.98287 | 94.6951 | 7.90694 | 94.00389 | 97.15587 | 95.57988
|  | 7.89679 | 93.41329 | 95.97357 | 94.69343 | 7.89679 | 93.98621 | 97.15687 | 95.57154
|  | 7.88665 | 93.4193 | 95.96426 | 94.69178 | 7.88665 | 93.96858 | 97.15783 | 95.5632
|  | 7.8765 | 93.42535 | 95.95496 | 94.69016 | 7.8765 | 93.951 | 97.15875 | 95.55488
|  | 7.86707 | 93.43102 | 95.94633 | 94.68868 | 7.86707 | 93.93347 | 97.15959 | 95.54653
|  | 7.85692 | 93.43718 | 95.93705 | 94.68711 | 7.85692 | 93.9159 | 97.16045 | 95.53818
|  | 7.84677 | 93.44338 | 95.92776 | 94.68557 | 7.84677 | 93.89839 | 97.16129 | 95.52984
|  | 7.83661 | 93.44963 | 95.91849 | 94.68406 | 7.83661 | 93.88093 | 97.16209 | 95.52151
|  | 7.82646 | 93.45594 | 95.90922 | 94.68258 | 7.82646 | 93.86352 | 97.16286 | 95.51319
|  | 7.81702 | 93.46184 | 95.90063 | 94.68123 | 7.81702 | 93.84617 | 97.16354 | 95.50486
|  | 7.80686 | 93.46824 | 95.89138 | 94.67981 | 7.80686 | 93.82878 | 97.16425 | 95.49652
|  | 7.7967 | 93.47469 | 95.88214 | 94.67841 | 7.7967 | 93.81146 | 97.16492 | 95.48819
|  | 7.78653 | 93.48119 | 95.87291 | 94.67705 | 7.78653 | 93.79419 | 97.16557 | 95.47988
|  | 7.77709 | 93.48727 | 95.86435 | 94.67581 | 7.77709 | 93.77698 | 97.16613 | 95.47156
|  | 7.76693 | 93.49386 | 95.85515 | 94.6745 | 7.76693 | 93.75973 | 97.16671 | 95.46322
|  | 7.75676 | 93.50051 | 95.84595 | 94.67323 | 7.75676 | 93.74254 | 97.16725 | 95.4549
|  | 7.74658 | 93.50721 | 95.83677 | 94.67199 | 7.74658 | 93.72542 | 97.16776 | 95.44659
|  | 7.73714 | 93.51347 | 95.82826 | 94.67086 | 7.73714 | 93.70837 | 97.16821 | 95.43829
|  | 7.72696 | 93.52026 | 95.81911 | 94.66968 | 7.72696 | 93.69126 | 97.16865 | 95.42996
|  | 7.71678 | 93.5271 | 95.80997 | 94.66853 | 7.71678 | 93.67422 | 97.16907 | 95.42164
|  | 7.7066 | 93.53399 | 95.80085 | 94.66742 | 7.7066 | 93.65726 | 97.16944 | 95.41335
|  | 7.69715 | 93.54043 | 95.79239 | 94.66641 | 7.69715 | 93.64038 | 97.16977 | 95.40507
|  | 7.68697 | 93.54742 | 95.7833 | 94.66536 | 7.68697 | 93.62342 | 97.17008 | 95.39675
|  | 7.67678 | 93.55445 | 95.77423 | 94.66434 | 7.67678 | 93.60654 | 97.17036 | 95.38845
|  | 7.6666 | 93.56154 | 95.76518 | 94.66336 | 7.6666 | 93.58975 | 97.1706 | 95.38018
|  | 7.65714 | 93.56816 | 95.75679 | 94.66248 | 7.65714 | 93.57306 | 97.1708 | 95.37193
|  | 7.64695 | 93.57534 | 95.74778 | 94.66156 | 7.64695 | 93.55625 | 97.17098 | 95.36362
|  | 7.63675 | 93.58257 | 95.73878 | 94.66067 | 7.63675 | 93.53954 | 97.17112 | 95.35533
|  | 7.62656 | 93.58985 | 95.72981 | 94.65983 | 7.62656 | 93.52295 | 97.17123 | 95.34709
|  | 7.61709 | 93.59665 | 95.72149 | 94.65907 | 7.61709 | 93.5065 | 97.17131 | 95.3389
|  | 7.6069 | 93.60402 | 95.71256 | 94.65829 | 7.6069 | 93.48986 | 97.17135 | 95.3306
|  | 7.5967 | 93.61144 | 95.70366 | 94.65755 | 7.5967 | 93.47335 | 97.17136 | 95.32235
|  | 7.58723 | 93.61837 | 95.69541 | 94.65689 | 7.58723 | 93.45704 | 97.17134 | 95.31419
|  | 7.57702 | 93.62589 | 95.68655 | 94.65622 | 7.57702 | 93.4403 | 97.17128 | 95.30579
|  | 7.56682 | 93.63345 | 95.67771 | 94.65558 | 7.56682 | 93.42361 | 97.17118 | 95.2974
|  | 7.55661 | 93.64106 | 95.6689 | 94.65498 | 7.55661 | 93.40697 | 97.17106 | 95.28901
|  | 7.54713 | 93.64817 | 95.66074 | 94.65446 | 7.54713 | 93.37619 | 97.1709 | 95.27355
|  | 7.53692 | 93.65588 | 95.65198 | 94.65393 | 7.53692 | 93.34319 | 97.17071 | 95.25695
|  | 7.52671 | 93.66363 | 95.64325 | 94.65344 | 7.52671 | 93.31034 | 97.17048 | 95.24041
|  | 7.51723 | 93.67088 | 95.63517 | 94.65302 | 7.51723 | 93.27997 | 97.17023 | 95.2251
|  | 7.50701 | 93.67872 | 95.6265 | 94.65261 | 7.50701 | 93.24742 | 97.16993 | 95.20868
|  | 7.4968 | 93.68662 | 95.61785 | 94.65223 | 7.4968 | 93.21503 | 97.16959 | 95.19231
|  | 7.48731 | 93.69399 | 95.60985 | 94.65192 | 7.48731 | 93.18509 | 97.16925 | 95.17717
|  | 7.47709 | 93.70198 | 95.60126 | 94.65162 | 7.47709 | 93.15301 | 97.16885 | 95.16093
|  | 7.46687 | 93.71001 | 95.59271 | 94.65136 | 7.46687 | 93.12109 | 97.16841 | 95.14475
|  | 7.45664 | 93.7181 | 95.58419 | 94.65114 | 7.45664 | 93.08933 | 97.16793 | 95.12863
|  | 7.44715 | 93.72565 | 95.5763 | 94.65098 | 7.44715 | 93.06 | 97.16746 | 95.11373
|  | 7.43692 | 93.73382 | 95.56785 | 94.65083 | 7.43692 | 93.02857 | 97.16691 | 95.09774
|  | 7.42669 | 93.74204 | 95.55942 | 94.65073 | 7.42669 | 92.99731 | 97.16633 | 95.08182
|  | 7.41719 | 93.74972 | 95.55163 | 94.65068 | 7.41719 | 92.96845 | 97.16576 | 95.0671
|  | 7.40696 | 93.75804 | 95.54328 | 94.65066 | 7.40696 | 92.93753 | 97.16511 | 95.05132
|  | 7.39673 | 93.7664 | 95.53496 | 94.65068 | 7.39673 | 92.90679 | 97.16442 | 95.0356
|  | 7.38722 | 93.7742 | 95.52726 | 94.65073 | 7.38722 | 92.87841 | 97.16375 | 95.02108
|  | 7.37698 | 93.78266 | 95.51902 | 94.65084 | 7.37698 | 92.84802 | 97.16299 | 95.00551
|  | 7.36675 | 93.79115 | 95.51081 | 94.65098 | 7.36675 | 92.81781 | 97.1622 | 94.99001
|  | 7.35724 | 93.79909 | 95.50322 | 94.65115 | 7.35724 | 92.78993 | 97.16143 | 94.97568
|  | 7.34699 | 93.80768 | 95.49509 | 94.65138 | 7.34699 | 92.76009 | 97.16057 | 94.96033
|  | 7.33675 | 93.81631 | 95.48699 | 94.65165 | 7.33675 | 92.73044 | 97.15967 | 94.94506
|  | 7.32724 | 93.82438 | 95.47951 | 94.65194 | 7.32724 | 92.70308 | 97.1588 | 94.93094
|  | 7.31699 | 93.8331 | 95.4715 | 94.6523 | 7.31699 | 92.6738 | 97.15783 | 94.91582
|  | 7.30674 | 93.84187 | 95.46352 | 94.6527 | 7.30674 | 92.64472 | 97.15683 | 94.90077
|  | 7.29722 | 93.85006 | 95.45616 | 94.65311 | 7.29722 | 92.6179 | 97.15586 | 94.88688
|  | 7.28697 | 93.85892 | 95.44827 | 94.6536 | 7.28697 | 92.5892 | 97.15478 | 94.87199
|  | 7.27671 | 93.86783 | 95.44042 | 94.65413 | 7.27671 | 92.56071 | 97.15367 | 94.85719
|  | 7.26719 | 93.87614 | 95.43318 | 94.65466 | 7.26719 | 92.53444 | 97.1526 | 94.84352
|  | 7.25693 | 93.88514 | 95.42542 | 94.65528 | 7.25693 | 92.50634 | 97.15142 | 94.82888
|  | 7.2474 | 93.89354 | 95.41826 | 94.6559 | 7.2474 | 92.48044 | 97.15028 | 94.81536
|  | 7.23714 | 93.90262 | 95.41059 | 94.6566 | 7.23714 | 92.45275 | 97.14903 | 94.80089
|  | 7.22688 | 93.91175 | 95.40296 | 94.65736 | 7.22688 | 92.42527 | 97.14774 | 94.7865
|  | 7.21735 | 93.92027 | 95.39593 | 94.6581 | 7.21735 | 92.39995 | 97.1465 | 94.77323
|  | 7.20708 | 93.92949 | 95.3884 | 94.65894 | 7.20708 | 92.37289 | 97.14514 | 94.75901
|  | 7.19681 | 93.93875 | 95.38091 | 94.65983 | 7.19681 | 92.34605 | 97.14374 | 94.74489
|  | 7.18728 | 93.94739 | 95.37401 | 94.6607 | 7.18728 | 92.32132 | 97.14241 | 94.73186
|  | 7.17701 | 93.95674 | 95.36663 | 94.66168 | 7.17701 | 92.2949 | 97.14094 | 94.71792
|  | 7.16747 | 93.96546 | 95.35981 | 94.66264 | 7.16747 | 92.27057 | 97.13954 | 94.70505
|  | 7.15719 | 93.9749 | 95.35253 | 94.66371 | 7.15719 | 92.24459 | 97.13799 | 94.69129
|  | 7.14692 | 93.98438 | 95.34529 | 94.66484 | 7.14692 | 92.21884 | 97.13641 | 94.67763
|  | 7.13737 | 93.99322 | 95.33862 | 94.66592 | 7.13737 | 92.19513 | 97.13491 | 94.66502
|  | 7.12709 | 94.00279 | 95.33149 | 94.66714 | 7.12709 | 92.16982 | 97.13326 | 94.65154
|  | 7.11681 | 94.0124 | 95.32441 | 94.66841 | 7.11681 | 92.14475 | 97.13158 | 94.63816
|  | 7.10726 | 94.02137 | 95.31789 | 94.66963 | 7.10726 | 92.12168 | 97.12998 | 94.62583
|  | 7.09698 | 94.03106 | 95.31091 | 94.67099 | 7.09698 | 92.09706 | 97.12822 | 94.61264
|  | 7.08743 | 94.0401 | 95.30449 | 94.6723 | 7.08743 | 92.07441 | 97.12655 | 94.60048
|  | 7.07714 | 94.04988 | 95.29762 | 94.67375 | 7.07714 | 92.05026 | 97.12472 | 94.58749
|  | 7.06685 | 94.05971 | 95.29082 | 94.67526 | 7.06685 | 92.02635 | 97.12286 | 94.5746
|  | 7.05729 | 94.06887 | 95.28455 | 94.67671 | 7.05729 | 92.00436 | 97.12109 | 94.56273
|  | 7.047 | 94.07878 | 95.27785 | 94.67831 | 7.047 | 91.98093 | 97.11915 | 94.55004
|  | 7.03744 | 94.08801 | 95.27168 | 94.67985 | 7.03744 | 91.95938 | 97.11732 | 94.53835
|  | 7.02714 | 94.09801 | 95.2651 | 94.68155 | 7.02714 | 91.93643 | 97.11531 | 94.52587
|  | 7.01685 | 94.10804 | 95.25858 | 94.68331 | 7.01685 | 91.91372 | 97.11326 | 94.51349
|  | 7.00728 | 94.11739 | 95.25257 | 94.68498 | 7.00728 | 91.89287 | 97.11133 | 94.5021
|  | 6.99698 | 94.12751 | 95.24617 | 94.68684 | 6.99698 | 91.87065 | 97.10921 | 94.48993
|  | 6.98742 | 94.13694 | 95.24027 | 94.68861 | 6.98742 | 91.85026 | 97.10722 | 94.47874
|  | 6.97711 | 94.14714 | 95.23399 | 94.69056 | 6.97711 | 91.82854 | 97.10503 | 94.46678
|  | 6.96754 | 94.15665 | 95.22821 | 94.69243 | 6.96754 | 91.80861 | 97.10296 | 94.45579
|  | 6.95723 | 94.16693 | 95.22204 | 94.69448 | 6.95723 | 91.7874 | 97.1007 | 94.44405
|  | 6.94693 | 94.17725 | 95.21594 | 94.69659 | 6.94693 | 91.76645 | 97.09841 | 94.43243
|  | 6.93735 | 94.18687 | 95.21033 | 94.6986 | 6.93735 | 91.74724 | 97.09625 | 94.42174
|  | 6.92704 | 94.19727 | 95.20436 | 94.70081 | 6.92704 | 91.72681 | 97.09388 | 94.41034
|  | 6.91746 | 94.20697 | 95.19886 | 94.70292 | 6.91746 | 91.70808 | 97.09165 | 94.39986
|  | 6.90715 | 94.21745 | 95.19302 | 94.70523 | 6.90715 | 91.68816 | 97.08921 | 94.38869
|  | 6.89757 | 94.22722 | 95.18764 | 94.70743 | 6.89757 | 91.66992 | 97.08692 | 94.37842
|  | 6.88725 | 94.23778 | 95.18192 | 94.70985 | 6.88725 | 91.65053 | 97.08441 | 94.36747
|  | 6.87693 | 94.24838 | 95.17627 | 94.71232 | 6.87693 | 91.63142 | 97.08187 | 94.35665
|  | 6.86734 | 94.25826 | 95.17108 | 94.71467 | 6.86734 | 91.61393 | 97.07948 | 94.3467
|  | 6.85702 | 94.26894 | 95.16556 | 94.71725 | 6.85702 | 91.59536 | 97.07687 | 94.33611
|  | 6.84743 | 94.27889 | 95.1605 | 94.7197 | 6.84743 | 91.57836 | 97.07441 | 94.32638
|  | 6.83711 | 94.28965 | 95.15511 | 94.72238 | 6.83711 | 91.56033 | 97.07173 | 94.31603
|  | 6.82751 | 94.29967 | 95.15018 | 94.72492 | 6.82751 | 91.54384 | 97.0692 | 94.30652
|  | 6.81718 | 94.31051 | 95.14493 | 94.72772 | 6.81718 | 91.52636 | 97.06645 | 94.29641
|  | 6.80759 | 94.3206 | 95.14012 | 94.73036 | 6.80759 | 91.51039 | 97.06387 | 94.28713
|  | 6.79726 | 94.33151 | 95.13501 | 94.73326 | 6.79726 | 91.49346 | 97.06104 | 94.27725
|  | 6.78766 | 94.34168 | 95.13032 | 94.736 | 6.78766 | 91.478 | 97.05839 | 94.2682
|  | 6.77733 | 94.35267 | 95.12535 | 94.73901 | 6.77733 | 91.46164 | 97.0555 | 94.25857
|  | 6.76699 | 94.36369 | 95.12046 | 94.74208 | 6.76699 | 91.44556 | 97.05258 | 94.24907
|  | 6.75739 | 94.37397 | 95.11598 | 94.74497 | 6.75739 | 91.4309 | 97.04983 | 94.24037
|  | 6.74705 | 94.38507 | 95.11122 | 94.74815 | 6.74705 | 91.4154 | 97.04684 | 94.23112
|  | 6.73744 | 94.39541 | 95.10688 | 94.75114 | 6.73744 | 91.40127 | 97.04403 | 94.22265
|  | 6.7271 | 94.40658 | 95.10227 | 94.75443 | 6.7271 | 91.38634 | 97.04097 | 94.21365
|  | 6.71749 | 94.41699 | 95.09806 | 94.75753 | 6.71749 | 91.37274 | 97.03809 | 94.20542
|  | 6.70715 | 94.42824 | 95.0936 | 94.76092 | 6.70715 | 91.35839 | 97.03496 | 94.19668
|  | 6.69754 | 94.43872 | 95.08953 | 94.76412 | 6.69754 | 91.34534 | 97.03203 | 94.18868
|  | 6.68719 | 94.45004 | 95.08522 | 94.76763 | 6.68719 | 91.33158 | 97.02883 | 94.1802
|  | 6.67757 | 94.46058 | 95.08128 | 94.77093 | 6.67757 | 91.31907 | 97.02583 | 94.17245
|  | 6.66722 | 94.47198 | 95.07712 | 94.77455 | 6.66722 | 91.3059 | 97.02257 | 94.16423
|  | 6.65761 | 94.48259 | 95.07333 | 94.77796 | 6.65761 | 91.29394 | 97.01951 | 94.15673
|  | 6.64725 | 94.49405 | 95.06933 | 94.78169 | 6.64725 | 91.28136 | 97.01618 | 94.14877
|  | 6.63763 | 94.50473 | 95.06568 | 94.7852 | 6.63763 | 91.26996 | 97.01306 | 94.14151
|  | 6.62727 | 94.51626 | 95.06182 | 94.78904 | 6.62727 | 91.25799 | 97.00966 | 94.13382
|  | 6.61765 | 94.52701 | 95.05832 | 94.79266 | 6.61765 | 91.24715 | 97.00648 | 94.12681
|  | 6.60729 | 94.53861 | 95.05462 | 94.79662 | 6.60729 | 91.23578 | 97.00302 | 94.1194
|  | 6.59767 | 94.54942 | 95.05127 | 94.80034 | 6.59767 | 91.2255 | 96.99977 | 94.11264
|  | 6.5873 | 94.56109 | 95.04773 | 94.80441 | 6.5873 | 91.21474 | 96.99625 | 94.10549
|  | 6.57768 | 94.57196 | 95.04452 | 94.80824 | 6.57768 | 91.20503 | 96.99295 | 94.09899
|  | 6.56731 | 94.5837 | 95.04114 | 94.81242 | 6.56731 | 91.19489 | 96.98935 | 94.09212
|  | 6.55768 | 94.59464 | 95.03808 | 94.81636 | 6.55768 | 91.18576 | 96.98599 | 94.08587
|  | 6.54731 | 94.60645 | 95.03486 | 94.82066 | 6.54731 | 91.17623 | 96.98234 | 94.07928
|  | 6.53767 | 94.61744 | 95.03195 | 94.8247 | 6.53767 | 91.16767 | 96.97891 | 94.07329
|  | 6.5273 | 94.62932 | 95.0289 | 94.82911 | 6.5273 | 91.15877 | 96.9752 | 94.06698
|  | 6.51767 | 94.64038 | 95.02614 | 94.83326 | 6.51767 | 91.1508 | 96.97171 | 94.06126
|  | 6.50729 | 94.65232 | 95.02326 | 94.83779 | 6.50729 | 91.14253 | 96.96793 | 94.05523
|  | 6.49765 | 94.66344 | 95.02065 | 94.84204 | 6.49765 | 91.13514 | 96.96439 | 94.04977
|  | 6.48727 | 94.67544 | 95.01793 | 94.84669 | 6.48727 | 91.1275 | 96.96055 | 94.04403
|  | 6.47763 | 94.68662 | 95.01548 | 94.85105 | 6.47763 | 91.1207 | 96.95695 | 94.03883
|  | 6.46725 | 94.69869 | 95.01293 | 94.85581 | 6.46725 | 91.1137 | 96.95305 | 94.03337
|  | 6.4576 | 94.70993 | 95.01064 | 94.86028 | 6.4576 | 91.10749 | 96.9494 | 94.02844
|  | 6.44722 | 94.72206 | 95.00826 | 94.86516 | 6.44722 | 91.10113 | 96.94543 | 94.02328
|  | 6.43757 | 94.73336 | 95.00612 | 94.86974 | 6.43757 | 91.09552 | 96.94172 | 94.01862
|  | 6.42718 | 94.74556 | 95.00391 | 94.87473 | 6.42718 | 91.0898 | 96.9377 | 94.01375
|  | 6.41753 | 94.75691 | 95.00194 | 94.87942 | 6.41753 | 91.08479 | 96.93393 | 94.00936
|  | 6.40788 | 94.76829 | 95.00004 | 94.88417 | 6.40788 | 91.08007 | 96.93014 | 94.0051
|  | 6.39749 | 94.78058 | 94.99808 | 94.88933 | 6.39749 | 91.07532 | 96.92602 | 94.00067
|  | 6.38784 | 94.79202 | 94.99635 | 94.89418 | 6.38784 | 91.0712 | 96.92218 | 93.99669
|  | 6.37744 | 94.80437 | 94.99457 | 94.89947 | 6.37744 | 91.0671 | 96.918 | 93.99255
|  | 6.36778 | 94.81586 | 94.99299 | 94.90443 | 6.36778 | 91.06359 | 96.9141 | 93.98885
|  | 6.35738 | 94.82827 | 94.99139 | 94.90983 | 6.35738 | 91.06014 | 96.90987 | 93.98501
|  | 6.34773 | 94.83982 | 94.98998 | 94.9149 | 6.34773 | 91.05725 | 96.90592 | 93.98158
|  | 6.33732 | 94.85229 | 94.98855 | 94.92042 | 6.33732 | 91.05446 | 96.90163 | 93.97805
|  | 6.32766 | 94.86389 | 94.98731 | 94.9256 | 6.32766 | 91.05218 | 96.89763 | 93.9749
|  | 6.31726 | 94.87641 | 94.98606 | 94.93123 | 6.31726 | 91.05005 | 96.89328 | 93.97167
|  | 6.30759 | 94.88807 | 94.98498 | 94.93652 | 6.30759 | 91.04839 | 96.88922 | 93.9688
|  | 6.29793 | 94.89975 | 94.98398 | 94.94187 | 6.29793 | 91.04702 | 96.88514 | 93.96608
|  | 6.28752 | 94.91236 | 94.983 | 94.94768 | 6.28752 | 91.04588 | 96.88072 | 93.9633
|  | 6.27785 | 94.92409 | 94.98217 | 94.95313 | 6.27785 | 91.04513 | 96.87658 | 93.96086
|  | 6.26744 | 94.93676 | 94.98137 | 94.95906 | 6.26744 | 91.04466 | 96.8721 | 93.95838
|  | 6.25777 | 94.94854 | 94.98071 | 94.96462 | 6.25777 | 91.04453 | 96.86792 | 93.95623
|  | 6.24735 | 94.96126 | 94.98009 | 94.97067 | 6.24735 | 91.04474 | 96.86339 | 93.95406
|  | 6.23768 | 94.97309 | 94.9796 | 94.97635 | 6.23768 | 91.04524 | 96.85916 | 93.9522
|  | 6.22801 | 94.98495 | 94.97919 | 94.98207 | 6.22801 | 91.04604 | 96.8549 | 93.95047
|  | 6.21759 | 94.99775 | 94.97884 | 94.9883 | 6.21759 | 91.04724 | 96.85029 | 93.94876
|  | 6.20791 | 95.00966 | 94.9786 | 94.99413 | 6.20791 | 91.04866 | 96.84599 | 93.94733
|  | 6.19749 | 95.02251 | 94.97844 | 95.00047 | 6.19749 | 91.05054 | 96.84133 | 93.94594
|  | 6.18781 | 95.03446 | 94.97838 | 95.00642 | 6.18781 | 91.0526 | 96.83698 | 93.94479
|  | 6.17738 | 95.04736 | 94.9784 | 95.01288 | 6.17738 | 91.05515 | 96.83227 | 93.94371
|  | 6.1677 | 95.05937 | 94.97851 | 95.01894 | 6.1677 | 91.05784 | 96.82788 | 93.94286
|  | 6.15802 | 95.07139 | 94.9787 | 95.02505 | 6.15802 | 91.06083 | 96.82346 | 93.94215
|  | 6.14759 | 95.08437 | 94.979 | 95.03168 | 6.14759 | 91.0644 | 96.81868 | 93.94154
|  | 6.1379 | 95.09644 | 94.97937 | 95.0379 | 6.1379 | 91.06802 | 96.81422 | 93.94112
|  | 6.12747 | 95.10946 | 94.97986 | 95.04466 | 6.12747 | 91.07227 | 96.80939 | 93.94083
|  | 6.11778 | 95.12158 | 94.9804 | 95.05099 | 6.11778 | 91.07653 | 96.80488 | 93.94071
|  | 6.10809 | 95.13371 | 94.98102 | 95.05737 | 6.10809 | 91.08109 | 96.80036 | 93.94073
|  | 6.09765 | 95.14681 | 94.98179 | 95.0643 | 6.09765 | 91.08635 | 96.79546 | 93.94091
|  | 6.08796 | 95.15899 | 94.98259 | 95.07079 | 6.08796 | 91.09155 | 96.7909 | 93.94123
|  | 6.07752 | 95.17213 | 94.98355 | 95.07784 | 6.07752 | 91.0975 | 96.78596 | 93.94173
|  | 6.06783 | 95.18435 | 94.98453 | 95.08444 | 6.06783 | 91.10334 | 96.78135 | 93.94234
|  | 6.05738 | 95.19753 | 94.98568 | 95.09161 | 6.05738 | 91.10997 | 96.77637 | 93.94317
|  | 6.04769 | 95.2098 | 94.98684 | 95.09832 | 6.04769 | 91.11644 | 96.77172 | 93.94408
|  | 6.03799 | 95.22208 | 94.98808 | 95.10508 | 6.03799 | 91.12322 | 96.76705 | 93.94514
|  | 6.02754 | 95.23533 | 94.98951 | 95.11242 | 6.02754 | 91.13087 | 96.76201 | 93.94644
|  | 6.01784 | 95.24766 | 94.99093 | 95.11929 | 6.01784 | 91.13829 | 96.75731 | 93.9478
|  | 6.00814 | 95.26 | 94.99243 | 95.12622 | 6.00814 | 91.14602 | 96.75259 | 93.9493
|  | 5.99769 | 95.27331 | 94.99415 | 95.13373 | 5.99769 | 91.15468 | 96.74748 | 93.95108
|  | 5.98798 | 95.28569 | 94.99584 | 95.14076 | 5.98798 | 91.16305 | 96.74272 | 93.95289
|  | 5.97753 | 95.29904 | 94.99775 | 95.14839 | 5.97753 | 91.1724 | 96.73758 | 93.95499
|  | 5.96782 | 95.31146 | 94.99961 | 95.15553 | 5.96782 | 91.1814 | 96.73279 | 93.9571
|  | 5.95811 | 95.3239 | 95.00156 | 95.16273 | 5.95811 | 91.19071 | 96.72798 | 93.95935
|  | 5.94765 | 95.33731 | 95.00375 | 95.17053 | 5.94765 | 91.20108 | 96.72279 | 93.96193
|  | 5.93794 | 95.34978 | 95.00588 | 95.17783 | 5.93794 | 91.21103 | 96.71794 | 93.96449
|  | 5.92748 | 95.36323 | 95.00827 | 95.18575 | 5.92748 | 91.22209 | 96.71271 | 93.9674
|  | 5.91777 | 95.37574 | 95.01058 | 95.19316 | 5.91777 | 91.23267 | 96.70784 | 93.97026
|  | 5.90805 | 95.38826 | 95.01297 | 95.20062 | 5.90805 | 91.24356 | 96.70295 | 93.97326
|  | 5.89759 | 95.40176 | 95.01565 | 95.20871 | 5.89759 | 91.25563 | 96.69767 | 93.97665
|  | 5.88787 | 95.41432 | 95.01823 | 95.21627 | 5.88787 | 91.26716 | 96.69276 | 93.97996
|  | 5.87815 | 95.42689 | 95.02089 | 95.22389 | 5.87815 | 91.27899 | 96.68782 | 93.98341
|  | 5.86768 | 95.44045 | 95.02385 | 95.23215 | 5.86768 | 91.29208 | 96.6825 | 93.98729
|  | 5.85796 | 95.45305 | 95.02669 | 95.23987 | 5.85796 | 91.30454 | 96.67754 | 93.99104
|  | 5.84749 | 95.46664 | 95.02985 | 95.24824 | 5.84749 | 91.31831 | 96.67218 | 93.99525
|  | 5.83777 | 95.47927 | 95.03287 | 95.25607 | 5.83777 | 91.33141 | 96.6672 | 93.9993
|  | 5.82804 | 95.49192 | 95.03598 | 95.26395 | 5.82804 | 91.34481 | 96.6622 | 94.00351
|  | 5.81757 | 95.50556 | 95.03943 | 95.27249 | 5.81757 | 91.35959 | 96.65681 | 94.0082
|  | 5.80784 | 95.51823 | 95.04272 | 95.28047 | 5.80784 | 91.37362 | 96.65178 | 94.0127
|  | 5.79811 | 95.53092 | 95.04609 | 95.28851 | 5.79811 | 91.38796 | 96.64675 | 94.01736
|  | 5.78763 | 95.5446 | 95.04982 | 95.29721 | 5.78763 | 91.40374 | 96.64132 | 94.02253
|  | 5.7779 | 95.55732 | 95.05338 | 95.30535 | 5.7779 | 91.4187 | 96.63626 | 94.02748
|  | 5.76817 | 95.57005 | 95.05702 | 95.31354 | 5.76817 | 91.43397 | 96.6312 | 94.03259
|  | 5.75768 | 95.58378 | 95.06104 | 95.32241 | 5.75768 | 91.45075 | 96.62573 | 94.03824
|  | 5.74795 | 95.59653 | 95.06486 | 95.3307 | 5.74795 | 91.46664 | 96.62065 | 94.04364
|  | 5.73821 | 95.6093 | 95.06877 | 95.33903 | 5.73821 | 91.48283 | 96.61556 | 94.04919
|  | 5.72772 | 95.62306 | 95.07308 | 95.34807 | 5.72772 | 91.5006 | 96.61006 | 94.05533
|  | 5.71799 | 95.63585 | 95.07716 | 95.35651 | 5.71799 | 91.51741 | 96.60495 | 94.06118
|  | 5.70825 | 95.64866 | 95.08134 | 95.365 | 5.70825 | 91.53452 | 96.59983 | 94.06718
|  | 5.69775 | 95.66246 | 95.08593 | 95.37419 | 5.69775 | 91.55328 | 96.59431 | 94.0738
|  | 5.68801 | 95.67528 | 95.09028 | 95.38278 | 5.68801 | 91.57101 | 96.58918 | 94.08009
|  | 5.67827 | 95.68812 | 95.09472 | 95.39142 | 5.67827 | 91.58903 | 96.58404 | 94.08653
|  | 5.66777 | 95.70195 | 95.09959 | 95.40077 | 5.66777 | 91.60877 | 96.5785 | 94.09363
|  | 5.65803 | 95.71481 | 95.10421 | 95.40951 | 5.65803 | 91.6274 | 96.57334 | 94.10037
|  | 5.64828 | 95.72767 | 95.10891 | 95.41829 | 5.64828 | 91.64633 | 96.56819 | 94.10726
|  | 5.63778 | 95.74153 | 95.11406 | 95.4278 | 5.63778 | 91.66704 | 96.56263 | 94.11483
|  | 5.62803 | 95.75442 | 95.11894 | 95.43668 | 5.62803 | 91.68658 | 96.55746 | 94.12202
|  | 5.61828 | 95.76731 | 95.1239 | 95.44561 | 5.61828 | 91.7064 | 96.55229 | 94.12934
|  | 5.60778 | 95.7812 | 95.12934 | 95.45527 | 5.60778 | 91.72807 | 96.54671 | 94.13739
|  | 5.59803 | 95.79411 | 95.13448 | 95.4643 | 5.59803 | 91.7485 | 96.54153 | 94.14502
|  | 5.58827 | 95.80703 | 95.1397 | 95.47336 | 5.58827 | 91.76921 | 96.53635 | 94.15278
|  | 5.57777 | 95.82094 | 95.14542 | 95.48318 | 5.57777 | 91.79184 | 96.53077 | 94.16131
|  | 5.56801 | 95.83388 | 95.15082 | 95.49235 | 5.56801 | 91.81315 | 96.52558 | 94.16937
|  | 5.55825 | 95.84681 | 95.1563 | 95.50156 | 5.55825 | 91.83475 | 96.5204 | 94.17757
|  | 5.54774 | 95.86075 | 95.1623 | 95.51152 | 5.54774 | 91.85832 | 96.51481 | 94.18656
|  | 5.53798 | 95.8737 | 95.16795 | 95.52083 | 5.53798 | 91.8805 | 96.50962 | 94.19506
|  | 5.52822 | 95.88666 | 95.17369 | 95.53017 | 5.52822 | 91.90296 | 96.50443 | 94.2037
|  | 5.51771 | 95.90062 | 95.17996 | 95.54029 | 5.51771 | 91.92747 | 96.49884 | 94.21315
|  | 5.50794 | 95.91359 | 95.18587 | 95.54973 | 5.50794 | 91.95051 | 96.49365 | 94.22208
|  | 5.49818 | 95.92656 | 95.19186 | 95.55921 | 5.49818 | 91.97383 | 96.48846 | 94.23115
|  | 5.48841 | 95.93954 | 95.19793 | 95.56874 | 5.48841 | 91.99743 | 96.48328 | 94.24036
|  | 5.47789 | 95.95352 | 95.20456 | 95.57904 | 5.47789 | 92.02315 | 96.4777 | 94.25043
|  | 5.46813 | 95.96651 | 95.21081 | 95.58866 | 5.46813 | 92.04732 | 96.47252 | 94.25992
|  | 5.45836 | 95.9795 | 95.21713 | 95.59831 | 5.45836 | 92.07176 | 96.46734 | 94.26955
|  | 5.44783 | 95.99349 | 95.22403 | 95.60876 | 5.44783 | 92.09839 | 96.46177 | 94.28008
|  | 5.43806 | 96.00648 | 95.23052 | 95.6185 | 5.43806 | 92.12339 | 96.4566 | 94.29
|  | 5.42829 | 96.01948 | 95.2371 | 95.62829 | 5.42829 | 92.14866 | 96.45144 | 94.30005
|  | 5.41776 | 96.03349 | 95.24426 | 95.63888 | 5.41776 | 92.17618 | 96.44588 | 94.31103
|  | 5.40799 | 96.04649 | 95.251 | 95.64875 | 5.40799 | 92.202 | 96.44073 | 94.32136
|  | 5.39821 | 96.0595 | 95.25782 | 95.65866 | 5.39821 | 92.22809 | 96.43558 | 94.33184
|  | 5.38843 | 96.0725 | 95.26471 | 95.66861 | 5.38843 | 92.25444 | 96.43044 | 94.34244
|  | 5.3779 | 96.08651 | 95.27223 | 95.67937 | 5.3779 | 92.28311 | 96.42492 | 94.35401
|  | 5.36812 | 96.09952 | 95.27929 | 95.6894 | 5.36812 | 92.31 | 96.41979 | 94.36489
|  | 5.35834 | 96.11253 | 95.28642 | 95.69948 | 5.35834 | 92.33715 | 96.41468 | 94.37591
|  | 5.34781 | 96.12654 | 95.29419 | 95.71037 | 5.34781 | 92.36667 | 96.40918 | 94.38792
|  | 5.33802 | 96.13955 | 95.30149 | 95.72052 | 5.33802 | 92.39434 | 96.40408 | 94.39921
|  | 5.32824 | 96.15256 | 95.30886 | 95.73071 | 5.32824 | 92.42227 | 96.39899 | 94.41063
|  | 5.31845 | 96.16557 | 95.31631 | 95.74094 | 5.31845 | 92.45045 | 96.39392 | 94.42218
|  | 5.30792 | 96.17958 | 95.32442 | 95.752 | 5.30792 | 92.48108 | 96.38846 | 94.43477
|  | 5.29813 | 96.19259 | 95.33202 | 95.76231 | 5.29813 | 92.50977 | 96.38341 | 94.44659
|  | 5.28834 | 96.20559 | 95.33971 | 95.77265 | 5.28834 | 92.53871 | 96.37837 | 94.45854
|  | 5.27855 | 96.21859 | 95.34746 | 95.78303 | 5.27855 | 92.56789 | 96.37334 | 94.47061
|  | 5.26801 | 96.23259 | 95.35589 | 95.79424 | 5.26801 | 92.59959 | 96.36794 | 94.48376
|  | 5.25821 | 96.24559 | 95.3638 | 95.8047 | 5.25821 | 92.62927 | 96.36294 | 94.4961
|  | 5.24842 | 96.25858 | 95.37178 | 95.81518 | 5.24842 | 92.65918 | 96.35795 | 94.50857
|  | 5.23787 | 96.27257 | 95.38046 | 95.82652 | 5.23787 | 92.69167 | 96.3526 | 94.52213
|  | 5.22808 | 96.28556 | 95.38859 | 95.83707 | 5.22808 | 92.72207 | 96.34765 | 94.53486
|  | 5.21828 | 96.29854 | 95.39679 | 95.84767 | 5.21828 | 92.7527 | 96.34271 | 94.54771
|  | 5.20848 | 96.31152 | 95.40506 | 95.85829 | 5.20848 | 92.78356 | 96.33779 | 94.56068
|  | 5.19793 | 96.32549 | 95.41405 | 95.86977 | 5.19793 | 92.81705 | 96.33251 | 94.57478
|  | 5.18813 | 96.33846 | 95.42247 | 95.88046 | 5.18813 | 92.84838 | 96.32762 | 94.588
|  | 5.17833 | 96.35142 | 95.43095 | 95.89119 | 5.17833 | 92.87994 | 96.32276 | 94.60135
|  | 5.16853 | 96.36438 | 95.43951 | 95.90194 | 5.16853 | 92.91171 | 96.31791 | 94.61481
|  | 5.15797 | 96.37832 | 95.4488 | 95.91356 | 5.15797 | 92.94617 | 96.31272 | 94.62944
|  | 5.14817 | 96.39127 | 95.45749 | 95.92438 | 5.14817 | 92.97839 | 96.30791 | 94.64315
|  | 5.13836 | 96.4042 | 95.46626 | 95.93523 | 5.13836 | 93.01082 | 96.30313 | 94.65698
|  | 5.12855 | 96.41713 | 95.47508 | 95.94611 | 5.12855 | 93.04347 | 96.29837 | 94.67092
|  | 5.11799 | 96.43105 | 95.48467 | 95.95786 | 5.11799 | 93.07886 | 96.29326 | 94.68606
|  | 5.10818 | 96.44396 | 95.49363 | 95.9688 | 5.10818 | 93.11193 | 96.28855 | 94.70024
|  | 5.09838 | 96.45686 | 95.50266 | 95.97976 | 5.09838 | 93.1452 | 96.28386 | 94.71453
|  | 5.08856 | 96.46976 | 95.51175 | 95.99076 | 5.08856 | 93.17868 | 96.27919 | 94.72894
|  | 5.078 | 96.48364 | 95.52161 | 96.00263 | 5.078 | 93.21495 | 96.2742 | 94.74457
|  | 5.06819 | 96.49651 | 95.53084 | 96.01368 | 5.06819 | 93.24884 | 96.26958 | 94.75921
|  | 5.05837 | 96.50938 | 95.54012 | 96.02475 | 5.05837 | 93.28291 | 96.26499 | 94.77395
|  | 5.04856 | 96.52224 | 95.54947 | 96.03585 | 5.04856 | 93.31718 | 96.26043 | 94.78881
|  | 5.03799 | 96.53607 | 95.5596 | 96.04783 | 5.03799 | 93.35429 | 96.25555 | 94.80492
|  | 5.02817 | 96.54891 | 95.56907 | 96.05899 | 5.02817 | 93.38894 | 96.25105 | 94.81999
|  | 5.01835 | 96.56173 | 95.57859 | 96.07016 | 5.01835 | 93.42377 | 96.24658 | 94.83517
|  | 5.00853 | 96.57454 | 95.58818 | 96.08136 | 5.00853 | 93.45878 | 96.24214 | 94.85046
|  | 4.99824 | 96.58796 | 95.59828 | 96.09312 | 4.99824 | 93.49565 | 96.23751 | 94.86658
|  | 4.98824 | 96.60099 | 95.60817 | 96.10458 | 4.98824 | 93.53169 | 96.23305 | 94.88237
|  | 4.97845 | 96.61371 | 95.61789 | 96.1158 | 4.97845 | 93.56709 | 96.22872 | 94.8979
|  | 4.96842 | 96.62674 | 95.62791 | 96.12733 | 4.96842 | 93.60354 | 96.22431 | 94.91393
|  | 4.95838 | 96.63977 | 95.638 | 96.13888 | 4.95838 | 93.6402 | 96.21994 | 94.93007
|  | 4.94833 | 96.65279 | 95.64815 | 96.15047 | 4.94833 | 93.67707 | 96.2156 | 94.94633
|  | 4.93827 | 96.66582 | 95.65837 | 96.16209 | 4.93827 | 93.71414 | 96.21128 | 94.96271
|  | 4.92843 | 96.67854 | 95.66841 | 96.17347 | 4.92843 | 93.75053 | 96.2071 | 94.97882
|  | 4.91835 | 96.69156 | 95.67875 | 96.18515 | 4.91835 | 93.78799 | 96.20286 | 94.99543
|  | 4.90849 | 96.70427 | 95.68892 | 96.19659 | 4.90849 | 93.82477 | 96.19875 | 95.01176
|  | 4.89838 | 96.71728 | 95.69938 | 96.20833 | 4.89838 | 93.8626 | 96.19457 | 95.02859
|  | 4.8885 | 96.72999 | 95.70967 | 96.21983 | 4.8885 | 93.89974 | 96.19053 | 95.04513
|  | 4.87837 | 96.74299 | 95.72025 | 96.23162 | 4.87837 | 93.93794 | 96.18642 | 95.06218
|  | 4.86847 | 96.75569 | 95.73065 | 96.24317 | 4.86847 | 93.97543 | 96.18245 | 95.07894
|  | 4.85832 | 96.76868 | 95.74136 | 96.25502 | 4.85832 | 94.01398 | 96.17843 | 95.09621
|  | 4.84839 | 96.78137 | 95.75187 | 96.26662 | 4.84839 | 94.05181 | 96.17453 | 95.11317
|  | 4.83846 | 96.79405 | 95.76244 | 96.27824 | 4.83846 | 94.0898 | 96.17068 | 95.13024
|  | 4.82852 | 96.80672 | 95.77306 | 96.28989 | 4.82852 | 94.12794 | 96.16687 | 95.14741
|  | 4.81832 | 96.81969 | 95.78398 | 96.30184 | 4.81832 | 94.16716 | 96.16301 | 95.16508
|  | 4.80836 | 96.83234 | 95.79471 | 96.31353 | 4.80836 | 94.20562 | 96.15928 | 95.18245
|  | 4.79838 | 96.84499 | 95.80549 | 96.32524 | 4.79838 | 94.24422 | 96.15559 | 95.19991
|  | 4.78839 | 96.85763 | 95.81631 | 96.33697 | 4.78839 | 94.28298 | 96.15195 | 95.21746
|  | 4.7784 | 96.87027 | 95.82719 | 96.34873 | 4.7784 | 94.32187 | 96.14836 | 95.23511
|  | 4.76839 | 96.88289 | 95.83811 | 96.3605 | 4.76839 | 94.3609 | 96.14481 | 95.25285
|  | 4.75837 | 96.8955 | 95.84908 | 96.37229 | 4.75837 | 94.40006 | 96.1413 | 95.27068
|  | 4.74858 | 96.9078 | 95.85983 | 96.38382 | 4.74858 | 94.43842 | 96.13793 | 95.28818
|  | 4.73855 | 96.92039 | 95.87089 | 96.39564 | 4.73855 | 94.47784 | 96.13453 | 95.30618
|  | 4.7285 | 96.93297 | 95.882 | 96.40748 | 4.7285 | 94.51737 | 96.13117 | 95.32427
|  | 4.71844 | 96.94553 | 95.89314 | 96.41934 | 4.71844 | 94.55703 | 96.12787 | 95.34245
|  | 4.70861 | 96.95778 | 95.90406 | 96.43092 | 4.70861 | 94.59585 | 96.12469 | 95.36027
|  | 4.69854 | 96.97032 | 95.91529 | 96.44281 | 4.69854 | 94.63573 | 96.12149 | 95.37861
|  | 4.68845 | 96.98285 | 95.92656 | 96.4547 | 4.68845 | 94.67571 | 96.11834 | 95.39703
|  | 4.67859 | 96.99506 | 95.93759 | 96.46633 | 4.67859 | 94.71484 | 96.11533 | 95.41508
|  | 4.66848 | 97.00756 | 95.94894 | 96.47825 | 4.66848 | 94.75502 | 96.11229 | 95.43366
|  | 4.65861 | 97.01975 | 95.96004 | 96.48989 | 4.65861 | 94.79433 | 96.10938 | 95.45186
|  | 4.64848 | 97.03221 | 95.97145 | 96.50183 | 4.64848 | 94.83469 | 96.10646 | 95.47058
|  | 4.63858 | 97.04437 | 95.98263 | 96.5135 | 4.63858 | 94.87417 | 96.10367 | 95.48892
|  | 4.62843 | 97.0568 | 95.9941 | 96.52545 | 4.62843 | 94.91468 | 96.10087 | 95.50778
|  | 4.61852 | 97.06892 | 96.00534 | 96.53713 | 4.61852 | 94.95431 | 96.0982 | 95.52625
|  | 4.60859 | 97.08102 | 96.0166 | 96.54881 | 4.60859 | 94.994 | 96.09558 | 95.54479
|  | 4.59866 | 97.09311 | 96.02789 | 96.5605 | 4.59866 | 95.03375 | 96.09303 | 95.56339
|  | 4.58847 | 97.10547 | 96.03948 | 96.57247 | 4.58847 | 95.07453 | 96.09048 | 95.58251
|  | 4.57852 | 97.11752 | 96.05082 | 96.58417 | 4.57852 | 95.11439 | 96.08806 | 95.60122
|  | 4.56856 | 97.12955 | 96.06218 | 96.59586 | 4.56856 | 95.1543 | 96.0857 | 95.62
|  | 4.55859 | 97.14156 | 96.07357 | 96.60756 | 4.55859 | 95.19425 | 96.0834 | 95.63883
|  | 4.5486 | 97.15355 | 96.08497 | 96.61926 | 4.5486 | 95.23424 | 96.08118 | 95.65771
|  | 4.53861 | 97.16551 | 96.0964 | 96.63096 | 4.53861 | 95.27426 | 96.07902 | 95.67664
|  | 4.52861 | 97.17746 | 96.10784 | 96.64265 | 4.52861 | 95.31431 | 96.07693 | 95.69562
|  | 4.5186 | 97.18938 | 96.1193 | 96.65434 | 4.5186 | 95.35439 | 96.07491 | 95.71465
|  | 4.50859 | 97.20128 | 96.13077 | 96.66603 | 4.50859 | 95.39447 | 96.07296 | 95.73372
|  | 4.49856 | 97.21316 | 96.14226 | 96.67771 | 4.49856 | 95.43458 | 96.07109 | 95.75283
|  | 4.48852 | 97.22502 | 96.15376 | 96.68939 | 4.48852 | 95.47468 | 96.06929 | 95.77199
|  | 4.47872 | 97.23656 | 96.16499 | 96.70078 | 4.47872 | 95.51381 | 96.0676 | 95.79071
|  | 4.46866 | 97.24837 | 96.17651 | 96.71244 | 4.46866 | 95.55392 | 96.06595 | 95.80994
|  | 4.4586 | 97.26015 | 96.18804 | 96.72409 | 4.4586 | 95.59401 | 96.06438 | 95.8292
|  | 4.44853 | 97.2719 | 96.19957 | 96.73574 | 4.44853 | 95.63409 | 96.06289 | 95.84849
|  | 4.43869 | 97.28335 | 96.21083 | 96.74709 | 4.43869 | 95.67317 | 96.06151 | 95.86734
|  | 4.4286 | 97.29505 | 96.22237 | 96.75871 | 4.4286 | 95.71321 | 96.06017 | 95.88669
|  | 4.41875 | 97.30644 | 96.23363 | 96.77004 | 4.41875 | 95.75223 | 96.05895 | 95.90559
|  | 4.40864 | 97.31809 | 96.24517 | 96.78163 | 4.40864 | 95.79219 | 96.05778 | 95.92499
|  | 4.39876 | 97.32942 | 96.25643 | 96.79293 | 4.39876 | 95.83114 | 96.05672 | 95.94393
|  | 4.38864 | 97.34101 | 96.26797 | 96.80449 | 4.38864 | 95.871 | 96.05572 | 95.96336
|  | 4.37875 | 97.35229 | 96.27922 | 96.81576 | 4.37875 | 95.90985 | 96.05483 | 95.98234
|  | 4.3686 | 97.36382 | 96.29074 | 96.82728 | 4.3686 | 95.9496 | 96.05401 | 96.0018
|  | 4.3587 | 97.37504 | 96.30198 | 96.83851 | 4.3587 | 95.98831 | 96.05329 | 96.0208
|  | 4.34878 | 97.38623 | 96.3132 | 96.84972 | 4.34878 | 96.02695 | 96.05266 | 96.0398
|  | 4.33861 | 97.39767 | 96.3247 | 96.86118 | 4.33861 | 96.06648 | 96.05211 | 96.05929
|  | 4.32868 | 97.4088 | 96.3359 | 96.87235 | 4.32868 | 96.10496 | 96.05166 | 96.07831
|  | 4.31874 | 97.41989 | 96.34708 | 96.88348 | 4.31874 | 96.14334 | 96.0513 | 96.09732
|  | 4.30879 | 97.43095 | 96.35825 | 96.8946 | 4.30879 | 96.18164 | 96.05103 | 96.11633
|  | 4.29883 | 97.44198 | 96.36939 | 96.90569 | 4.29883 | 96.21982 | 96.05086 | 96.13534
|  | 4.28862 | 97.45325 | 96.3808 | 96.91703 | 4.28862 | 96.25885 | 96.05078 | 96.15482
|  | 4.27865 | 97.46421 | 96.39191 | 96.92806 | 4.27865 | 96.29681 | 96.05081 | 96.17381
|  | 4.26866 | 97.47514 | 96.40299 | 96.93906 | 4.26866 | 96.33465 | 96.05093 | 96.19279
|  | 4.25867 | 97.48603 | 96.41404 | 96.95003 | 4.25867 | 96.37236 | 96.05115 | 96.21175
|  | 4.24867 | 97.49688 | 96.42507 | 96.96098 | 4.24867 | 96.40993 | 96.05147 | 96.2307
|  | 4.23867 | 97.5077 | 96.43606 | 96.97188 | 4.23867 | 96.44736 | 96.05189 | 96.24963
|  | 4.22865 | 97.51848 | 96.44703 | 96.98276 | 4.22865 | 96.48464 | 96.05242 | 96.26853
|  | 4.21888 | 97.52896 | 96.45769 | 96.99332 | 4.21888 | 96.52084 | 96.05303 | 96.28693
|  | 4.20885 | 97.53966 | 96.46858 | 97.00412 | 4.20885 | 96.5578 | 96.05377 | 96.30578
|  | 4.19881 | 97.55033 | 96.47944 | 97.01489 | 4.19881 | 96.59459 | 96.05461 | 96.3246
|  | 4.18876 | 97.56096 | 96.49026 | 97.02561 | 4.18876 | 96.63121 | 96.05556 | 96.34338
|  | 4.1787 | 97.57155 | 96.50104 | 97.03629 | 4.1787 | 96.66763 | 96.05662 | 96.36213
|  | 4.16889 | 97.58183 | 96.5115 | 97.04667 | 4.16889 | 96.70297 | 96.05776 | 96.38037
|  | 4.15882 | 97.59234 | 96.52219 | 97.05726 | 4.15882 | 96.73901 | 96.05905 | 96.39903
|  | 4.14874 | 97.6028 | 96.53283 | 97.06782 | 4.14874 | 96.77484 | 96.06045 | 96.41764
|  | 4.1389 | 97.61296 | 96.54315 | 97.07806 | 4.1389 | 96.80957 | 96.06192 | 96.43575
|  | 4.12881 | 97.62334 | 96.55369 | 97.08852 | 4.12881 | 96.84497 | 96.06356 | 96.45426
|  | 4.1187 | 97.63368 | 96.56417 | 97.09893 | 4.1187 | 96.88014 | 96.06531 | 96.47272
|  | 4.10884 | 97.64372 | 96.57434 | 97.10903 | 4.10884 | 96.9142 | 96.06713 | 96.49067
|  | 4.09872 | 97.65396 | 96.58471 | 97.11934 | 4.09872 | 96.9489 | 96.06912 | 96.50901
|  | 4.08885 | 97.66391 | 96.59476 | 97.12934 | 4.08885 | 96.98248 | 96.07118 | 96.52683
|  | 4.07896 | 97.67381 | 96.60475 | 97.13928 | 4.07896 | 97.01581 | 96.07336 | 96.54458
|  | 4.06882 | 97.68393 | 96.61493 | 97.14943 | 4.06882 | 97.04972 | 96.07572 | 96.56272
|  | 4.05892 | 97.69374 | 96.62479 | 97.15926 | 4.05892 | 97.08252 | 96.07814 | 96.58033
|  | 4.04876 | 97.70376 | 96.63483 | 97.16929 | 4.04876 | 97.11588 | 96.08076 | 96.59832
|  | 4.03885 | 97.71347 | 96.64455 | 97.17901 | 4.03885 | 97.14812 | 96.08344 | 96.61578
|  | 4.02893 | 97.72315 | 96.6542 | 97.18868 | 4.02893 | 97.18008 | 96.08624 | 96.63316
|  | 4.019 | 97.73277 | 96.66378 | 97.19828 | 4.019 | 97.21173 | 96.08918 | 96.65045
|  | 4.00881 | 97.74259 | 96.67352 | 97.20806 | 4.00881 | 97.24388 | 96.09232 | 96.6681
|  | 3.99887 | 97.75212 | 96.68294 | 97.21753 | 3.99887 | 97.27491 | 96.09552 | 96.68521
|  | 3.98892 | 97.76159 | 96.69228 | 97.22694 | 3.98892 | 97.30562 | 96.09885 | 96.70223
|  | 3.97896 | 97.77102 | 96.70153 | 97.23628 | 3.97896 | 97.33599 | 96.10231 | 96.71915
|  | 3.96899 | 97.7804 | 96.7107 | 97.24555 | 3.96899 | 97.36603 | 96.10591 | 96.73597
|  | 3.95902 | 97.78972 | 96.71978 | 97.25475 | 3.95902 | 97.39572 | 96.10965 | 96.75269
|  | 3.94904 | 97.79899 | 96.72876 | 97.26388 | 3.94904 | 97.42505 | 96.11353 | 96.76929
|  | 3.9388 | 97.80845 | 96.73789 | 97.27317 | 3.9388 | 97.45476 | 96.11765 | 96.78621
|  | 3.9288 | 97.81761 | 96.74668 | 97.28215 | 3.9288 | 97.48335 | 96.12182 | 96.80258
|  | 3.91906 | 97.82649 | 96.75516 | 97.29082 | 3.91906 | 97.51083 | 96.12602 | 96.81843
|  | 3.90905 | 97.83555 | 96.76375 | 97.29965 | 3.90905 | 97.53866 | 96.13047 | 96.83456
|  | 3.89903 | 97.84455 | 96.77225 | 97.3084 | 3.89903 | 97.56608 | 96.13507 | 96.85057
|  | 3.88901 | 97.85349 | 96.78064 | 97.31707 | 3.88901 | 97.59309 | 96.13982 | 96.86645
|  | 3.87898 | 97.86238 | 96.78892 | 97.32565 | 3.87898 | 97.61968 | 96.14471 | 96.8822
|  | 3.86894 | 97.87122 | 96.79708 | 97.33415 | 3.86894 | 97.64585 | 96.14977 | 96.89781
|  | 3.8589 | 97.87999 | 96.80514 | 97.34256 | 3.8589 | 97.67157 | 96.15497 | 96.91327
|  | 3.8491 | 97.88848 | 96.81287 | 97.35068 | 3.8491 | 97.69621 | 96.16019 | 96.9282
|  | 3.83904 | 97.89714 | 96.82069 | 97.35891 | 3.83904 | 97.72104 | 96.16571 | 96.94338
|  | 3.82898 | 97.90574 | 96.82838 | 97.36706 | 3.82898 | 97.74541 | 96.17138 | 96.9584
|  | 3.8189 | 97.91428 | 96.83595 | 97.37511 | 3.8189 | 97.7693 | 96.17722 | 96.97326
|  | 3.80908 | 97.92254 | 96.8432 | 97.38287 | 3.80908 | 97.79211 | 96.18306 | 96.98759
|  | 3.79899 | 97.93095 | 96.85052 | 97.39074 | 3.79899 | 97.81504 | 96.18922 | 97.00213
|  | 3.7889 | 97.93931 | 96.85769 | 97.3985 | 3.7889 | 97.83745 | 96.19555 | 97.0165
|  | 3.77906 | 97.94739 | 96.86456 | 97.40597 | 3.77906 | 97.8588 | 96.20187 | 97.03033
|  | 3.76895 | 97.95561 | 96.87146 | 97.41354 | 3.76895 | 97.88018 | 96.20853 | 97.04436
|  | 3.75909 | 97.96357 | 96.87805 | 97.42081 | 3.75909 | 97.90051 | 96.21518 | 97.05784
|  | 3.74897 | 97.97167 | 96.88467 | 97.42817 | 3.74897 | 97.92082 | 96.22218 | 97.0715
|  | 3.7391 | 97.9795 | 96.89098 | 97.43524 | 3.7391 | 97.94008 | 96.22917 | 97.08463
|  | 3.72896 | 97.98747 | 96.8973 | 97.44238 | 3.72896 | 97.95929 | 96.23652 | 97.0979
|  | 3.71908 | 97.99517 | 96.90331 | 97.44924 | 3.71908 | 97.97745 | 96.24385 | 97.11065
|  | 3.70893 | 98.003 | 96.90932 | 97.45616 | 3.70893 | 97.9955 | 96.25155 | 97.12353
|  | 3.69904 | 98.01057 | 96.91502 | 97.4628 | 3.69904 | 98.01251 | 96.25923 | 97.13587
|  | 3.68913 | 98.01808 | 96.92057 | 97.46932 | 3.68913 | 98.02895 | 96.26709 | 97.14802
|  | 3.67897 | 98.02571 | 96.92609 | 97.4759 | 3.67897 | 98.0452 | 96.27534 | 97.16027
|  | 3.66905 | 98.03308 | 96.93131 | 97.48219 | 3.66905 | 98.06042 | 96.28356 | 97.17199
|  | 3.65913 | 98.04038 | 96.93637 | 97.48837 | 3.65913 | 98.07504 | 96.29196 | 97.1835
|  | 3.6492 | 98.04761 | 96.94125 | 97.49443 | 3.6492 | 98.08903 | 96.30054 | 97.19478
|  | 3.639 | 98.05496 | 96.94609 | 97.50052 | 3.639 | 98.10273 | 96.30953 | 97.20613
|  | 3.62906 | 98.06205 | 96.95062 | 97.50633 | 3.62906 | 98.11543 | 96.31849 | 97.21696
|  | 3.61911 | 98.06907 | 96.95498 | 97.51202 | 3.61911 | 98.12748 | 96.32764 | 97.22756
|  | 3.60916 | 98.07601 | 96.95915 | 97.51758 | 3.60916 | 98.13886 | 96.33697 | 97.23791
|  | 3.5992 | 98.08289 | 96.96314 | 97.52302 | 3.5992 | 98.14956 | 96.3465 | 97.24803
|  | 3.58923 | 98.08969 | 96.96695 | 97.52832 | 3.58923 | 98.15957 | 96.35622 | 97.2579
|  | 3.579 | 98.0966 | 96.97065 | 97.53363 | 3.579 | 98.16912 | 96.3664 | 97.26776
|  | 3.56902 | 98.10326 | 96.97406 | 97.53866 | 3.56902 | 98.17771 | 96.37651 | 97.27711
|  | 3.55903 | 98.10984 | 96.97727 | 97.54356 | 3.55903 | 98.18557 | 96.38683 | 97.2862
|  | 3.54904 | 98.11634 | 96.98029 | 97.54831 | 3.54904 | 98.1927 | 96.39735 | 97.29503
|  | 3.53904 | 98.12277 | 96.98309 | 97.55293 | 3.53904 | 98.19909 | 96.40808 | 97.30358
|  | 3.52904 | 98.12912 | 96.98569 | 97.55741 | 3.52904 | 98.20472 | 96.419 | 97.31186
|  | 3.51903 | 98.1354 | 96.98808 | 97.56174 | 3.51903 | 98.20958 | 96.43014 | 97.31986
|  | 3.50927 | 98.14143 | 96.9902 | 97.56582 | 3.50927 | 98.21356 | 96.44118 | 97.32737
|  | 3.49925 | 98.14755 | 96.99216 | 97.56986 | 3.49925 | 98.21686 | 96.45274 | 97.3348
|  | 3.48922 | 98.15359 | 96.9939 | 97.57374 | 3.48922 | 98.21936 | 96.4645 | 97.34193
|  | 3.47919 | 98.15955 | 96.99541 | 97.57748 | 3.47919 | 98.22105 | 96.47648 | 97.34876
|  | 3.46915 | 98.16543 | 96.99669 | 97.58106 | 3.46915 | 98.2219 | 96.48868 | 97.35529
|  | 3.4591 | 98.17123 | 96.99774 | 97.58449 | 3.4591 | 98.22192 | 96.50109 | 97.36151
|  | 3.44931 | 98.1768 | 96.99854 | 97.58767 | 3.44931 | 98.22111 | 96.5134 | 97.36725
|  | 3.43925 | 98.18243 | 96.99912 | 97.59077 | 3.43925 | 98.21943 | 96.52625 | 97.37284
|  | 3.42918 | 98.18798 | 96.99945 | 97.59372 | 3.42918 | 98.21686 | 96.53933 | 97.3781
|  | 3.41911 | 98.19345 | 96.99954 | 97.59649 | 3.41911 | 98.21341 | 96.55264 | 97.38302
|  | 3.4093 | 98.19869 | 96.99938 | 97.59904 | 3.4093 | 98.20918 | 96.56582 | 97.3875
|  | 3.39922 | 98.20399 | 96.99897 | 97.60148 | 3.39922 | 98.20392 | 96.57958 | 97.39175
|  | 3.38913 | 98.2092 | 96.9983 | 97.60375 | 3.38913 | 98.19774 | 96.59358 | 97.39566
|  | 3.3793 | 98.21419 | 96.99739 | 97.60579 | 3.3793 | 98.19081 | 96.60744 | 97.39912
|  | 3.3692 | 98.21923 | 96.9962 | 97.60771 | 3.3692 | 98.18275 | 96.62191 | 97.40233
|  | 3.35936 | 98.22405 | 96.99477 | 97.60941 | 3.35936 | 98.17397 | 96.63622 | 97.4051
|  | 3.34924 | 98.22891 | 96.99304 | 97.61097 | 3.34924 | 98.16398 | 96.65117 | 97.40757
|  | 3.33912 | 98.23368 | 96.99103 | 97.61235 | 3.33912 | 98.153 | 96.66635 | 97.40968
|  | 3.32927 | 98.23824 | 96.9888 | 97.61352 | 3.32927 | 98.14133 | 96.68138 | 97.41136
|  | 3.31914 | 98.24283 | 96.98622 | 97.61453 | 3.31914 | 98.12834 | 96.69706 | 97.4127
|  | 3.30927 | 98.24721 | 96.98344 | 97.61532 | 3.30927 | 98.11469 | 96.71256 | 97.41363
|  | 3.29939 | 98.2515 | 96.98037 | 97.61594 | 3.29939 | 98.10005 | 96.72831 | 97.41418
|  | 3.28924 | 98.25582 | 96.97693 | 97.61638 | 3.28924 | 98.08396 | 96.74473 | 97.41434
|  | 3.27936 | 98.25993 | 96.97329 | 97.61661 | 3.27936 | 98.06725 | 96.76097 | 97.41411
|  | 3.2692 | 98.26406 | 96.96924 | 97.61665 | 3.2692 | 98.04901 | 96.77791 | 97.41346
|  | 3.2593 | 98.26799 | 96.965 | 97.6165 | 3.2593 | 98.03019 | 96.79465 | 97.41242
|  | 3.2494 | 98.27182 | 96.96046 | 97.61614 | 3.2494 | 98.0103 | 96.81165 | 97.41097
|  | 3.23922 | 98.27567 | 96.95549 | 97.61558 | 3.23922 | 97.98875 | 96.82936 | 97.40906
|  | 3.22931 | 98.27931 | 96.95033 | 97.61482 | 3.22931 | 97.96667 | 96.84687 | 97.40677
|  | 3.21939 | 98.28287 | 96.94486 | 97.61386 | 3.21939 | 97.94348 | 96.86464 | 97.40406
|  | 3.2092 | 98.28642 | 96.93891 | 97.61267 | 3.2092 | 97.91849 | 96.88316 | 97.40083
|  | 3.19927 | 98.28978 | 96.9328 | 97.61129 | 3.19927 | 97.89302 | 96.90145 | 97.39724
|  | 3.18934 | 98.29304 | 96.92636 | 97.6097 | 3.18934 | 97.86639 | 96.92002 | 97.3932
|  | 3.17939 | 98.29621 | 96.91959 | 97.6079 | 3.17939 | 97.83861 | 96.93884 | 97.38872
|  | 3.16945 | 98.29928 | 96.91249 | 97.60589 | 3.16945 | 97.80965 | 96.95794 | 97.38379
|  | 3.15923 | 98.30233 | 96.90485 | 97.60359 | 3.15923 | 97.77866 | 96.97783 | 97.37825
|  | 3.14927 | 98.3052 | 96.89706 | 97.60113 | 3.14927 | 97.74727 | 96.99748 | 97.37238
|  | 3.13931 | 98.30797 | 96.88893 | 97.59845 | 3.13931 | 97.71466 | 97.0174 | 97.36603
|  | 3.12934 | 98.31064 | 96.88045 | 97.59554 | 3.12934 | 97.68082 | 97.0376 | 97.35921
|  | 3.11937 | 98.31321 | 96.87161 | 97.59241 | 3.11937 | 97.64572 | 97.05808 | 97.3519
|  | 3.1094 | 98.31567 | 96.86241 | 97.58904 | 3.1094 | 97.60936 | 97.07885 | 97.3441
|  | 3.09941 | 98.31803 | 96.85285 | 97.58544 | 3.09941 | 97.57172 | 97.0999 | 97.33581
|  | 3.08943 | 98.32029 | 96.84293 | 97.58161 | 3.08943 | 97.53279 | 97.12123 | 97.32701
|  | 3.07943 | 98.32245 | 96.83263 | 97.57754 | 3.07943 | 97.49255 | 97.14286 | 97.3177
|  | 3.06943 | 98.3245 | 96.82195 | 97.57322 | 3.06943 | 97.45098 | 97.16477 | 97.30788
|  | 3.05943 | 98.32644 | 96.81089 | 97.56867 | 3.05943 | 97.40807 | 97.18699 | 97.29753
|  | 3.04942 | 98.32828 | 96.79944 | 97.56386 | 3.04942 | 97.3638 | 97.20949 | 97.28665
|  | 3.03941 | 98.33001 | 96.78761 | 97.55881 | 3.03941 | 97.31817 | 97.2323 | 97.27523
|  | 3.02939 | 98.33163 | 96.77537 | 97.5535 | 3.02939 | 97.27114 | 97.25541 | 97.26328
|  | 3.01937 | 98.33315 | 96.76274 | 97.54794 | 3.01937 | 97.22272 | 97.27882 | 97.25077
|  | 3.00934 | 98.33455 | 96.7497 | 97.54213 | 3.00934 | 97.17287 | 97.30254 | 97.23771
|  | 2.99958 | 98.33581 | 96.73663 | 97.53622 | 2.99958 | 97.12299 | 97.32592 | 97.22446
|  | 2.98954 | 98.337 | 96.72277 | 97.52989 | 2.98954 | 97.0703 | 97.35025 | 97.21027
|  | 2.9795 | 98.33807 | 96.7085 | 97.52329 | 2.9795 | 97.01614 | 97.37489 | 97.19552
|  | 2.96945 | 98.33903 | 96.69381 | 97.51642 | 2.96945 | 96.9605 | 97.39985 | 97.18017
|  | 2.9594 | 98.33988 | 96.67869 | 97.50928 | 2.9594 | 96.90335 | 97.42513 | 97.16424
|  | 2.94934 | 98.34061 | 96.66313 | 97.50187 | 2.94934 | 96.84469 | 97.45073 | 97.14771
|  | 2.93955 | 98.34122 | 96.64757 | 97.49439 | 2.93955 | 96.78615 | 97.47595 | 97.13105
|  | 2.92948 | 98.34173 | 96.63114 | 97.48643 | 2.92948 | 96.72445 | 97.50219 | 97.11332
|  | 2.91941 | 98.34212 | 96.61426 | 97.47819 | 2.91941 | 96.66118 | 97.52876 | 97.09497
|  | 2.9096 | 98.34238 | 96.5974 | 97.46989 | 2.9096 | 96.5981 | 97.55493 | 97.07652
|  | 2.89952 | 98.34254 | 96.57962 | 97.46108 | 2.89952 | 96.53169 | 97.58216 | 97.05693
|  | 2.88943 | 98.34258 | 96.56137 | 97.45198 | 2.88943 | 96.46366 | 97.60972 | 97.03669
|  | 2.87961 | 98.34251 | 96.54317 | 97.44284 | 2.87961 | 96.39591 | 97.63687 | 97.01639
|  | 2.86952 | 98.34231 | 96.52399 | 97.43315 | 2.86952 | 96.32464 | 97.6651 | 96.99487
|  | 2.85941 | 98.34199 | 96.50434 | 97.42316 | 2.85941 | 96.2517 | 97.69368 | 96.97269
|  | 2.84958 | 98.34157 | 96.48474 | 97.41315 | 2.84958 | 96.17911 | 97.72182 | 96.95047
|  | 2.83947 | 98.34101 | 96.46412 | 97.40257 | 2.83947 | 96.10283 | 97.75109 | 96.92696
|  | 2.82963 | 98.34034 | 96.44359 | 97.39196 | 2.82963 | 96.02695 | 97.7799 | 96.90343
|  | 2.81951 | 98.33954 | 96.42198 | 97.38076 | 2.81951 | 95.94725 | 97.80986 | 96.87856
|  | 2.80966 | 98.33864 | 96.40048 | 97.36956 | 2.80966 | 95.86802 | 97.83936 | 96.85369
|  | 2.79953 | 98.33759 | 96.37787 | 97.35773 | 2.79953 | 95.78483 | 97.87003 | 96.82743
|  | 2.78967 | 98.33645 | 96.35537 | 97.34591 | 2.78967 | 95.70217 | 97.90022 | 96.8012
|  | 2.77953 | 98.33515 | 96.33174 | 97.33344 | 2.77953 | 95.61543 | 97.93161 | 96.77352
|  | 2.76966 | 98.33376 | 96.30823 | 97.32099 | 2.76966 | 95.52927 | 97.96251 | 96.74589
|  | 2.75951 | 98.3322 | 96.28355 | 97.30788 | 2.75951 | 95.4389 | 97.99463 | 96.71676
|  | 2.74963 | 98.33057 | 96.25901 | 97.29479 | 2.74963 | 95.34917 | 98.02624 | 96.68771
|  | 2.73948 | 98.32876 | 96.23326 | 97.28101 | 2.73948 | 95.2551 | 98.0591 | 96.6571
|  | 2.72959 | 98.32687 | 96.20767 | 97.26727 | 2.72959 | 95.16173 | 98.09144 | 96.62658
|  | 2.7197 | 98.32486 | 96.18156 | 97.25321 | 2.7197 | 95.06655 | 98.12413 | 96.59534
|  | 2.70953 | 98.32266 | 96.15416 | 97.23841 | 2.70953 | 94.9668 | 98.15812 | 96.56246
|  | 2.69963 | 98.32039 | 96.12696 | 97.22368 | 2.69963 | 94.86787 | 98.19156 | 96.52971
|  | 2.68973 | 98.31799 | 96.09922 | 97.20861 | 2.68973 | 94.76706 | 98.22537 | 96.49621
|  | 2.67954 | 98.3154 | 96.07013 | 97.19276 | 2.67954 | 94.66147 | 98.2605 | 96.46099
|  | 2.66963 | 98.31274 | 96.04127 | 97.17701 | 2.66963 | 94.5568 | 98.29507 | 96.42594
|  | 2.65971 | 98.30996 | 96.01185 | 97.1609 | 2.65971 | 94.4502 | 98.33002 | 96.39011
|  | 2.64952 | 98.30696 | 95.98102 | 97.14399 | 2.64952 | 94.33861 | 98.36633 | 96.35247
|  | 2.63959 | 98.30391 | 95.95044 | 97.12718 | 2.63959 | 94.22804 | 98.40205 | 96.31504
|  | 2.62966 | 98.30072 | 95.91929 | 97.11001 | 2.62966 | 94.11548 | 98.43815 | 96.27682
|  | 2.61973 | 98.29741 | 95.88756 | 97.09248 | 2.61973 | 94.00092 | 98.47465 | 96.23778
|  | 2.60979 | 98.29396 | 95.85524 | 97.0746 | 2.60979 | 93.88433 | 98.51153 | 96.19793
|  | 2.6 | 97.40716 | 97.41922 | 97.41319 | 2.6 | 94.68163 | 97.55703 | 96.11933
|  | 2.59 | 97.78825 | 98.13666 | 97.96245 | 2.59 | 95.16859 | 97.62644 | 96.39752
|  | 2.58 | 97.39902 | 97.66249 | 97.53075 | 2.58 | 96.09581 | 97.72792 | 96.91187
|  | 2.57 | 97.43772 | 97.78191 | 97.60982 | 2.57 | 95.75251 | 97.59081 | 96.67166
|  | 2.56 | 97.31483 | 98.05495 | 97.68489 | 2.56 | 96.24673 | 97.71427 | 96.9805
|  | 2.55 | 97.70369 | 97.7433 | 97.72349 | 2.55 | 96.4641 | 97.87956 | 97.17183
|  | 2.54 | 97.58119 | 97.87581 | 97.7285 | 2.54 | 96.40762 | 97.66847 | 97.03804
|  | 2.53 | 97.77236 | 97.88836 | 97.83036 | 2.53 | 96.63119 | 97.62804 | 97.12961
|  | 2.52 | 97.76848 | 97.9535 | 97.86099 | 2.52 | 96.50557 | 97.60228 | 97.05392
|  | 2.51 | 97.61503 | 97.94954 | 97.78228 | 2.51 | 96.41152 | 97.74612 | 97.07882
|  | 2.5 | 97.87642 | 97.9043 | 97.89036 | 2.5 | 96.45454 | 97.44487 | 96.9497
|  | 2.49 | 97.88644 | 98.01666 | 97.95155 | 2.49 | 96.37683 | 97.74069 | 97.05876
|  | 2.48 | 97.71342 | 98.03452 | 97.87397 | 2.48 | 96.37301 | 97.6585 | 97.01575
|  | 2.47 | 97.51456 | 98.00885 | 97.7617 | 2.47 | 96.47984 | 97.92605 | 97.20295
|  | 2.46 | 97.75467 | 98.13277 | 97.94372 | 2.46 | 96.49143 | 97.66365 | 97.07754
|  | 2.45 | 97.60568 | 97.88994 | 97.74781 | 2.45 | 96.5363 | 97.66412 | 97.10021
|  | 2.44 | 97.61992 | 97.90408 | 97.762 | 2.44 | 96.47097 | 97.96479 | 97.21788
|  | 2.43 | 97.38011 | 97.95331 | 97.66671 | 2.43 | 96.50262 | 97.99962 | 97.25112
|  | 2.42 | 97.67476 | 97.86041 | 97.76758 | 2.42 | 96.52707 | 97.91284 | 97.21995
|  | 2.41 | 97.37002 | 97.7749 | 97.57246 | 2.41 | 96.34932 | 97.79961 | 97.07446
|  | 2.4 | 97.51794 | 97.78963 | 97.65379 | 2.4 | 96.38742 | 98.03567 | 97.21155
|  | 2.39 | 97.41629 | 97.73041 | 97.57335 | 2.39 | 96.24058 | 97.7593 | 96.99994
|  | 2.38 | 97.51823 | 97.82144 | 97.66984 | 2.38 | 96.41938 | 98.00878 | 97.21408
|  | 2.37 | 97.41446 | 97.73661 | 97.57553 | 2.37 | 96.36283 | 97.92096 | 97.1419
|  | 2.36 | 97.47053 | 97.5875 | 97.52902 | 2.36 | 96.14985 | 97.85649 | 97.00317
|  | 2.35 | 97.49373 | 97.51355 | 97.50364 | 2.35 | 96.41902 | 97.82554 | 97.12228
|  | 2.34 | 97.5438 | 97.69755 | 97.62068 | 2.34 | 96.31696 | 97.83751 | 97.07724
|  | 2.33 | 97.65563 | 97.63503 | 97.64533 | 2.33 | 96.24399 | 97.6393 | 96.94165
|  | 2.32 | 97.594 | 97.73618 | 97.66509 | 2.32 | 96.29953 | 97.52078 | 96.91015
|  | 2.31 | 97.63974 | 97.82955 | 97.73465 | 2.31 | 96.29805 | 97.58642 | 96.94224
|  | 2.3 | 97.59748 | 97.74053 | 97.66901 | 2.3 | 96.24194 | 97.61841 | 96.93018
|  | 2.29 | 97.49129 | 97.64719 | 97.56924 | 2.29 | 96.21107 | 97.52924 | 96.87015
|  | 2.28 | 97.45817 | 97.64449 | 97.55133 | 2.28 | 96.1841 | 97.62153 | 96.90282
|  | 2.27 | 97.33136 | 97.60561 | 97.46848 | 2.27 | 96.17549 | 97.53229 | 96.85389
|  | 2.26 | 97.32307 | 97.56833 | 97.4457 | 2.26 | 96.12502 | 97.63232 | 96.87867
|  | 2.25 | 97.27426 | 97.49646 | 97.38536 | 2.25 | 96.00592 | 97.69936 | 96.85264
|  | 2.24 | 97.12855 | 97.43658 | 97.28256 | 2.24 | 96.1 | 97.68425 | 96.89213
|  | 2.23 | 97.1412 | 97.50733 | 97.32427 | 2.23 | 96.15164 | 97.69561 | 96.92362
|  | 2.22 | 97.12072 | 97.49547 | 97.30809 | 2.22 | 96.08799 | 97.68887 | 96.88843
|  | 2.21 | 97.10941 | 97.4966 | 97.303 | 2.21 | 96.13519 | 97.67707 | 96.90613
|  | 2.2 | 97.15611 | 97.47697 | 97.31654 | 2.2 | 96.1063 | 97.6472 | 96.87675
|  | 2.19 | 97.15858 | 97.50207 | 97.33033 | 2.19 | 96.12721 | 97.58745 | 96.85733
|  | 2.18 | 97.18837 | 97.48808 | 97.33822 | 2.18 | 96.06753 | 97.5587 | 96.81311
|  | 2.17 | 97.16397 | 97.43138 | 97.29768 | 2.17 | 96.13132 | 97.53701 | 96.83417
|  | 2.16 | 97.22044 | 97.43812 | 97.32928 | 2.16 | 96.22679 | 97.59104 | 96.90892
|  | 2.15 | 97.27632 | 97.50864 | 97.39248 | 2.15 | 96.17053 | 97.52751 | 96.84902
|  | 2.14 | 97.32272 | 97.55896 | 97.44084 | 2.14 | 96.14403 | 97.47939 | 96.81171
|  | 2.13 | 97.29358 | 97.55904 | 97.42631 | 2.13 | 96.14316 | 97.4842 | 96.81368
|  | 2.12 | 97.3293 | 97.54274 | 97.43602 | 2.12 | 96.16566 | 97.49767 | 96.83166
|  | 2.11 | 97.3614 | 97.62728 | 97.49434 | 2.11 | 96.17839 | 97.50742 | 96.84291
|  | 2.1 | 97.36638 | 97.66772 | 97.51705 | 2.1 | 96.24925 | 97.50854 | 96.87889
|  | 2.09 | 97.35323 | 97.72608 | 97.53966 | 2.09 | 96.25326 | 97.51198 | 96.88262
|  | 2.08 | 97.29954 | 97.68345 | 97.49149 | 2.08 | 96.23783 | 97.5023 | 96.87007
|  | 2.07 | 97.27227 | 97.68443 | 97.47835 | 2.07 | 96.19742 | 97.55223 | 96.87482
|  | 2.06 | 97.19867 | 97.66828 | 97.43348 | 2.06 | 96.20823 | 97.59674 | 96.90249
|  | 2.05 | 97.15454 | 97.63985 | 97.3972 | 2.05 | 96.19516 | 97.64683 | 96.921
|  | 2.04 | 97.21726 | 97.60783 | 97.41255 | 2.04 | 96.23429 | 97.6535 | 96.9439
|  | 2.03 | 97.19996 | 97.63022 | 97.41509 | 2.03 | 96.23791 | 97.65243 | 96.94517
|  | 2.02 | 97.11131 | 97.55513 | 97.33322 | 2.02 | 96.29603 | 97.63562 | 96.96583
|  | 2.01 | 97.11496 | 97.50658 | 97.31077 | 2.01 | 96.22327 | 97.57616 | 96.89971
|  | 2 | 97.12178 | 97.45833 | 97.29006 | 2 | 96.18561 | 97.55837 | 96.87199
|  | 1.99 | 97.14247 | 97.53359 | 97.33803 | 1.99 | 96.1629 | 97.49989 | 96.8314
|  | 1.98 | 97.11603 | 97.4763 | 97.29616 | 1.98 | 96.06727 | 97.42437 | 96.74582
|  | 1.97 | 97.13933 | 97.43995 | 97.28964 | 1.97 | 95.99877 | 97.41951 | 96.70914
|  | 1.96 | 97.11328 | 97.50267 | 97.30797 | 1.96 | 95.94233 | 97.40752 | 96.67493
|  | 1.95 | 97.18622 | 97.51374 | 97.34998 | 1.95 | 95.95063 | 97.36059 | 96.65561
|  | 1.94 | 97.17831 | 97.49283 | 97.33557 | 1.94 | 95.96383 | 97.36437 | 96.6641
|  | 1.93 | 97.09425 | 97.44669 | 97.27047 | 1.93 | 95.93764 | 97.3467 | 96.64217
|  | 1.92 | 97.07137 | 97.35507 | 97.21322 | 1.92 | 95.92534 | 97.37172 | 96.64853
|  | 1.91 | 97.03822 | 97.30652 | 97.17237 | 1.91 | 95.93849 | 97.32144 | 96.62996
|  | 1.9 | 96.91754 | 97.2542 | 97.08587 | 1.9 | 95.88667 | 97.40903 | 96.64785
|  | 1.89 | 96.89961 | 97.18434 | 97.04198 | 1.89 | 95.84703 | 97.39601 | 96.62152
|  | 1.88 | 96.93202 | 97.19406 | 97.06304 | 1.88 | 95.84253 | 97.3023 | 96.57242
|  | 1.87 | 96.83062 | 97.12539 | 96.97801 | 1.87 | 95.77095 | 97.41545 | 96.5932
|  | 1.86 | 96.85362 | 97.11579 | 96.9847 | 1.86 | 95.7714 | 97.34738 | 96.55939
|  | 1.85 | 96.91109 | 97.14187 | 97.02648 | 1.85 | 95.72657 | 97.33009 | 96.52833
|  | 1.84 | 96.8838 | 97.12315 | 97.00348 | 1.84 | 95.70309 | 97.36368 | 96.53338
|  | 1.83 | 96.91097 | 97.13023 | 97.0206 | 1.83 | 95.7004 | 97.36892 | 96.53466
|  | 1.82 | 96.93666 | 97.126 | 97.03133 | 1.82 | 95.62676 | 97.3286 | 96.47768
|  | 1.81 | 96.90107 | 97.17281 | 97.03694 | 1.81 | 95.59344 | 97.33124 | 96.46234
|  | 1.8 | 96.9421 | 97.15927 | 97.05069 | 1.8 | 95.60824 | 97.3052 | 96.45672
|  | 1.79 | 97.02515 | 97.17842 | 97.10179 | 1.79 | 95.59535 | 97.3253 | 96.46032
|  | 1.78 | 96.99432 | 97.20122 | 97.09777 | 1.78 | 95.65522 | 97.39463 | 96.52492
|  | 1.77 | 97.00208 | 97.10743 | 97.05476 | 1.77 | 95.70516 | 97.4891 | 96.59713
|  | 1.76 | 97.03331 | 97.06973 | 97.05152 | 1.76 | 95.68343 | 97.49136 | 96.5874
|  | 1.75 | 96.96387 | 97.07729 | 97.02058 | 1.75 | 95.66592 | 97.48673 | 96.57633
|  | 1.74 | 96.91278 | 97.02518 | 96.96898 | 1.74 | 95.65605 | 97.48231 | 96.56918
|  | 1.73 | 96.8874 | 97.03049 | 96.95895 | 1.73 | 95.64225 | 97.46224 | 96.55224
|  | 1.72 | 96.85543 | 97.01658 | 96.936 | 1.72 | 95.5491 | 97.42431 | 96.4867
|  | 1.71 | 96.88372 | 97.00984 | 96.94678 | 1.71 | 95.50357 | 97.35901 | 96.43129
|  | 1.7 | 96.85239 | 97.00197 | 96.92718 | 1.7 | 95.4746 | 97.30847 | 96.39153
|  | 1.69 | 96.78294 | 96.99956 | 96.89125 | 1.69 | 95.43152 | 97.26306 | 96.34729
|  | 1.68 | 96.73711 | 96.88339 | 96.81025 | 1.68 | 95.39655 | 97.20715 | 96.30185
|  | 1.67 | 96.70132 | 96.83425 | 96.76778 | 1.67 | 95.40147 | 97.144 | 96.27273
|  | 1.66 | 96.6312 | 96.82593 | 96.72856 | 1.66 | 95.36106 | 97.09783 | 96.22944
|  | 1.65 | 96.57858 | 96.79513 | 96.68686 | 1.65 | 95.32322 | 97.1032 | 96.21321
|  | 1.64 | 96.52873 | 96.7831 | 96.65591 | 1.64 | 95.29794 | 97.0407 | 96.16932
|  | 1.63 | 96.4875 | 96.77194 | 96.62972 | 1.63 | 95.27349 | 97.00145 | 96.13747
|  | 1.62 | 96.46656 | 96.79348 | 96.63002 | 1.62 | 95.22482 | 96.98009 | 96.10245
|  | 1.61 | 96.4557 | 96.78826 | 96.62198 | 1.61 | 95.16939 | 96.93363 | 96.05151
|  | 1.6 | 96.43064 | 96.80615 | 96.6184 | 1.6 | 95.13846 | 96.8837 | 96.01108
|  | 1.59 | 96.41056 | 96.82175 | 96.61616 | 1.59 | 95.12436 | 96.88024 | 96.0023
|  | 1.58 | 96.41404 | 96.77269 | 96.59336 | 1.58 | 95.1378 | 96.83939 | 95.98859
|  | 1.57 | 96.46365 | 96.70839 | 96.58602 | 1.57 | 95.16127 | 96.82057 | 95.99092
|  | 1.56 | 96.44759 | 96.67649 | 96.56204 | 1.56 | 95.19143 | 96.81885 | 96.00514
|  | 1.55 | 96.38026 | 96.66138 | 96.52082 | 1.55 | 95.16446 | 96.77213 | 95.9683
|  | 1.54 | 96.3278 | 96.63033 | 96.47906 | 1.54 | 95.13977 | 96.7612 | 95.95049
|  | 1.53 | 96.26319 | 96.59136 | 96.42727 | 1.53 | 95.05114 | 96.79537 | 95.92326
|  | 1.52 | 96.2093 | 96.61802 | 96.41366 | 1.52 | 95.00896 | 96.76934 | 95.88915
|  | 1.51 | 96.22464 | 96.6057 | 96.41517 | 1.51 | 94.95429 | 96.74616 | 95.85023
|  | 1.5 | 96.21518 | 96.59788 | 96.40653 | 1.5 | 94.93664 | 96.69821 | 95.81743
|  | 1.49 | 96.17754 | 96.6171 | 96.39732 | 1.49 | 94.93614 | 96.65355 | 95.79485
|  | 1.48 | 96.15158 | 96.54455 | 96.34806 | 1.48 | 94.91984 | 96.59203 | 95.75594
|  | 1.47 | 96.08869 | 96.4525 | 96.27059 | 1.47 | 94.92449 | 96.5328 | 95.72865
|  | 1.46 | 96.06022 | 96.41486 | 96.23754 | 1.46 | 94.91041 | 96.44762 | 95.67901
|  | 1.45 | 95.98127 | 96.38619 | 96.18373 | 1.45 | 94.82994 | 96.40363 | 95.61678
|  | 1.44 | 95.9285 | 96.37892 | 96.15371 | 1.44 | 94.77142 | 96.40904 | 95.59023
|  | 1.43 | 95.86825 | 96.40106 | 96.13465 | 1.43 | 94.71486 | 96.406 | 95.56043
|  | 1.42 | 95.8279 | 96.40242 | 96.11516 | 1.42 | 94.67154 | 96.37276 | 95.52215
|  | 1.41 | 95.80587 | 96.36855 | 96.08721 | 1.41 | 94.64712 | 96.3161 | 95.48161
|  | 1.4 | 95.80427 | 96.31913 | 96.0617 | 1.4 | 94.63836 | 96.24665 | 95.4425
|  | 1.39 | 95.75449 | 96.28481 | 96.01965 | 1.39 | 94.62791 | 96.22214 | 95.42503
|  | 1.38 | 95.69844 | 96.17268 | 95.93556 | 1.38 | 94.64843 | 96.2307 | 95.43956
|  | 1.37 | 95.67543 | 96.1742 | 95.92481 | 1.37 | 94.62275 | 96.19687 | 95.40981
|  | 1.36 | 95.54379 | 96.04091 | 95.79235 | 1.36 | 94.50853 | 96.23046 | 95.36949
|  | 1.35 | 95.45319 | 95.98385 | 95.71852 | 1.35 | 94.39376 | 96.19134 | 95.29255
|  | 1.34 | 95.43153 | 95.94129 | 95.68641 | 1.34 | 94.33241 | 96.12349 | 95.22795
|  | 1.33 | 95.4335 | 95.87602 | 95.65476 | 1.33 | 94.25084 | 96.04383 | 95.14733
|  | 1.32 | 95.41647 | 95.81999 | 95.61823 | 1.32 | 94.20079 | 95.98506 | 95.09292
|  | 1.31 | 95.38057 | 95.74917 | 95.56487 | 1.31 | 94.12002 | 95.89333 | 95.00668
|  | 1.3 | 95.35392 | 95.6574 | 95.50566 | 1.3 | 94.05308 | 95.89656 | 94.97482
|  | 1.29 | 95.26269 | 95.62851 | 95.4456 | 1.29 | 93.97276 | 95.90202 | 94.93739
|  | 1.28 | 95.16608 | 95.593 | 95.37954 | 1.28 | 93.87143 | 95.90544 | 94.88844
|  | 1.27 | 95.13894 | 95.48856 | 95.31375 | 1.27 | 93.78718 | 95.83875 | 94.81297
|  | 1.26 | 95.1095 | 95.38622 | 95.24786 | 1.26 | 93.71252 | 95.73539 | 94.72396
|  | 1.25 | 95.07037 | 95.31638 | 95.19338 | 1.25 | 93.63043 | 95.64226 | 94.63635
|  | 1.24 | 94.99504 | 95.21693 | 95.10599 | 1.24 | 93.54473 | 95.60862 | 94.57667
|  | 1.23 | 94.89305 | 95.09305 | 94.99305 | 1.23 | 93.44309 | 95.57391 | 94.5085
|  | 1.22 | 94.82758 | 95.03734 | 94.93246 | 1.22 | 93.34843 | 95.53313 | 94.44078
|  | 1.21 | 94.80383 | 94.99681 | 94.90032 | 1.21 | 93.28805 | 95.48589 | 94.38697
|  | 1.2 | 94.72537 | 94.86142 | 94.7934 | 1.2 | 93.25407 | 95.37499 | 94.31453
|  | 1.19 | 94.5931 | 94.70887 | 94.65098 | 1.19 | 93.16974 | 95.27107 | 94.2204
|  | 1.18 | 94.44907 | 94.62346 | 94.53627 | 1.18 | 93.09266 | 95.173 | 94.13283
|  | 1.17 | 94.32407 | 94.55186 | 94.43797 | 1.17 | 92.98456 | 95.07772 | 94.03114
|  | 1.16 | 94.22744 | 94.44827 | 94.33786 | 1.16 | 92.83193 | 94.94768 | 93.88981
|  | 1.15 | 94.09391 | 94.32013 | 94.20702 | 1.15 | 92.73012 | 94.81006 | 93.77009
|  | 1.14 | 93.93957 | 94.21933 | 94.07945 | 1.14 | 92.66629 | 94.6586 | 93.66245
|  | 1.13 | 93.73466 | 94.10282 | 93.91874 | 1.13 | 92.55851 | 94.49343 | 93.52597
|  | 1.12 | 93.53304 | 93.90384 | 93.71844 | 1.12 | 92.41274 | 94.3473 | 93.38002
|  | 1.11 | 93.37875 | 93.74229 | 93.56052 | 1.11 | 92.2922 | 94.21007 | 93.25113
|  | 1.1 | 93.21168 | 93.61189 | 93.41178 | 1.1 | 92.15027 | 94.01025 | 93.08026
|  | 1.09 | 93.01548 | 93.43133 | 93.22341 | 1.09 | 91.99532 | 93.81654 | 92.90593
|  | 1.08 | 92.77545 | 93.20202 | 92.98873 | 1.08 | 91.8325 | 93.6633 | 92.7479
|  | 1.07 | 92.4777 | 93.00172 | 92.73971 | 1.07 | 91.59394 | 93.4447 | 92.51932
|  | 1.06 | 92.22768 | 92.76128 | 92.49448 | 1.06 | 91.37845 | 93.22883 | 92.30364
|  | 1.05 | 91.98393 | 92.51451 | 92.24922 | 1.05 | 91.14518 | 92.99128 | 92.06823
|  | 1.04 | 91.67643 | 92.21603 | 91.94623 | 1.04 | 90.87738 | 92.71632 | 91.79685
|  | 1.03 | 91.35437 | 91.86708 | 91.61072 | 1.03 | 90.56187 | 92.44777 | 91.50482
|  | 1.02 | 91.0093 | 91.49401 | 91.25166 | 1.02 | 90.22443 | 92.16541 | 91.19492
|  | 1.01 | 90.67653 | 91.09011 | 90.88332 | 1.01 | 89.84692 | 91.81805 | 90.83249
|  | 1 | 90.25807 | 90.63504 | 90.44656 | 1 | 89.4175 | 91.44134 | 90.42942
|  | 0.99 | 89.73309 | 90.08916 | 89.91113 | 0.99 | 88.98742 | 91.07141 | 90.02942
|  | 0.98 | 89.19415 | 89.48028 | 89.33721 | 0.98 | 88.51609 | 90.63573 | 89.57591
|  | 0.97 | 88.64569 | 88.83545 | 88.74057 | 0.97 | 87.94969 | 90.11513 | 89.03241
|  | 0.96 | 88.0102 | 88.14351 | 88.07686 | 0.96 | 87.29733 | 89.55918 | 88.42826
|  | 0.95 | 87.29683 | 87.39938 | 87.3481 | 0.95 | 86.58246 | 88.91738 | 87.74992
|  | 0.94 | 86.47496 | 86.58241 | 86.52868 | 0.94 | 85.83932 | 88.1916 | 87.01546
|  | 0.93 | 85.56571 | 85.67275 | 85.61923 | 0.93 | 85.04592 | 87.38124 | 86.21358
|  | 0.92 | 84.55538 | 84.65788 | 84.60663 | 0.92 | 84.12079 | 86.43796 | 85.27938
|  | 0.91 | 83.43629 | 83.5626 | 83.49945 | 0.91 | 83.13062 | 85.43358 | 84.2821
|  | 0.9 | 82.25522 | 82.40409 | 82.32966 | 0.9 | 82.10733 | 84.31922 | 83.21328
|  | 0.89 | 81.02852 | 81.19635 | 81.11244 | 0.89 | 81.0358 | 83.11478 | 82.07529
|  | 0.88 | 79.61981 | 79.11384 | 79.36682 | 0.88 | 79.66661 | 82.58194 | 81.12428
|  | 0.87 | 78.4272 | 77.9162 | 78.1717 | 0.87 | 78.59069 | 81.4645 | 80.02759
|  | 0.86 | 77.42294 | 76.96611 | 77.19452 | 0.86 | 77.644 | 80.44851 | 79.04625
|  | 0.85 | 76.60459 | 76.17019 | 76.38739 | 0.85 | 76.92554 | 79.61058 | 78.26806
|  | 0.84 | 76.0791 | 75.59078 | 75.83494 | 0.84 | 76.43433 | 78.9779 | 77.70611
|  | 0.83 | 75.78374 | 75.36393 | 75.57383 | 0.83 | 76.21347 | 78.62721 | 77.42034
|  | 0.82 | 75.81921 | 75.38535 | 75.60228 | 0.82 | 76.24898 | 78.49293 | 77.37095
|  | 0.81 | 76.05092 | 75.59841 | 75.82467 | 0.81 | 76.47555 | 78.54236 | 77.50896
|  | 0.8 | 76.45373 | 76.01367 | 76.2337 | 0.8 | 76.85588 | 78.78409 | 77.81998
|  | 0.79 | 76.95638 | 76.49481 | 76.72559 | 0.79 | 77.35319 | 79.1008 | 78.22699
|  | 0.78 | 77.51526 | 77.04644 | 77.28085 | 0.78 | 77.88535 | 79.42665 | 78.656
|  | 0.77 | 78.10047 | 77.63387 | 77.86717 | 0.77 | 78.41282 | 79.80559 | 79.1092
|  | 0.76 | 78.64953 | 78.15597 | 78.40275 | 0.76 | 78.90329 | 80.11851 | 79.5109
|  | 0.75 | 79.16562 | 78.71067 | 78.93814 | 0.75 | 79.35933 | 80.40375 | 79.88154
|  | 0.74 | 79.67823 | 79.18152 | 79.42987 | 0.74 | 79.82206 | 80.71245 | 80.26726
|  | 0.73 | 80.17466 | 79.65435 | 79.91451 | 0.73 | 80.22575 | 80.95683 | 80.59129
|  | 0.72 | 80.62523 | 80.10702 | 80.36613 | 0.72 | 80.59752 | 81.21696 | 80.90724
|  | 0.71 | 81.06194 | 80.54477 | 80.80336 | 0.71 | 80.92132 | 81.42517 | 81.17324
|  | 0.7 | 81.49709 | 80.96169 | 81.22939 | 0.7 | 81.25963 | 81.6201 | 81.43987
|  | 0.69 | 81.91656 | 81.37359 | 81.64507 | 0.69 | 81.5567 | 81.81792 | 81.68731
|  | 0.68 | 82.33849 | 81.77242 | 82.05546 | 0.68 | 81.85514 | 82.02377 | 81.93945
|  | 0.67 | 82.74981 | 82.18501 | 82.46741 | 0.67 | 82.13366 | 82.21886 | 82.17626
|  | 0.66 | 83.15118 | 82.59312 | 82.87215 | 0.66 | 82.40555 | 82.45438 | 82.42996
|  | 0.65 | 83.59172 | 82.98469 | 83.2882 | 0.65 | 82.64881 | 82.67544 | 82.66213
|  | 0.64 | 84.00978 | 83.41833 | 83.71406 | 0.64 | 82.90558 | 82.92914 | 82.91736
|  | 0.63 | 84.42271 | 83.80748 | 84.11509 | 0.63 | 83.18318 | 83.18243 | 83.18281
|  | 0.62 | 84.86722 | 84.24733 | 84.55728 | 0.62 | 83.39464 | 83.49504 | 83.44484
|  | 0.61 | 85.281 | 84.63845 | 84.95972 | 0.61 | 83.66407 | 83.81853 | 83.7413
|  | 0.6 | 85.73068 | 85.09337 | 85.41203 | 0.6 | 83.8989 | 84.14633 | 84.02262
|  | 0.59 | 86.1351 | 85.47316 | 85.80413 | 0.59 | 84.14261 | 84.4914 | 84.317
|  | 0.58 | 86.58945 | 85.9014 | 86.24543 | 0.58 | 84.39825 | 84.8674 | 84.63282
|  | 0.57 | 87.01777 | 86.3382 | 86.67798 | 0.57 | 84.62075 | 85.3155 | 84.96813
|  | 0.56 | 87.43582 | 86.75515 | 87.09548 | 0.56 | 84.8264 | 85.73263 | 85.27952
|  | 0.55 | 87.89856 | 87.1878 | 87.54318 | 0.55 | 85.09762 | 86.22494 | 85.66128
|  | 0.54 | 88.34091 | 87.60998 | 87.97545 | 0.54 | 85.35072 | 86.70731 | 86.02902
|  | 0.53 | 88.7301 | 88.02202 | 88.37606 | 0.53 | 85.60976 | 87.2296 | 86.41968
|  | 0.52 | 89.10847 | 88.41508 | 88.76177 | 0.52 | 85.85282 | 87.7336 | 86.79321
|  | 0.51 | 89.49025 | 88.85382 | 89.17204 | 0.51 | 86.13422 | 88.27232 | 87.20327
|  | 0.5 | 89.90524 | 89.24325 | 89.57424 | 0.5 | 86.38189 | 88.84324 | 87.61256
|  | 0.49 | 90.31995 | 89.61491 | 89.96743 | 0.49 | 86.65239 | 89.41649 | 88.03444
|  | 0.48 | 90.7233 | 89.95458 | 90.33894 | 0.48 | 86.90604 | 89.99515 | 88.4506
|  | 0.47 | 91.04822 | 90.35318 | 90.7007 | 0.47 | 87.20926 | 90.50298 | 88.85612
|  | 0.46 | 91.34435 | 90.68936 | 91.01685 | 0.46 | 87.52466 | 90.99596 | 89.26031
|  | 0.45 | 91.72062 | 91.01759 | 91.3691 | 0.45 | 87.75244 | 91.52691 | 89.63967
|  | 0.44 | 92.01805 | 91.31506 | 91.66655 | 0.44 | 87.98225 | 92.06374 | 90.02299
|  | 0.43 | 92.30035 | 91.58925 | 91.9448 | 0.43 | 88.29179 | 92.52687 | 90.40933
|  | 0.42 | 92.53595 | 91.78786 | 92.1619 | 0.42 | 88.52519 | 92.99936 | 90.76228
|  | 0.41 | 92.75662 | 92.01401 | 92.38531 | 0.41 | 88.80774 | 93.42069 | 91.11421
|  | 0.4 | 92.92175 | 92.20308 | 92.56241 | 0.4 | 89.07136 | 93.78933 | 91.43034
|  | 0.39 | 93.08125 | 92.36934 | 92.72529 | 0.39 | 89.29124 | 94.167 | 91.72912
|  | 0.38 | 93.15804 | 92.45419 | 92.80612 | 0.38 | 89.51656 | 94.52239 | 92.01947
|  | 0.37 | 93.23379 | 92.56453 | 92.89916 | 0.37 | 89.76272 | 94.76407 | 92.2634
|  | 0.36 | 93.19048 | 92.6098 | 92.90014 | 0.36 | 89.94417 | 94.93891 | 92.44154
|  | 0.35 | 93.06323 | 92.55748 | 92.81035 | 0.35 | 90.08162 | 95.12623 | 92.60392
|  | 0.34 | 92.86533 | 92.3679 | 92.61661 | 0.34 | 90.23733 | 95.18871 | 92.71302
|  | 0.33 | 92.55259 | 92.18577 | 92.36918 | 0.33 | 90.32651 | 95.33692 | 92.83171
|  | 0.32 | 92.18165 | 91.77245 | 91.97705 | 0.32 | 90.2776 | 95.30441 | 92.791
|  | 0.31 | 91.61502 | 91.23698 | 91.426 | 0.31 | 90.24704 | 95.18702 | 92.71703
|  | 0.3 | 90.93101 | 90.71744 | 90.82423 | 0.3 | 90.12625 | 95.08291 | 92.60458
|  | 0.29 | 90.00715 | 90.60715 | 90.30715 | 0.29 | 89.62158 | 95.05324 | 92.33741
|  | 0.28 | 90.17026 | 90.77026 | 90.47026 | 0.28 | 88.09972 | 94.68374 | 91.39173
|  | 0.27 | 89.8878 | 89.4878 | 89.6878 | 0.27 | 87.43708 | 93.99123 | 90.71416
|  | 0.26 | 88.03799 | 87.63799 | 87.83799 | 0.26 | 86.12507 | 92.78393 | 89.4545
|  | 0.25 | 85.40445 | 85.00445 | 85.20445 | 0.25 | 84.38449 | 91.04106 | 87.71277
|  | 0.24 | 84.68405 | 84.28405 | 84.48405 | 0.24 | 81.97503 | 88.3211 | 85.14807
|  | 0.23 | 81.26189 | 80.86189 | 81.06189 | 0.23 | 78.97726 | 84.12403 | 81.55065
|  | 0.22 | 78.06905 | 77.66905 | 77.86905 | 0.22 | 75.34556 | 77.47528 | 76.41042

## -P01
-P01 Protected Silver Coating Reflectance
|  | Reflectance (%) at 12° AOI |  |  |  | Reflectance (%) at 45° AOI
|  | Wavelength (µm) | P-Polarized | S-Polarized | Unpolarized | Wavelength (µm) | P-Polarized | S-Polarized | Unpolarized
|  | 19.9989 | 95.15286 | 97.95569 | 96.55428 | 19.9989 | 94.84363 | 97.28187 | 96.06275
|  | 19.99079 | 95.17599 | 97.93899 | 96.55749 | 19.99079 | 94.84658 | 97.27923 | 96.06291
|  | 19.97998 | 95.20636 | 97.91705 | 96.56171 | 19.97998 | 94.84955 | 97.27582 | 96.06268
|  | 19.96917 | 95.23623 | 97.8955 | 96.56586 | 19.96917 | 94.85253 | 97.27251 | 96.06252
Product Raw Data |  | 19.96106 | 95.2583 | 97.87959 | 96.56894 | 19.96106 | 94.85552 | 97.27011 | 96.06281
-P01 Reflectance |  | 19.95025 | 95.28728 | 97.85871 | 96.573 | 19.95025 | 94.85852 | 97.267 | 96.06276
|  | 19.93944 | 95.31577 | 97.83821 | 96.57699 | 19.93944 | 94.86154 | 97.26401 | 96.06277
Item # | Ending in -P01 | 19.93133 | 95.3368 | 97.82308 | 96.57994 | 19.93133 | 94.86457 | 97.26183 | 96.0632
DISCLAIMER: The data presented here are typical. Slight variations in performance data will occur from lot to lot. Please contact Technical Support with any questions regarding the use or reliability of this data. |  | 19.92052 | 95.36442 | 97.80324 | 96.58383 | 19.92052 | 94.86762 | 97.25902 | 96.06332
|  | 19.9097 | 95.39155 | 97.78377 | 96.58766 | 19.9097 | 94.87067 | 97.25633 | 96.0635
|  | 19.89889 | 95.4182 | 97.76467 | 96.59143 | 19.89889 | 94.87374 | 97.25373 | 96.06374
|  | 19.89078 | 95.43786 | 97.75058 | 96.59422 | 19.89078 | 94.87682 | 97.25185 | 96.06434
|  | 19.87997 | 95.46367 | 97.73212 | 96.59789 | 19.87997 | 94.87992 | 97.24944 | 96.06468
|  | 19.86915 | 95.489 | 97.71401 | 96.6015 | 19.86915 | 94.88303 | 97.24713 | 96.06508
This data may be used in publications. However, please cite Thorlabs as the source. |  | 19.86104 | 95.50768 | 97.70067 | 96.60418 | 19.86104 | 94.88614 | 97.24547 | 96.06581
|  | 19.85023 | 95.53219 | 97.68319 | 96.60769 | 19.85023 | 94.88928 | 97.24333 | 96.0663
|  | 19.83941 | 95.55623 | 97.66607 | 96.61115 | 19.83941 | 94.89242 | 97.24129 | 96.06686
Additional Information: |  | 19.8313 | 95.57396 | 97.65345 | 96.61371 | 19.8313 | 94.89558 | 97.23983 | 96.0677
|  | 19.82048 | 95.5972 | 97.63694 | 96.61707 | 19.82048 | 94.89875 | 97.23796 | 96.06836
|  | 19.80967 | 95.61998 | 97.62077 | 96.62037 | 19.80967 | 94.90193 | 97.23619 | 96.06906
|  | 19.79885 | 95.64231 | 97.60494 | 96.62363 | 19.79885 | 94.90512 | 97.23451 | 96.06982
|  | 19.79074 | 95.65877 | 97.59329 | 96.62603 | 19.79074 | 94.90833 | 97.23332 | 96.07082
|  | 19.77992 | 95.68032 | 97.57806 | 96.62919 | 19.77992 | 94.91155 | 97.2318 | 96.07167
|  | 19.7691 | 95.70143 | 97.56316 | 96.63229 | 19.7691 | 94.91478 | 97.23037 | 96.07258
|  | 19.76099 | 95.71698 | 97.5522 | 96.63459 | 19.76099 | 94.91802 | 97.22936 | 96.07369
|  | 19.75017 | 95.73732 | 97.53788 | 96.6376 | 19.75017 | 94.92128 | 97.22809 | 96.07468
|  | 19.73935 | 95.75724 | 97.52389 | 96.64057 | 19.73935 | 94.92454 | 97.2269 | 96.07572
|  | 19.73124 | 95.7719 | 97.51361 | 96.64275 | 19.73124 | 94.92782 | 97.22607 | 96.07695
|  | 19.72042 | 95.79107 | 97.50018 | 96.64563 | 19.72042 | 94.93111 | 97.22504 | 96.07808
|  | 19.7096 | 95.80982 | 97.48708 | 96.64845 | 19.7096 | 94.93442 | 97.22409 | 96.07925
|  | 19.70148 | 95.8236 | 97.47746 | 96.65053 | 19.70148 | 94.93773 | 97.22343 | 96.08058
|  | 19.69066 | 95.84162 | 97.46491 | 96.65327 | 19.69066 | 94.94106 | 97.22262 | 96.08184
|  | 19.67984 | 95.85923 | 97.45267 | 96.65595 | 19.67984 | 94.94439 | 97.22189 | 96.08314
|  | 19.66902 | 95.87643 | 97.44074 | 96.65859 | 19.66902 | 94.94774 | 97.22125 | 96.08449
|  | 19.6609 | 95.88907 | 97.432 | 96.66053 | 19.6609 | 94.9511 | 97.22081 | 96.08596
|  | 19.65008 | 95.90556 | 97.42061 | 96.66308 | 19.65008 | 94.95447 | 97.2203 | 96.08739
|  | 19.63926 | 95.92165 | 97.40952 | 96.66559 | 19.63926 | 94.95786 | 97.21987 | 96.08886
|  | 19.63114 | 95.93346 | 97.4014 | 96.66743 | 19.63114 | 94.96125 | 97.21959 | 96.09042
|  | 19.62032 | 95.94887 | 97.39084 | 96.66985 | 19.62032 | 94.96465 | 97.21929 | 96.09197
|  | 19.6095 | 95.96388 | 97.38058 | 96.67223 | 19.6095 | 94.96807 | 97.21906 | 96.09356
|  | 19.60138 | 95.97489 | 97.37307 | 96.67398 | 19.60138 | 94.9715 | 97.21893 | 96.09522
|  | 19.59055 | 95.98923 | 97.36331 | 96.67627 | 19.59055 | 94.97494 | 97.21883 | 96.09688
|  | 19.57973 | 96.00319 | 97.35385 | 96.67852 | 19.57973 | 94.97838 | 97.21879 | 96.09859
|  | 19.5689 | 96.01677 | 97.34467 | 96.68072 | 19.5689 | 94.98184 | 97.21883 | 96.10034
|  | 19.56079 | 96.02672 | 97.33797 | 96.68235 | 19.56079 | 94.98531 | 97.2189 | 96.10211
|  | 19.54996 | 96.03965 | 97.32929 | 96.68447 | 19.54996 | 94.98879 | 97.21905 | 96.10392
|  | 19.53913 | 96.05221 | 97.32089 | 96.68655 | 19.53913 | 94.99229 | 97.21927 | 96.10578
|  | 19.53101 | 96.06139 | 97.31477 | 96.68808 | 19.53101 | 94.99579 | 97.21948 | 96.10763
|  | 19.52019 | 96.07332 | 97.30685 | 96.69009 | 19.52019 | 94.9993 | 97.21981 | 96.10956
|  | 19.50936 | 96.08489 | 97.29921 | 96.69205 | 19.50936 | 95.00282 | 97.22021 | 96.11152
|  | 19.50124 | 96.09333 | 97.29365 | 96.69349 | 19.50124 | 95.00636 | 97.22055 | 96.11345
|  | 19.49041 | 96.10428 | 97.28648 | 96.69538 | 19.49041 | 95.0099 | 97.22105 | 96.11548
|  | 19.47958 | 96.11487 | 97.27957 | 96.69722 | 19.47958 | 95.01345 | 97.22162 | 96.11754
|  | 19.47146 | 96.12259 | 97.27457 | 96.69858 | 19.47146 | 95.01702 | 97.22208 | 96.11955
|  | 19.46063 | 96.13259 | 97.26812 | 96.70035 | 19.46063 | 95.02059 | 97.22275 | 96.12167
|  | 19.44981 | 96.14224 | 97.26193 | 96.70208 | 19.44981 | 95.02418 | 97.22347 | 96.12382
|  | 19.43898 | 96.15155 | 97.25601 | 96.70378 | 19.43898 | 95.02777 | 97.22426 | 96.12601
|  | 19.43085 | 96.15831 | 97.25173 | 96.70502 | 19.43085 | 95.03137 | 97.22488 | 96.12813
|  | 19.42002 | 96.16704 | 97.24624 | 96.70664 | 19.42002 | 95.03499 | 97.22576 | 96.13037
|  | 19.40919 | 96.17543 | 97.24101 | 96.70822 | 19.40919 | 95.03861 | 97.22669 | 96.13265
|  | 19.40107 | 96.18151 | 97.23725 | 96.70938 | 19.40107 | 95.04225 | 97.22743 | 96.13484
|  | 19.39024 | 96.18934 | 97.23245 | 96.7109 | 19.39024 | 95.04589 | 97.22845 | 96.13717
|  | 19.37941 | 96.19684 | 97.2279 | 96.71237 | 19.37941 | 95.04954 | 97.22953 | 96.13953
|  | 19.37128 | 96.20226 | 97.22464 | 96.71345 | 19.37128 | 95.0532 | 97.23037 | 96.14179
|  | 19.36045 | 96.20921 | 97.22051 | 96.71486 | 19.36045 | 95.05687 | 97.23153 | 96.1442
|  | 19.34962 | 96.21585 | 97.21662 | 96.71623 | 19.34962 | 95.06055 | 97.23275 | 96.14665
|  | 19.34149 | 96.22062 | 97.21386 | 96.71724 | 19.34149 | 95.06424 | 97.23369 | 96.14897
|  | 19.33066 | 96.22672 | 97.21037 | 96.71855 | 19.33066 | 95.06794 | 97.23498 | 96.15146
|  | 19.31983 | 96.23251 | 97.20713 | 96.71982 | 19.31983 | 95.07165 | 97.23633 | 96.15399
|  | 19.3117 | 96.23665 | 97.20484 | 96.72075 | 19.3117 | 95.07537 | 97.23736 | 96.15637
|  | 19.30087 | 96.24192 | 97.20199 | 96.72195 | 19.30087 | 95.0791 | 97.23878 | 96.15894
|  | 19.29003 | 96.24688 | 97.19937 | 96.72313 | 19.29003 | 95.08283 | 97.24025 | 96.16154
|  | 19.2792 | 96.25155 | 97.19697 | 96.72426 | 19.2792 | 95.08658 | 97.24175 | 96.16417
|  | 19.27107 | 96.25487 | 97.19532 | 96.72509 | 19.27107 | 95.09033 | 97.24291 | 96.16662
|  | 19.26023 | 96.25903 | 97.19331 | 96.72617 | 19.26023 | 95.09409 | 97.24449 | 96.16929
|  | 19.2494 | 96.26291 | 97.19152 | 96.72721 | 19.2494 | 95.09786 | 97.24611 | 96.17199
|  | 19.24127 | 96.26563 | 97.19031 | 96.72797 | 19.24127 | 95.10164 | 97.24735 | 96.1745
|  | 19.23043 | 96.26902 | 97.1889 | 96.72896 | 19.23043 | 95.10543 | 97.24904 | 96.17724
|  | 19.2196 | 96.27213 | 97.18769 | 96.72991 | 19.2196 | 95.10923 | 97.25077 | 96.18
|  | 19.21147 | 96.27427 | 97.18692 | 96.7306 | 19.21147 | 95.11304 | 97.25209 | 96.18256
|  | 19.20063 | 96.2769 | 97.18608 | 96.73149 | 19.20063 | 95.11685 | 97.25388 | 96.18536
|  | 19.18979 | 96.27926 | 97.18545 | 96.73235 | 19.18979 | 95.12067 | 97.2557 | 96.18819
|  | 19.18167 | 96.28085 | 97.18511 | 96.73298 | 19.18167 | 95.1245 | 97.25709 | 96.1908
|  | 19.17083 | 96.28274 | 97.18483 | 96.73379 | 19.17083 | 95.12834 | 97.25898 | 96.19366
|  | 19.15999 | 96.28437 | 97.18475 | 96.73456 | 19.15999 | 95.13219 | 97.2609 | 96.19654
|  | 19.14915 | 96.28573 | 97.18487 | 96.7353 | 19.14915 | 95.13605 | 97.26285 | 96.19945
|  | 19.14102 | 96.28659 | 97.18509 | 96.73584 | 19.14102 | 95.13991 | 97.26433 | 96.20212
|  | 19.13018 | 96.28751 | 97.18555 | 96.73653 | 19.13018 | 95.14378 | 97.26634 | 96.20506
|  | 19.11934 | 96.28817 | 97.18621 | 96.73719 | 19.11934 | 95.14766 | 97.26838 | 96.20802
|  | 19.11121 | 96.28851 | 97.18683 | 96.73767 | 19.11121 | 95.15155 | 97.26992 | 96.21074
|  | 19.10037 | 96.28874 | 97.18781 | 96.73827 | 19.10037 | 95.15544 | 97.27201 | 96.21373
|  | 19.08952 | 96.28872 | 97.18898 | 96.73885 | 19.08952 | 95.15935 | 97.27413 | 96.21674
|  | 19.08139 | 96.28855 | 97.18999 | 96.73927 | 19.08139 | 95.16326 | 97.27573 | 96.21949
|  | 19.07055 | 96.28811 | 97.19148 | 96.7398 | 19.07055 | 95.16718 | 97.27789 | 96.22254
|  | 19.05971 | 96.28743 | 97.19316 | 96.7403 | 19.05971 | 95.1711 | 97.28008 | 96.22559
|  | 19.05158 | 96.28677 | 97.19453 | 96.74065 | 19.05158 | 95.17504 | 97.28174 | 96.22839
|  | 19.04073 | 96.28568 | 97.19652 | 96.7411 | 19.04073 | 95.17898 | 97.28397 | 96.23148
|  | 19.02989 | 96.28437 | 97.19869 | 96.74153 | 19.02989 | 95.18293 | 97.28623 | 96.23458
|  | 19.02176 | 96.28323 | 97.20043 | 96.74183 | 19.02176 | 95.18689 | 97.28793 | 96.23741
|  | 19.01091 | 96.28151 | 97.2029 | 96.74221 | 19.01091 | 95.19085 | 97.29023 | 96.24054
|  | 19.00007 | 96.27957 | 97.20554 | 96.74256 | 19.00007 | 95.19482 | 97.29254 | 96.24368
|  | 18.98922 | 96.27741 | 97.20834 | 96.74288 | 18.98922 | 95.1988 | 97.29488 | 96.24684
|  | 18.98109 | 96.27565 | 97.21056 | 96.74311 | 18.98109 | 95.20278 | 97.29665 | 96.24972
|  | 18.97024 | 96.27311 | 97.21366 | 96.74338 | 18.97024 | 95.20678 | 97.29902 | 96.2529
|  | 18.9594 | 96.27035 | 97.21692 | 96.74364 | 18.9594 | 95.21078 | 97.30141 | 96.25609
|  | 18.95126 | 96.26815 | 97.21947 | 96.74381 | 18.95126 | 95.21478 | 97.30322 | 96.259
|  | 18.94041 | 96.26502 | 97.22302 | 96.74402 | 18.94041 | 95.2188 | 97.30564 | 96.26222
|  | 18.92957 | 96.26169 | 97.22672 | 96.7442 | 18.92957 | 95.22282 | 97.30808 | 96.26545
|  | 18.92143 | 96.25906 | 97.2296 | 96.74433 | 18.92143 | 95.22684 | 97.30992 | 96.26838
|  | 18.91058 | 96.25537 | 97.23357 | 96.74447 | 18.91058 | 95.23088 | 97.31239 | 96.27163
|  | 18.89974 | 96.25148 | 97.2377 | 96.74459 | 18.89974 | 95.23492 | 97.31487 | 96.2749
|  | 18.8916 | 96.24843 | 97.24089 | 96.74466 | 18.8916 | 95.23897 | 97.31674 | 96.27786
|  | 18.88075 | 96.24419 | 97.24528 | 96.74474 | 18.88075 | 95.24302 | 97.31925 | 96.28114
|  | 18.8699 | 96.23976 | 97.24982 | 96.74479 | 18.8699 | 95.24708 | 97.32177 | 96.28443
|  | 18.86176 | 96.23631 | 97.25332 | 96.74482 | 18.86176 | 95.25115 | 97.32367 | 96.28741
|  | 18.85092 | 96.23155 | 97.25812 | 96.74483 | 18.85092 | 95.25522 | 97.32621 | 96.29072
|  | 18.84006 | 96.2266 | 97.26305 | 96.74483 | 18.84006 | 95.2593 | 97.32877 | 96.29404
|  | 18.83193 | 96.22276 | 97.26685 | 96.74481 | 18.83193 | 95.26339 | 97.33069 | 96.29704
|  | 18.82108 | 96.21749 | 97.27203 | 96.74476 | 18.82108 | 95.26748 | 97.33326 | 96.30037
|  | 18.81023 | 96.21203 | 97.27735 | 96.74469 | 18.81023 | 95.27158 | 97.33584 | 96.30371
|  | 18.79937 | 96.2064 | 97.28281 | 96.7446 | 18.79937 | 95.27569 | 97.33844 | 96.30706
|  | 18.79124 | 96.20206 | 97.28699 | 96.74452 | 18.79124 | 95.2798 | 97.34039 | 96.31009
|  | 18.78038 | 96.19612 | 97.29268 | 96.7444 | 18.78038 | 95.28392 | 97.34299 | 96.31345
|  | 18.76953 | 96.19 | 97.29851 | 96.74425 | 18.76953 | 95.28804 | 97.3456 | 96.31682
|  | 18.76139 | 96.1853 | 97.30296 | 96.74413 | 18.76139 | 95.29217 | 97.34757 | 96.31987
|  | 18.75054 | 96.17889 | 97.30901 | 96.74395 | 18.75054 | 95.29631 | 97.35019 | 96.32325
|  | 18.73968 | 96.17232 | 97.31519 | 96.74375 | 18.73968 | 95.30045 | 97.35282 | 96.32663
|  | 18.73154 | 96.16728 | 97.3199 | 96.74359 | 18.73154 | 95.30459 | 97.3548 | 96.3297
|  | 18.72069 | 96.16041 | 97.3263 | 96.74335 | 18.72069 | 95.30875 | 97.35744 | 96.33309
|  | 18.70984 | 96.15339 | 97.33281 | 96.7431 | 18.70984 | 95.31291 | 97.36008 | 96.33649
|  | 18.70169 | 96.14802 | 97.33778 | 96.7429 | 18.70169 | 95.31707 | 97.36206 | 96.33957
|  | 18.69084 | 96.14072 | 97.34451 | 96.74261 | 18.69084 | 95.32124 | 97.36471 | 96.34297
|  | 18.67998 | 96.13327 | 97.35135 | 96.74231 | 18.67998 | 95.32542 | 97.36736 | 96.34639
|  | 18.67184 | 96.12758 | 97.35656 | 96.74207 | 18.67184 | 95.3296 | 97.36935 | 96.34947
|  | 18.66099 | 96.11986 | 97.36361 | 96.74173 | 18.66099 | 95.33378 | 97.372 | 96.35289
|  | 18.65013 | 96.11199 | 97.37077 | 96.74138 | 18.65013 | 95.33798 | 97.37466 | 96.35632
|  | 18.64199 | 96.106 | 97.37621 | 96.74111 | 18.64199 | 95.34217 | 97.37665 | 96.35941
|  | 18.63113 | 96.09788 | 97.38357 | 96.74072 | 18.63113 | 95.34637 | 97.3793 | 96.36284
|  | 18.62027 | 96.08961 | 97.39103 | 96.74032 | 18.62027 | 95.35058 | 97.38195 | 96.36627
|  | 18.61213 | 96.08332 | 97.3967 | 96.74001 | 18.61213 | 95.3548 | 97.38394 | 96.36937
|  | 18.60127 | 96.07482 | 97.40435 | 96.73958 | 18.60127 | 95.35901 | 97.38659 | 96.3728
|  | 18.59041 | 96.06617 | 97.41211 | 96.73914 | 18.59041 | 95.36324 | 97.38924 | 96.37624
|  | 18.57955 | 96.05739 | 97.41996 | 96.73868 | 18.57955 | 95.36747 | 97.39189 | 96.37968
|  | 18.57141 | 96.05072 | 97.42592 | 96.73832 | 18.57141 | 95.3717 | 97.39387 | 96.38279
|  | 18.56055 | 96.04171 | 97.43396 | 96.73783 | 18.56055 | 95.37594 | 97.39651 | 96.38622
|  | 18.54969 | 96.03257 | 97.44209 | 96.73733 | 18.54969 | 95.38018 | 97.39915 | 96.38966
|  | 18.54154 | 96.02563 | 97.44825 | 96.73694 | 18.54154 | 95.38443 | 97.40112 | 96.39278
|  | 18.53068 | 96.01627 | 97.45655 | 96.73641 | 18.53068 | 95.38868 | 97.40375 | 96.39622
|  | 18.51982 | 96.00679 | 97.46495 | 96.73587 | 18.51982 | 95.39294 | 97.40637 | 96.39966
|  | 18.51168 | 95.9996 | 97.47131 | 96.73545 | 18.51168 | 95.3972 | 97.40834 | 96.40277
|  | 18.50082 | 95.9899 | 97.47987 | 96.73488 | 18.50082 | 95.40147 | 97.41095 | 96.40621
|  | 18.48995 | 95.98009 | 97.48851 | 96.7343 | 18.48995 | 95.40574 | 97.41355 | 96.40965
|  | 18.48181 | 95.97265 | 97.49506 | 96.73385 | 18.48181 | 95.41001 | 97.4155 | 96.41276
|  | 18.47094 | 95.96264 | 97.50386 | 96.73325 | 18.47094 | 95.41429 | 97.4181 | 96.41619
|  | 18.46008 | 95.95251 | 97.51275 | 96.73263 | 18.46008 | 95.41858 | 97.42068 | 96.41963
|  | 18.45193 | 95.94484 | 97.51947 | 96.73215 | 18.45193 | 95.42287 | 97.42261 | 96.42274
|  | 18.44107 | 95.93452 | 97.5285 | 96.73151 | 18.44107 | 95.42716 | 97.42518 | 96.42617
|  | 18.43021 | 95.92409 | 97.53762 | 96.73085 | 18.43021 | 95.43146 | 97.42774 | 96.4296
|  | 18.42206 | 95.91619 | 97.54451 | 96.73035 | 18.42206 | 95.43576 | 97.42965 | 96.43271
|  | 18.4112 | 95.90558 | 97.55377 | 96.72968 | 18.4112 | 95.44007 | 97.4322 | 96.43613
|  | 18.40033 | 95.89487 | 97.56311 | 96.72899 | 18.40033 | 95.44438 | 97.43473 | 96.43955
|  | 18.39218 | 95.88676 | 97.57016 | 96.72846 | 18.39218 | 95.44869 | 97.43662 | 96.44266
|  | 18.38132 | 95.87587 | 97.57963 | 96.72775 | 18.38132 | 95.45301 | 97.43913 | 96.44607
|  | 18.37045 | 95.86488 | 97.58918 | 96.72703 | 18.37045 | 95.45733 | 97.44163 | 96.44948
|  | 18.35958 | 95.8538 | 97.59879 | 96.7263 | 18.35958 | 95.46166 | 97.44412 | 96.45289
|  | 18.35143 | 95.84543 | 97.60605 | 96.72574 | 18.35143 | 95.46599 | 97.44598 | 96.45598
|  | 18.34057 | 95.83418 | 97.61579 | 96.72499 | 18.34057 | 95.47033 | 97.44844 | 96.45938
|  | 18.3297 | 95.82284 | 97.62561 | 96.72422 | 18.3297 | 95.47466 | 97.45089 | 96.46278
|  | 18.32155 | 95.81428 | 97.63301 | 96.72365 | 18.32155 | 95.47901 | 97.45272 | 96.46587
|  | 18.31068 | 95.80279 | 97.64294 | 96.72286 | 18.31068 | 95.48335 | 97.45515 | 96.46925
|  | 18.29981 | 95.79121 | 97.65293 | 96.72207 | 18.29981 | 95.4877 | 97.45757 | 96.47263
|  | 18.29166 | 95.78247 | 97.66047 | 96.72147 | 18.29166 | 95.49205 | 97.45937 | 96.47571
|  | 18.28079 | 95.77075 | 97.67058 | 96.72066 | 18.28079 | 95.49641 | 97.46175 | 96.47908
|  | 18.26992 | 95.75895 | 97.68074 | 96.71985 | 18.26992 | 95.50077 | 97.46413 | 96.48245
|  | 18.26177 | 95.75004 | 97.68841 | 96.71923 | 18.26177 | 95.50513 | 97.46589 | 96.48551
|  | 18.2509 | 95.7381 | 97.69868 | 96.71839 | 18.2509 | 95.5095 | 97.46824 | 96.48887
|  | 18.24003 | 95.72608 | 97.70901 | 96.71755 | 18.24003 | 95.51387 | 97.47057 | 96.49222
|  | 18.23188 | 95.71702 | 97.7168 | 96.71691 | 18.23188 | 95.51825 | 97.4723 | 96.49527
|  | 18.22101 | 95.70487 | 97.72723 | 96.71605 | 18.22101 | 95.52262 | 97.4746 | 96.49861
|  | 18.21014 | 95.69265 | 97.73771 | 96.71518 | 18.21014 | 95.527 | 97.47688 | 96.50194
|  | 18.20199 | 95.68344 | 97.74561 | 96.71453 | 18.20199 | 95.53139 | 97.47858 | 96.50498
|  | 18.19111 | 95.6711 | 97.75619 | 96.71365 | 18.19111 | 95.53577 | 97.48082 | 96.5083
|  | 18.18024 | 95.65869 | 97.76682 | 96.71276 | 18.18024 | 95.54016 | 97.48305 | 96.51161
|  | 18.17209 | 95.64934 | 97.77482 | 96.71208 | 18.17209 | 95.54456 | 97.48471 | 96.51464
|  | 18.16121 | 95.63682 | 97.78554 | 96.71118 | 18.16121 | 95.54895 | 97.48691 | 96.51793
|  | 18.15034 | 95.62424 | 97.7963 | 96.71027 | 18.15034 | 95.55335 | 97.48909 | 96.52122
|  | 18.14219 | 95.61476 | 97.80441 | 96.70958 | 18.14219 | 95.55775 | 97.49071 | 96.52423
|  | 18.13131 | 95.60207 | 97.81525 | 96.70866 | 18.13131 | 95.56216 | 97.49285 | 96.5275
|  | 18.12044 | 95.58932 | 97.82614 | 96.70773 | 18.12044 | 95.56657 | 97.49497 | 96.53077
|  | 18.11228 | 95.57972 | 97.83434 | 96.70703 | 18.11228 | 95.57098 | 97.49655 | 96.53376
|  | 18.10141 | 95.56687 | 97.8453 | 96.70609 | 18.10141 | 95.57539 | 97.49863 | 96.53701
|  | 18.09053 | 95.55397 | 97.85631 | 96.70514 | 18.09053 | 95.57981 | 97.5007 | 96.54025
|  | 18.08238 | 95.54426 | 97.86459 | 96.70442 | 18.08238 | 95.58423 | 97.50223 | 96.54323
|  | 18.0715 | 95.53127 | 97.87566 | 96.70346 | 18.0715 | 95.58865 | 97.50426 | 96.54645
|  | 18.06063 | 95.51822 | 97.88677 | 96.7025 | 18.06063 | 95.59307 | 97.50626 | 96.54967
|  | 18.04975 | 95.50513 | 97.89792 | 96.70153 | 18.04975 | 95.5975 | 97.50825 | 96.55287
|  | 18.04159 | 95.49529 | 97.90631 | 96.7008 | 18.04159 | 95.60193 | 97.50972 | 96.55582
|  | 18.03072 | 95.48211 | 97.91752 | 96.69982 | 18.03072 | 95.60636 | 97.51166 | 96.55901
|  | 18.01984 | 95.4689 | 97.92876 | 96.69883 | 18.01984 | 95.61079 | 97.51358 | 96.56219
|  | 18.01168 | 95.45896 | 97.93722 | 96.69809 | 18.01168 | 95.61523 | 97.515 | 96.56512
|  | 18.0008 | 95.44567 | 97.94852 | 96.6971 | 18.0008 | 95.61967 | 97.51688 | 96.56827
|  | 17.98992 | 95.43234 | 97.95985 | 96.6961 | 17.98992 | 95.62411 | 97.51873 | 96.57142
|  | 17.98177 | 95.42232 | 97.96837 | 96.69534 | 17.98177 | 95.62855 | 97.52011 | 96.57433
|  | 17.97089 | 95.40892 | 97.97976 | 96.69434 | 17.97089 | 95.633 | 97.52192 | 96.57746
|  | 17.96001 | 95.39549 | 97.99117 | 96.69333 | 17.96001 | 95.63745 | 97.52371 | 96.58058
|  | 17.95185 | 95.38539 | 97.99974 | 96.69256 | 17.95185 | 95.6419 | 97.52503 | 96.58346
|  | 17.94097 | 95.37189 | 98.0112 | 96.69155 | 17.94097 | 95.64635 | 97.52677 | 96.58656
|  | 17.93009 | 95.35837 | 98.02268 | 96.69052 | 17.93009 | 95.6508 | 97.52849 | 96.58965
|  | 17.92193 | 95.3482 | 98.03131 | 96.68975 | 17.92193 | 95.65526 | 97.52976 | 96.59251
|  | 17.91105 | 95.33462 | 98.04283 | 96.68873 | 17.91105 | 95.65972 | 97.53143 | 96.59558
|  | 17.90017 | 95.32102 | 98.05437 | 96.68769 | 17.90017 | 95.66418 | 97.53308 | 96.59863
|  | 17.892 | 95.31079 | 98.06304 | 96.68692 | 17.892 | 95.66864 | 97.5343 | 96.60147
|  | 17.88112 | 95.29714 | 98.07462 | 96.68588 | 17.88112 | 95.6731 | 97.5359 | 96.6045
|  | 17.87024 | 95.28346 | 98.08622 | 96.68484 | 17.87024 | 95.67757 | 97.53747 | 96.60752
|  | 17.86208 | 95.27318 | 98.09493 | 96.68406 | 17.86208 | 95.68204 | 97.53864 | 96.61034
|  | 17.8512 | 95.25946 | 98.10656 | 96.68301 | 17.8512 | 95.68651 | 97.54016 | 96.61333
|  | 17.84031 | 95.24572 | 98.1182 | 96.68196 | 17.84031 | 95.69098 | 97.54166 | 96.61632
|  | 17.83215 | 95.2354 | 98.12695 | 96.68117 | 17.83215 | 95.69545 | 97.54277 | 96.61911
|  | 17.82127 | 95.22162 | 98.13862 | 96.68012 | 17.82127 | 95.69992 | 97.54422 | 96.62207
|  | 17.81038 | 95.20783 | 98.1503 | 96.67907 | 17.81038 | 95.7044 | 97.54564 | 96.62502
|  | 17.80222 | 95.19747 | 98.15907 | 96.67827 | 17.80222 | 95.70887 | 97.54669 | 96.62778
|  | 17.79134 | 95.18365 | 98.17078 | 96.67722 | 17.79134 | 95.71335 | 97.54806 | 96.63071
|  | 17.78045 | 95.16982 | 98.1825 | 96.67616 | 17.78045 | 95.71783 | 97.54941 | 96.63362
|  | 17.77229 | 95.15943 | 98.19129 | 96.67536 | 17.77229 | 95.72231 | 97.5504 | 96.63636
|  | 17.7614 | 95.14557 | 98.20302 | 96.6743 | 17.7614 | 95.7268 | 97.5517 | 96.63925
|  | 17.75052 | 95.1317 | 98.21476 | 96.67323 | 17.75052 | 95.73128 | 97.55296 | 96.64212
|  | 17.74235 | 95.1213 | 98.22357 | 96.67243 | 17.74235 | 95.73577 | 97.55389 | 96.64483
|  | 17.73146 | 95.10741 | 98.23532 | 96.67137 | 17.73146 | 95.74025 | 97.55511 | 96.64768
|  | 17.72058 | 95.09352 | 98.24708 | 96.6703 | 17.72058 | 95.74474 | 97.55629 | 96.65052
|  | 17.71241 | 95.0831 | 98.2559 | 96.6695 | 17.71241 | 95.74923 | 97.55716 | 96.6532
|  | 17.70152 | 95.06919 | 98.26767 | 96.66843 | 17.70152 | 95.75372 | 97.5583 | 96.65601
|  | 17.69064 | 95.05529 | 98.27944 | 96.66736 | 17.69064 | 95.75821 | 97.5594 | 96.65881
|  | 17.68247 | 95.04485 | 98.28826 | 96.66656 | 17.68247 | 95.7627 | 97.56021 | 96.66146
|  | 17.67158 | 95.03094 | 98.30004 | 96.66549 | 17.67158 | 95.7672 | 97.56126 | 96.66423
|  | 17.66069 | 95.01703 | 98.31181 | 96.66442 | 17.66069 | 95.77169 | 97.56228 | 96.66699
|  | 17.65253 | 95.0066 | 98.32064 | 96.66362 | 17.65253 | 95.77619 | 97.56303 | 96.66961
|  | 17.64164 | 94.99268 | 98.33241 | 96.66255 | 17.64164 | 95.78068 | 97.56399 | 96.67234
|  | 17.63075 | 94.97877 | 98.34417 | 96.66147 | 17.63075 | 95.78518 | 97.56493 | 96.67505
|  | 17.62258 | 94.96834 | 98.353 | 96.66067 | 17.62258 | 95.78968 | 97.56561 | 96.67764
|  | 17.61169 | 94.95444 | 98.36476 | 96.6596 | 17.61169 | 95.79418 | 97.56649 | 96.68033
|  | 17.6008 | 94.94054 | 98.37652 | 96.65853 | 17.6008 | 95.79867 | 97.56735 | 96.68301
|  | 17.59263 | 94.93012 | 98.38534 | 96.65773 | 17.59263 | 95.80317 | 97.56796 | 96.68557
|  | 17.58174 | 94.91624 | 98.39709 | 96.65666 | 17.58174 | 95.80768 | 97.56876 | 96.68822
|  | 17.57085 | 94.90236 | 98.40883 | 96.6556 | 17.57085 | 95.81218 | 97.56952 | 96.69085
|  | 17.56268 | 94.89196 | 98.41763 | 96.6548 | 17.56268 | 95.81668 | 97.57008 | 96.69338
|  | 17.55179 | 94.8781 | 98.42936 | 96.65373 | 17.55179 | 95.82118 | 97.57079 | 96.69598
|  | 17.5409 | 94.86425 | 98.44108 | 96.65266 | 17.5409 | 95.82568 | 97.57146 | 96.69857
|  | 17.53273 | 94.85387 | 98.44987 | 96.65187 | 17.53273 | 95.83019 | 97.57195 | 96.70107
|  | 17.52183 | 94.84004 | 98.46157 | 96.6508 | 17.52183 | 95.83469 | 97.57257 | 96.70363
|  | 17.51094 | 94.82622 | 98.47326 | 96.64974 | 17.51094 | 95.8392 | 97.57316 | 96.70618
|  | 17.50005 | 94.81242 | 98.48494 | 96.64868 | 17.50005 | 95.8437 | 97.57372 | 96.70871
|  | 17.49188 | 94.80208 | 98.4937 | 96.64789 | 17.49188 | 95.84821 | 97.57411 | 96.71116
|  | 17.48098 | 94.78831 | 98.50535 | 96.64683 | 17.48098 | 95.85271 | 97.57461 | 96.71366
|  | 17.47009 | 94.77456 | 98.517 | 96.64578 | 17.47009 | 95.85722 | 97.57508 | 96.71615
|  | 17.46192 | 94.76426 | 98.52572 | 96.64499 | 17.46192 | 95.86172 | 97.57541 | 96.71857
|  | 17.45102 | 94.75054 | 98.53734 | 96.64394 | 17.45102 | 95.86623 | 97.57582 | 96.72102
|  | 17.44012 | 94.73684 | 98.54894 | 96.64289 | 17.44012 | 95.87074 | 97.5762 | 96.72347
|  | 17.43195 | 94.72658 | 98.55763 | 96.6421 | 17.43195 | 95.87524 | 97.57646 | 96.72585
|  | 17.42106 | 94.71291 | 98.5692 | 96.64106 | 17.42106 | 95.87975 | 97.57678 | 96.72826
|  | 17.41016 | 94.69928 | 98.58076 | 96.64002 | 17.41016 | 95.88426 | 97.57706 | 96.73066
|  | 17.40199 | 94.68906 | 98.58941 | 96.63924 | 17.40199 | 95.88876 | 97.57726 | 96.73301
|  | 17.39109 | 94.67547 | 98.60093 | 96.6382 | 17.39109 | 95.89327 | 97.57748 | 96.73538
|  | 17.38019 | 94.6619 | 98.61243 | 96.63716 | 17.38019 | 95.89778 | 97.57768 | 96.73773
|  | 17.37202 | 94.65174 | 98.62104 | 96.63639 | 17.37202 | 95.90228 | 97.5778 | 96.74004
|  | 17.36112 | 94.63821 | 98.63251 | 96.63536 | 17.36112 | 95.90679 | 97.57794 | 96.74237
|  | 17.35022 | 94.62472 | 98.64395 | 96.63433 | 17.35022 | 95.9113 | 97.57804 | 96.74467
|  | 17.34205 | 94.61462 | 98.65252 | 96.63357 | 17.34205 | 95.9158 | 97.5781 | 96.74695
|  | 17.33115 | 94.60117 | 98.66392 | 96.63254 | 17.33115 | 95.92031 | 97.57814 | 96.74923
|  | 17.32025 | 94.58776 | 98.67529 | 96.63153 | 17.32025 | 95.92482 | 97.57815 | 96.75148
|  | 17.31208 | 94.57772 | 98.68381 | 96.63077 | 17.31208 | 95.92932 | 97.57814 | 96.75373
|  | 17.30118 | 94.56436 | 98.69515 | 96.62975 | 17.30118 | 95.93383 | 97.57809 | 96.75596
|  | 17.29027 | 94.55104 | 98.70645 | 96.62875 | 17.29027 | 95.93833 | 97.57801 | 96.75817
|  | 17.2821 | 94.54106 | 98.71492 | 96.62799 | 17.2821 | 95.94284 | 97.57792 | 96.76038
|  | 17.2712 | 94.5278 | 98.72618 | 96.62699 | 17.2712 | 95.94734 | 97.57778 | 96.76256
|  | 17.2603 | 94.51457 | 98.73741 | 96.62599 | 17.2603 | 95.95184 | 97.57761 | 96.76473
|  | 17.25212 | 94.50467 | 98.74582 | 96.62525 | 17.25212 | 95.95635 | 97.57745 | 96.7669
|  | 17.24122 | 94.4915 | 98.75701 | 96.62426 | 17.24122 | 95.96085 | 97.57722 | 96.76903
|  | 17.23032 | 94.47838 | 98.76816 | 96.62327 | 17.23032 | 95.96535 | 97.57695 | 96.77115
|  | 17.22214 | 94.46855 | 98.77651 | 96.62253 | 17.22214 | 95.96985 | 97.57673 | 96.77329
|  | 17.21124 | 94.45549 | 98.78761 | 96.62155 | 17.21124 | 95.97435 | 97.5764 | 96.77538
|  | 17.20033 | 94.44247 | 98.79868 | 96.62058 | 17.20033 | 95.97886 | 97.57604 | 96.77745
|  | 17.19216 | 94.43273 | 98.80697 | 96.61985 | 17.19216 | 95.98335 | 97.57574 | 96.77955
|  | 17.18125 | 94.41978 | 98.81798 | 96.61888 | 17.18125 | 95.98785 | 97.57532 | 96.78159
|  | 17.17035 | 94.40687 | 98.82896 | 96.61792 | 17.17035 | 95.99235 | 97.57486 | 96.78361
|  | 17.16217 | 94.39722 | 98.83718 | 96.6172 | 17.16217 | 95.99685 | 97.5745 | 96.78567
|  | 17.15127 | 94.38439 | 98.8481 | 96.61625 | 17.15127 | 96.00135 | 97.57398 | 96.78767
|  | 17.14036 | 94.3716 | 98.859 | 96.6153 | 17.14036 | 96.00584 | 97.57343 | 96.78964
|  | 17.13218 | 94.36203 | 98.86714 | 96.61459 | 17.13218 | 96.01034 | 97.573 | 96.79167
|  | 17.12128 | 94.34932 | 98.87797 | 96.61365 | 17.12128 | 96.01483 | 97.57239 | 96.79361
|  | 17.11037 | 94.33666 | 98.88876 | 96.61271 | 17.11037 | 96.01933 | 97.57174 | 96.79553
|  | 17.10219 | 94.32719 | 98.89683 | 96.61201 | 17.10219 | 96.02382 | 97.57124 | 96.79753
|  | 17.09129 | 94.31461 | 98.90756 | 96.61109 | 17.09129 | 96.02831 | 97.57053 | 96.79942
|  | 17.08038 | 94.30207 | 98.91825 | 96.61016 | 17.08038 | 96.0328 | 97.5698 | 96.8013
|  | 17.0722 | 94.2927 | 98.92625 | 96.60948 | 17.0722 | 96.03729 | 97.56922 | 96.80325
|  | 17.06129 | 94.28025 | 98.93687 | 96.60856 | 17.06129 | 96.04178 | 97.56842 | 96.8051
|  | 17.05038 | 94.26785 | 98.94746 | 96.60766 | 17.05038 | 96.04626 | 97.56759 | 96.80693
|  | 17.0422 | 94.25859 | 98.95537 | 96.60698 | 17.0422 | 96.05075 | 97.56694 | 96.80885
|  | 17.03129 | 94.24628 | 98.96589 | 96.60608 | 17.03129 | 96.05523 | 97.56605 | 96.81064
|  | 17.02039 | 94.23402 | 98.97637 | 96.60519 | 17.02039 | 96.05972 | 97.56513 | 96.81242
|  | 17.0122 | 94.22486 | 98.9842 | 96.60453 | 17.0122 | 96.0642 | 97.56441 | 96.81431
|  | 17.0013 | 94.21269 | 98.9946 | 96.60365 | 17.0013 | 96.06868 | 97.56342 | 96.81605
|  | 16.99039 | 94.20057 | 99.00497 | 96.60277 | 16.99039 | 96.07316 | 97.5624 | 96.81778
|  | 16.9822 | 94.19152 | 99.01271 | 96.60212 | 16.9822 | 96.07764 | 97.56162 | 96.81963
|  | 16.97129 | 94.1795 | 99.023 | 96.60125 | 16.97129 | 96.08212 | 97.56054 | 96.82133
|  | 16.96038 | 94.16754 | 99.03325 | 96.60039 | 16.96038 | 96.08659 | 97.55942 | 96.82301
|  | 16.9522 | 94.1586 | 99.0409 | 96.59975 | 16.9522 | 96.09107 | 97.55857 | 96.82482
|  | 16.94129 | 94.14674 | 99.05107 | 96.5989 | 16.94129 | 96.09554 | 97.55739 | 96.82647
|  | 16.93038 | 94.13493 | 99.0612 | 96.59806 | 16.93038 | 96.00001 | 97.55619 | 96.7781
|  | 16.92219 | 94.12611 | 99.06876 | 96.59744 | 16.92219 | 96.00448 | 97.55526 | 96.77987
|  | 16.91128 | 94.1144 | 99.07881 | 96.5966 | 16.91128 | 96.00895 | 97.554 | 96.78147
|  | 16.90037 | 94.10275 | 99.08881 | 96.59578 | 16.90037 | 96.01342 | 97.5527 | 96.78306
|  | 16.89219 | 94.09405 | 99.09628 | 96.59517 | 16.89219 | 96.01788 | 97.5517 | 96.78479
|  | 16.88127 | 94.08251 | 99.1062 | 96.59435 | 16.88127 | 96.02234 | 97.55034 | 96.78634
|  | 16.87309 | 94.07388 | 99.11361 | 96.59375 | 16.87309 | 96.02681 | 97.5493 | 96.78805
|  | 16.86217 | 94.06244 | 99.12345 | 96.59295 | 16.86217 | 96.03127 | 97.54788 | 96.78958
|  | 16.85126 | 94.05106 | 99.13324 | 96.59215 | 16.85126 | 96.03572 | 97.54643 | 96.79108
|  | 16.84308 | 94.04257 | 99.14055 | 96.59156 | 16.84308 | 96.04018 | 97.54532 | 96.79275
|  | 16.83216 | 94.0313 | 99.15025 | 96.59078 | 16.83216 | 96.04464 | 97.54381 | 96.79423
|  | 16.82125 | 94.02009 | 99.15991 | 96.59 | 16.82125 | 96.04909 | 97.54227 | 96.79568
|  | 16.81306 | 94.01172 | 99.16712 | 96.58942 | 16.81306 | 96.05354 | 97.54109 | 96.79732
|  | 16.80215 | 94.00062 | 99.17669 | 96.58866 | 16.80215 | 96.05799 | 97.53949 | 96.79874
|  | 16.79123 | 93.98959 | 99.18621 | 96.5879 | 16.79123 | 96.06244 | 97.53786 | 96.80015
|  | 16.78304 | 93.98135 | 99.19332 | 96.58734 | 16.78304 | 96.06688 | 97.53661 | 96.80175
|  | 16.77213 | 93.97043 | 99.20275 | 96.58659 | 16.77213 | 96.07133 | 97.53492 | 96.80312
|  | 16.76121 | 93.95957 | 99.21213 | 96.58585 | 16.76121 | 96.07577 | 97.5332 | 96.80448
|  | 16.75302 | 93.95147 | 99.21914 | 96.5853 | 16.75302 | 96.08021 | 97.53188 | 96.80604
|  | 16.74211 | 93.94073 | 99.22843 | 96.58458 | 16.74211 | 96.08464 | 97.5301 | 96.80737
|  | 16.73119 | 93.93005 | 99.23767 | 96.58386 | 16.73119 | 96.08908 | 97.52828 | 96.80868
|  | 16.723 | 93.92209 | 99.24456 | 96.58333 | 16.723 | 96.09351 | 97.5269 | 96.81021
|  | 16.71208 | 93.91153 | 99.25371 | 96.58262 | 16.71208 | 96.09794 | 97.52503 | 96.81149
|  | 16.70116 | 93.90104 | 99.2628 | 96.58192 | 16.70116 | 96.00237 | 97.52312 | 96.76275
|  | 16.69298 | 93.89322 | 99.26959 | 96.58141 | 16.69298 | 96.0068 | 97.52167 | 96.76424
|  | 16.68206 | 93.88285 | 99.27859 | 96.58072 | 16.68206 | 96.01122 | 97.51971 | 96.76547
|  | 16.67114 | 93.87255 | 99.28754 | 96.58004 | 16.67114 | 96.01565 | 97.51772 | 96.76668
|  | 16.66194 | 93.86392 | 99.29504 | 96.57948 | 16.66194 | 96.02007 | 97.51601 | 96.76804
|  | 16.65168 | 93.85437 | 99.30335 | 96.57886 | 16.65168 | 96.02448 | 97.51408 | 96.76928
|  | 16.64192 | 93.84534 | 99.3112 | 96.57827 | 16.64192 | 96.0289 | 97.51223 | 96.77056
|  | 16.63165 | 93.83588 | 99.31943 | 96.57766 | 16.63165 | 96.03331 | 97.51024 | 96.77178
|  | 16.62188 | 93.82696 | 99.32721 | 96.57708 | 16.62188 | 96.03772 | 97.50833 | 96.77303
|  | 16.61211 | 93.81808 | 99.33495 | 96.57652 | 16.61211 | 96.04213 | 97.50639 | 96.77426
|  | 16.60181 | 93.80879 | 99.34305 | 96.57592 | 16.60181 | 96.04654 | 97.50431 | 96.77543
|  | 16.59202 | 93.80002 | 99.35071 | 96.57537 | 16.59202 | 96.05094 | 97.50232 | 96.77663
|  | 16.58171 | 93.79085 | 99.35873 | 96.57479 | 16.58171 | 96.05534 | 97.50019 | 96.77777
|  | 16.5719 | 93.78218 | 99.3663 | 96.57424 | 16.5719 | 96.05974 | 97.49814 | 96.77894
|  | 16.56209 | 93.77357 | 99.37384 | 96.57371 | 16.56209 | 96.06414 | 97.49606 | 96.7801
|  | 16.55176 | 93.76457 | 99.38172 | 96.57314 | 16.55176 | 96.06853 | 97.49384 | 96.78119
|  | 16.54193 | 93.75607 | 99.38917 | 96.57262 | 16.54193 | 96.07293 | 97.49171 | 96.78232
|  | 16.53209 | 93.74762 | 99.39658 | 96.5721 | 16.53209 | 96.07731 | 97.48955 | 96.78343
|  | 16.52174 | 93.73879 | 99.40433 | 96.57156 | 16.52174 | 96.0817 | 97.48725 | 96.78448
|  | 16.51189 | 93.73045 | 99.41165 | 96.57105 | 16.51189 | 96.08608 | 97.48504 | 96.78556
|  | 16.50203 | 93.72217 | 99.41893 | 96.57055 | 16.50203 | 96.09046 | 97.4828 | 96.78663
|  | 16.49217 | 93.71395 | 99.42617 | 96.57006 | 16.49217 | 96.09484 | 97.48053 | 96.78769
|  | 16.48178 | 93.70535 | 99.43374 | 96.56954 | 16.48178 | 96.09922 | 97.47812 | 96.78867
|  | 16.4719 | 93.69724 | 99.44088 | 96.56906 | 16.4719 | 96.00359 | 97.4758 | 96.73969
|  | 16.46201 | 93.68919 | 99.44799 | 96.56859 | 16.46201 | 96.00796 | 97.47345 | 96.74071
|  | 16.45212 | 93.68119 | 99.45504 | 96.56812 | 16.45212 | 96.01233 | 97.47108 | 96.7417
|  | 16.44222 | 93.67325 | 99.46206 | 96.56766 | 16.44222 | 96.01669 | 97.46868 | 96.74269
|  | 16.43179 | 93.66496 | 99.46939 | 96.56718 | 16.43179 | 96.02105 | 97.46612 | 96.74359
|  | 16.42187 | 93.65714 | 99.47632 | 96.56673 | 16.42187 | 96.02541 | 97.46367 | 96.74454
|  | 16.41195 | 93.64938 | 99.48319 | 96.56629 | 16.41195 | 96.02977 | 97.46119 | 96.74548
|  | 16.40202 | 93.64168 | 99.49002 | 96.56585 | 16.40202 | 96.03412 | 97.45869 | 96.7464
|  | 16.39208 | 93.63404 | 99.49681 | 96.56542 | 16.39208 | 96.03847 | 97.45615 | 96.74731
|  | 16.38214 | 93.62645 | 99.50355 | 96.565 | 16.38214 | 96.04282 | 97.4536 | 96.74821
|  | 16.37219 | 93.61893 | 99.51024 | 96.56458 | 16.37219 | 96.04716 | 97.45101 | 96.74909
|  | 16.36223 | 93.61147 | 99.51688 | 96.56418 | 16.36223 | 96.05151 | 97.4484 | 96.74996
|  | 16.35227 | 93.60407 | 99.52348 | 96.56377 | 16.35227 | 96.05584 | 97.44577 | 96.75081
|  | 16.34229 | 93.59672 | 99.53003 | 96.56338 | 16.34229 | 96.06018 | 97.44311 | 96.75164
|  | 16.33179 | 93.58906 | 99.53688 | 96.56297 | 16.33179 | 96.06451 | 97.44028 | 96.7524
|  | 16.3218 | 93.58185 | 99.54333 | 96.56259 | 16.3218 | 96.06884 | 97.43757 | 96.7532
|  | 16.3118 | 93.5747 | 99.54974 | 96.56222 | 16.3118 | 96.07317 | 97.43483 | 96.754
|  | 16.3018 | 93.5676 | 99.5561 | 96.56185 | 16.3018 | 96.07749 | 97.43206 | 96.75478
|  | 16.29232 | 93.56094 | 99.56207 | 96.56151 | 16.29232 | 96.08181 | 97.42942 | 96.75562
|  | 16.2823 | 93.55398 | 99.56834 | 96.56116 | 16.2823 | 96.08612 | 97.42661 | 96.75637
|  | 16.27228 | 93.54707 | 99.57455 | 96.56081 | 16.27228 | 96.09044 | 97.42377 | 96.7571
|  | 16.26225 | 93.54023 | 99.58071 | 96.56047 | 16.26225 | 96.09475 | 97.42091 | 96.75783
|  | 16.25221 | 93.53345 | 99.58683 | 96.56014 | 16.25221 | 96.09905 | 97.41802 | 96.75854
|  | 16.24217 | 93.52674 | 99.59289 | 96.55981 | 16.24217 | 96.00336 | 97.4151 | 96.70923
|  | 16.23212 | 93.52009 | 99.59891 | 96.5595 | 16.23212 | 96.00766 | 97.41216 | 96.70991
|  | 16.22206 | 93.5135 | 99.60487 | 96.55919 | 16.22206 | 96.01195 | 97.4092 | 96.71058
|  | 16.21199 | 93.50698 | 99.61079 | 96.55888 | 16.21199 | 96.01625 | 97.40621 | 96.71123
|  | 16.20192 | 93.50053 | 99.61665 | 96.55859 | 16.20192 | 96.02054 | 97.4032 | 96.71187
|  | 16.19237 | 93.49447 | 99.62216 | 96.55831 | 16.19237 | 96.02483 | 97.40032 | 96.71257
|  | 16.18228 | 93.48814 | 99.62792 | 96.55803 | 16.18228 | 96.02911 | 97.39726 | 96.71318
|  | 16.17219 | 93.48188 | 99.63363 | 96.55776 | 16.17219 | 96.03339 | 97.39417 | 96.71378
|  | 16.16209 | 93.47569 | 99.63929 | 96.55749 | 16.16209 | 96.03767 | 97.39106 | 96.71436
|  | 16.15198 | 93.46956 | 99.6449 | 96.55723 | 16.15198 | 96.04194 | 97.38792 | 96.71493
|  | 16.1424 | 93.46382 | 99.65017 | 96.55699 | 16.1424 | 96.04621 | 97.38493 | 96.71557
|  | 16.13228 | 93.45782 | 99.65567 | 96.55675 | 16.13228 | 96.05048 | 97.38175 | 96.71611
|  | 16.12215 | 93.45189 | 99.66113 | 96.55651 | 16.12215 | 96.05474 | 97.37854 | 96.71664
|  | 16.11201 | 93.44603 | 99.66653 | 96.55628 | 16.11201 | 96.059 | 97.37531 | 96.71716
|  | 16.1024 | 93.44054 | 99.6716 | 96.55607 | 16.1024 | 96.06325 | 97.37223 | 96.71774
|  | 16.09225 | 93.43481 | 99.6769 | 96.55585 | 16.09225 | 96.06751 | 97.36896 | 96.71823
|  | 16.08209 | 93.42915 | 99.68214 | 96.55564 | 16.08209 | 96.07176 | 97.36566 | 96.71871
|  | 16.07193 | 93.42355 | 99.68733 | 96.55544 | 16.07193 | 96.076 | 97.36233 | 96.71917
|  | 16.06229 | 93.41832 | 99.6922 | 96.55526 | 16.06229 | 96.08025 | 97.35916 | 96.71971
|  | 16.05212 | 93.41286 | 99.69729 | 96.55508 | 16.05212 | 96.0845 | 97.35579 | 96.72015
|  | 16.04247 | 93.40775 | 99.70206 | 96.55491 | 16.04247 | 96.08874 | 97.35258 | 96.72066
|  | 16.03228 | 93.40243 | 99.70704 | 96.55474 | 16.03228 | 96.09299 | 97.34917 | 96.72108
|  | 16.02208 | 93.39718 | 99.71197 | 96.55457 | 16.02208 | 96.09722 | 97.34573 | 96.72148
|  | 16.01241 | 93.39227 | 99.71658 | 96.55443 | 16.01241 | 96.00147 | 97.34245 | 96.67196
|  | 16.0022 | 93.38715 | 99.7214 | 96.55428 | 16.0022 | 96.00578 | 97.33897 | 96.67238
|  | 15.99198 | 93.38211 | 99.72617 | 96.55414 | 15.99198 | 96.04018 | 97.33547 | 96.68782
|  | 15.98229 | 93.37739 | 99.73063 | 96.55401 | 15.98229 | 96.07269 | 97.33213 | 96.70241
|  | 15.97205 | 93.37248 | 99.73529 | 96.55389 | 15.97205 | 96.10692 | 97.32858 | 96.71775
|  | 15.96235 | 93.3679 | 99.73965 | 96.55377 | 15.96235 | 96.13927 | 97.3252 | 96.73223
|  | 15.95211 | 93.36313 | 99.7442 | 96.55366 | 15.95211 | 96.17332 | 97.3216 | 96.74746
|  | 15.94239 | 93.35868 | 99.74846 | 96.55357 | 15.94239 | 96.2055 | 97.31818 | 96.76184
|  | 15.93213 | 93.35405 | 99.7529 | 96.55347 | 15.93213 | 96.23938 | 97.31455 | 96.77696
|  | 15.9224 | 93.34973 | 99.75705 | 96.55339 | 15.9224 | 96.27138 | 97.31108 | 96.79123
|  | 15.91213 | 93.34524 | 99.76138 | 96.55331 | 15.91213 | 96.30507 | 97.30741 | 96.80624
|  | 15.90239 | 93.34105 | 99.76543 | 96.55324 | 15.90239 | 96.3369 | 97.3039 | 96.8204
|  | 15.8921 | 93.3367 | 99.76965 | 96.55318 | 15.8921 | 96.37039 | 97.30018 | 96.83529
|  | 15.88235 | 93.33265 | 99.7736 | 96.55313 | 15.88235 | 96.40204 | 97.29664 | 96.84934
|  | 15.87205 | 93.32844 | 99.77771 | 96.55308 | 15.87205 | 96.43533 | 97.29288 | 96.86411
|  | 15.86228 | 93.32453 | 99.78155 | 96.55304 | 15.86228 | 96.46679 | 97.2893 | 96.87804
|  | 15.85251 | 93.32067 | 99.78534 | 96.55301 | 15.85251 | 96.49814 | 97.28569 | 96.89192
|  | 15.84219 | 93.31668 | 99.78928 | 96.55298 | 15.84219 | 96.53114 | 97.28187 | 96.9065
|  | 15.8324 | 93.31296 | 99.79296 | 96.55296 | 15.8324 | 96.5623 | 97.27823 | 96.92026
|  | 15.82207 | 93.30911 | 99.7968 | 96.55295 | 15.82207 | 96.59508 | 97.27437 | 96.93472
|  | 15.81227 | 93.30553 | 99.80037 | 96.55295 | 15.81227 | 96.62603 | 97.27069 | 96.94836
|  | 15.80247 | 93.30201 | 99.8039 | 96.55296 | 15.80247 | 96.65689 | 97.267 | 96.96194
|  | 15.79211 | 93.29838 | 99.80756 | 96.55297 | 15.79211 | 96.68935 | 97.26307 | 96.97621
|  | 15.7823 | 93.295 | 99.81098 | 96.55299 | 15.7823 | 96.71999 | 97.25934 | 96.98967
|  | 15.77247 | 93.29169 | 99.81434 | 96.55302 | 15.77247 | 96.75053 | 97.25559 | 97.00306
|  | 15.7621 | 93.28827 | 99.81784 | 96.55305 | 15.7621 | 96.78265 | 97.25161 | 97.01713
|  | 15.75226 | 93.28509 | 99.82109 | 96.55309 | 15.75226 | 96.81297 | 97.24782 | 97.0304
|  | 15.74242 | 93.28199 | 99.8243 | 96.55314 | 15.74242 | 96.84318 | 97.24402 | 97.0436
|  | 15.73257 | 93.27895 | 99.82745 | 96.5532 | 15.73257 | 96.87328 | 97.2402 | 97.05674
|  | 15.72217 | 93.27581 | 99.83072 | 96.55327 | 15.72217 | 96.90494 | 97.23614 | 97.07054
|  | 15.71231 | 93.27291 | 99.83376 | 96.55334 | 15.71231 | 96.93481 | 97.23228 | 97.08355
|  | 15.70244 | 93.27008 | 99.83675 | 96.55342 | 15.70244 | 96.96457 | 97.22841 | 97.09649
|  | 15.69257 | 93.26731 | 99.83969 | 96.5535 | 15.69257 | 96.99422 | 97.22452 | 97.10937
|  | 15.68214 | 93.26447 | 99.84273 | 96.5536 | 15.68214 | 97.02538 | 97.22039 | 97.12289
|  | 15.67225 | 93.26184 | 99.84556 | 96.5537 | 15.67225 | 97.05479 | 97.21646 | 97.13563
|  | 15.66236 | 93.25928 | 99.84833 | 96.55381 | 15.66236 | 97.08408 | 97.21252 | 97.1483
|  | 15.65246 | 93.25679 | 99.85105 | 96.55392 | 15.65246 | 97.11325 | 97.20856 | 97.16091
|  | 15.64256 | 93.25437 | 99.85372 | 96.55405 | 15.64256 | 97.1423 | 97.20458 | 97.17344
|  | 15.63265 | 93.25202 | 99.85634 | 96.55418 | 15.63265 | 97.17123 | 97.20059 | 97.18591
|  | 15.62218 | 93.24961 | 99.85904 | 96.55432 | 15.62218 | 97.20164 | 97.19636 | 97.199
|  | 15.61225 | 93.24739 | 99.86154 | 96.55447 | 15.61225 | 97.23031 | 97.19234 | 97.21133
|  | 15.60233 | 93.24525 | 99.86399 | 96.55462 | 15.60233 | 97.25887 | 97.1883 | 97.22358
|  | 15.59239 | 93.24317 | 99.86638 | 96.55478 | 15.59239 | 97.28729 | 97.18424 | 97.23577
|  | 15.58245 | 93.24116 | 99.86873 | 96.55494 | 15.58245 | 97.31559 | 97.18017 | 97.24788
|  | 15.5725 | 93.23922 | 99.87101 | 96.55512 | 15.5725 | 97.34376 | 97.17608 | 97.25992
|  | 15.56254 | 93.23735 | 99.87325 | 96.5553 | 15.56254 | 97.37181 | 97.17198 | 97.27189
|  | 15.55258 | 93.23555 | 99.87543 | 96.55549 | 15.55258 | 97.39972 | 97.16787 | 97.28379
|  | 15.54262 | 93.23382 | 99.87755 | 96.55568 | 15.54262 | 97.4275 | 97.16373 | 97.29562
|  | 15.53265 | 93.23215 | 99.87962 | 96.55589 | 15.53265 | 97.45515 | 97.15959 | 97.30737
|  | 15.52267 | 93.23056 | 99.88164 | 96.5561 | 15.52267 | 97.48267 | 97.15543 | 97.31905
|  | 15.51268 | 93.22903 | 99.8836 | 96.55632 | 15.51268 | 97.51005 | 97.15125 | 97.33065
|  | 15.50269 | 93.22757 | 99.88551 | 96.55654 | 15.50269 | 97.53729 | 97.14706 | 97.34218
|  | 15.49269 | 93.22619 | 99.88736 | 96.55677 | 15.49269 | 97.5644 | 97.14286 | 97.35363
|  | 15.48269 | 93.22487 | 99.88916 | 96.55701 | 15.48269 | 97.59138 | 97.13864 | 97.36501
|  | 15.47268 | 93.22362 | 99.8909 | 96.55726 | 15.47268 | 97.61821 | 97.13441 | 97.37631
|  | 15.46266 | 93.22244 | 99.89259 | 96.55752 | 15.46266 | 97.64491 | 97.13017 | 97.38754
|  | 15.45264 | 93.22132 | 99.89423 | 96.55778 | 15.45264 | 97.67146 | 97.12591 | 97.39869
|  | 15.44262 | 93.22028 | 99.89581 | 96.55805 | 15.44262 | 97.69788 | 97.12164 | 97.40976
|  | 15.43258 | 93.21931 | 99.89734 | 96.55832 | 15.43258 | 97.72415 | 97.11735 | 97.42075
|  | 15.42254 | 93.21841 | 99.89881 | 96.55861 | 15.42254 | 97.75027 | 97.11306 | 97.43167
|  | 15.4125 | 93.21757 | 99.90022 | 96.5589 | 15.4125 | 97.77626 | 97.10875 | 97.4425
|  | 15.40244 | 93.21681 | 99.90159 | 96.5592 | 15.40244 | 97.80209 | 97.10442 | 97.45326
|  | 15.39239 | 93.21611 | 99.90289 | 96.5595 | 15.39239 | 97.82779 | 97.10009 | 97.46394
|  | 15.38232 | 93.21548 | 99.90415 | 96.55981 | 15.38232 | 97.85333 | 97.09574 | 97.47453
|  | 15.37281 | 93.21496 | 99.90528 | 96.56012 | 15.37281 | 97.87732 | 97.09162 | 97.48447
|  | 15.36273 | 93.21446 | 99.90642 | 96.56044 | 15.36273 | 97.90257 | 97.08725 | 97.49491
|  | 15.35265 | 93.21404 | 99.90751 | 96.56078 | 15.35265 | 97.92768 | 97.08287 | 97.50527
|  | 15.34256 | 93.21369 | 99.90855 | 96.56112 | 15.34256 | 97.95263 | 97.07847 | 97.51555
|  | 15.33247 | 93.2134 | 99.90953 | 96.56147 | 15.33247 | 97.97744 | 97.07406 | 97.52575
|  | 15.32237 | 93.21319 | 99.91046 | 96.56182 | 15.32237 | 98.00209 | 97.06964 | 97.53587
|  | 15.31282 | 93.21305 | 99.91128 | 96.56217 | 15.31282 | 98.02523 | 97.06546 | 97.54534
|  | 15.30271 | 93.21297 | 99.9121 | 96.56254 | 15.30271 | 98.04958 | 97.06102 | 97.5553
|  | 15.29259 | 93.21296 | 99.91287 | 96.56291 | 15.29259 | 98.07377 | 97.05657 | 97.56517
|  | 15.28247 | 93.21302 | 99.91358 | 96.5633 | 15.28247 | 98.09781 | 97.05211 | 97.57496
|  | 15.2729 | 93.21314 | 99.9142 | 96.56367 | 15.2729 | 98.12037 | 97.04788 | 97.58413
|  | 15.26277 | 93.21333 | 99.9148 | 96.56407 | 15.26277 | 98.1441 | 97.0434 | 97.59375
|  | 15.25263 | 93.2136 | 99.91535 | 96.56447 | 15.25263 | 98.16767 | 97.03891 | 97.60329
|  | 15.24248 | 93.21393 | 99.91584 | 96.56489 | 15.24248 | 98.19109 | 97.03441 | 97.61275
|  | 15.23289 | 93.21431 | 99.91626 | 96.56528 | 15.23289 | 98.21305 | 97.03014 | 97.6216
|  | 15.22273 | 93.21477 | 99.91664 | 96.56571 | 15.22273 | 98.23615 | 97.02562 | 97.63089
|  | 15.21256 | 93.21531 | 99.91698 | 96.56614 | 15.21256 | 98.25909 | 97.02109 | 97.64009
|  | 15.20239 | 93.21592 | 99.91725 | 96.56658 | 15.20239 | 98.28187 | 97.01655 | 97.64921
|  | 15.19278 | 93.21655 | 99.91747 | 96.56701 | 15.19278 | 98.30323 | 97.01225 | 97.65774
|  | 15.1826 | 93.21729 | 99.91764 | 96.56746 | 15.1826 | 98.32568 | 97.00769 | 97.66669
|  | 15.17241 | 93.2181 | 99.91775 | 96.56793 | 15.17241 | 98.34797 | 97.00313 | 97.67555
|  | 15.16278 | 93.21892 | 99.91781 | 96.56837 | 15.16278 | 98.36887 | 96.99881 | 97.68384
|  | 15.15258 | 93.21987 | 99.91782 | 96.56884 | 15.15258 | 98.39084 | 96.99422 | 97.69253
|  | 15.14294 | 93.22082 | 99.91778 | 96.5693 | 15.14294 | 98.41143 | 96.98988 | 97.70066
|  | 15.13272 | 93.2219 | 99.91768 | 96.56979 | 15.13272 | 98.43307 | 96.98528 | 97.70918
|  | 15.12251 | 93.22304 | 99.91753 | 96.57029 | 15.12251 | 98.45455 | 96.98068 | 97.71761
|  | 15.11285 | 93.22418 | 99.91734 | 96.57076 | 15.11285 | 98.47467 | 96.97632 | 97.72549
|  | 15.10262 | 93.22546 | 99.91708 | 96.57127 | 15.10262 | 98.49581 | 96.97169 | 97.73375
|  | 15.09295 | 93.22673 | 99.91679 | 96.57176 | 15.09295 | 98.51562 | 96.96732 | 97.74147
|  | 15.08271 | 93.22814 | 99.91643 | 96.57228 | 15.08271 | 98.53642 | 96.96268 | 97.74955
|  | 15.07246 | 93.22962 | 99.91601 | 96.57282 | 15.07246 | 98.55706 | 96.95804 | 97.75755
|  | 15.06278 | 93.23108 | 99.91557 | 96.57332 | 15.06278 | 98.57639 | 96.95364 | 97.76501
|  | 15.05252 | 93.23269 | 99.91504 | 96.57387 | 15.05252 | 98.59668 | 96.94898 | 97.77283
|  | 15.04282 | 93.23428 | 99.9145 | 96.57439 | 15.04282 | 98.61569 | 96.94458 | 97.78013
|  | 15.03255 | 93.23602 | 99.91387 | 96.57495 | 15.03255 | 98.63564 | 96.93991 | 97.78778
|  | 15.02285 | 93.23773 | 99.91323 | 96.57548 | 15.02285 | 98.65433 | 96.93549 | 97.79491
|  | 15.01257 | 93.23961 | 99.9125 | 96.57605 | 15.01257 | 98.67394 | 96.93081 | 97.80237
|  | 15.00285 | 93.24144 | 99.91175 | 96.5766 | 15.00285 | 98.6923 | 96.92638 | 97.80934
|  | 14.99256 | 93.24345 | 99.91092 | 96.57718 | 14.99256 | 98.71157 | 96.92169 | 97.81663
|  | 14.98283 | 93.24541 | 99.91007 | 96.57774 | 14.98283 | 98.7296 | 96.91725 | 97.82342
|  | 14.97252 | 93.24755 | 99.90913 | 96.57834 | 14.97252 | 98.74852 | 96.91254 | 97.83053
|  | 14.96278 | 93.24963 | 99.90819 | 96.57891 | 14.96278 | 98.76622 | 96.90809 | 97.83716
|  | 14.95304 | 93.25177 | 99.9072 | 96.57949 | 14.95304 | 98.78376 | 96.90364 | 97.8437
|  | 14.94272 | 93.2541 | 99.90611 | 96.5801 | 14.94272 | 98.80215 | 96.89892 | 97.85054
|  | 14.93296 | 93.25637 | 99.90502 | 96.58069 | 14.93296 | 98.81936 | 96.89446 | 97.85691
|  | 14.92263 | 93.25883 | 99.90382 | 96.58132 | 14.92263 | 98.8374 | 96.88973 | 97.86357
|  | 14.91286 | 93.26122 | 99.90263 | 96.58193 | 14.91286 | 98.85427 | 96.88527 | 97.86977
|  | 14.90309 | 93.26367 | 99.9014 | 96.58253 | 14.90309 | 98.87098 | 96.88079 | 97.87589
|  | 14.89274 | 93.26632 | 99.90004 | 96.58318 | 14.89274 | 98.88849 | 96.87605 | 97.88227
|  | 14.88296 | 93.26889 | 99.89872 | 96.5838 | 14.88296 | 98.90486 | 96.87158 | 97.88822
|  | 14.8726 | 93.27168 | 99.89726 | 96.58447 | 14.8726 | 98.92201 | 96.86683 | 97.89442
|  | 14.86281 | 93.27437 | 99.89583 | 96.5851 | 14.86281 | 98.93804 | 96.86234 | 97.90019
|  | 14.85301 | 93.27712 | 99.89435 | 96.58574 | 14.85301 | 98.9539 | 96.85786 | 97.90588
|  | 14.84263 | 93.2801 | 99.89274 | 96.58642 | 14.84263 | 98.97052 | 96.8531 | 97.91181
|  | 14.83282 | 93.28297 | 99.89117 | 96.58707 | 14.83282 | 98.98603 | 96.84861 | 97.91732
|  | 14.82301 | 93.2859 | 99.88955 | 96.58773 | 14.82301 | 99.00139 | 96.84411 | 97.92275
|  | 14.81261 | 93.28907 | 99.88779 | 96.58843 | 14.81261 | 99.01746 | 96.83935 | 97.9284
|  | 14.80279 | 93.29212 | 99.88608 | 96.5891 | 14.80279 | 99.03246 | 96.83485 | 97.93366
|  | 14.79296 | 93.29522 | 99.88431 | 96.58977 | 14.79296 | 99.0473 | 96.83035 | 97.93882
|  | 14.78313 | 93.29839 | 99.88251 | 96.59045 | 14.78313 | 99.06196 | 96.82585 | 97.94391
|  | 14.77271 | 93.30181 | 99.88054 | 96.59117 | 14.77271 | 99.0773 | 96.82108 | 97.94919
|  | 14.76286 | 93.30509 | 99.87864 | 96.59187 | 14.76286 | 99.09162 | 96.81658 | 97.9541
|  | 14.75301 | 93.30844 | 99.87669 | 96.59256 | 14.75301 | 99.10577 | 96.81207 | 97.95892
|  | 14.74316 | 93.31184 | 99.87469 | 96.59327 | 14.74316 | 99.11974 | 96.80756 | 97.96365
|  | 14.73272 | 93.3155 | 99.87253 | 96.59402 | 14.73272 | 99.13435 | 96.80279 | 97.96857
|  | 14.72285 | 93.31902 | 99.87044 | 96.59473 | 14.72285 | 99.14797 | 96.79828 | 97.97313
|  | 14.71298 | 93.32259 | 99.8683 | 96.59545 | 14.71298 | 99.16142 | 96.79377 | 97.9776
|  | 14.7031 | 93.32623 | 99.86612 | 96.59618 | 14.7031 | 99.17469 | 96.78927 | 97.98198
|  | 14.69322 | 93.32992 | 99.8639 | 96.59691 | 14.69322 | 99.1878 | 96.78476 | 97.98628
|  | 14.68275 | 93.33389 | 99.86149 | 96.59769 | 14.68275 | 99.20148 | 96.77998 | 97.99073
|  | 14.67286 | 93.33769 | 99.85916 | 96.59843 | 14.67286 | 99.21423 | 96.77548 | 97.99485
|  | 14.66296 | 93.34156 | 99.8568 | 96.59918 | 14.66296 | 99.2268 | 96.77097 | 97.99888
|  | 14.65306 | 93.34547 | 99.85439 | 96.59993 | 14.65306 | 99.2392 | 96.76646 | 98.00283
|  | 14.64315 | 93.34945 | 99.85193 | 96.60069 | 14.64315 | 99.25142 | 96.76196 | 98.00669
|  | 14.63324 | 93.35348 | 99.84943 | 96.60145 | 14.63324 | 99.26347 | 96.75745 | 98.01046
|  | 14.62274 | 93.35781 | 99.84673 | 96.60227 | 14.62274 | 99.27604 | 96.75268 | 98.01436
|  | 14.61281 | 93.36196 | 99.84413 | 96.60304 | 14.61281 | 99.28772 | 96.74818 | 98.01795
|  | 14.60288 | 93.36616 | 99.84149 | 96.60382 | 14.60288 | 99.29923 | 96.74368 | 98.02146
|  | 14.59295 | 93.37041 | 99.83881 | 96.60461 | 14.59295 | 99.31057 | 96.73918 | 98.02487
|  | 14.58301 | 93.37472 | 99.83608 | 96.6054 | 14.58301 | 99.32172 | 96.73469 | 98.02821
|  | 14.57307 | 93.37909 | 99.83331 | 96.6062 | 14.57307 | 99.33271 | 96.73019 | 98.03145
|  | 14.56312 | 93.38351 | 99.83049 | 96.607 | 14.56312 | 99.34351 | 96.7257 | 98.0346
|  | 14.55316 | 93.38799 | 99.82763 | 96.60781 | 14.55316 | 99.35414 | 96.72121 | 98.03767
|  | 14.5432 | 93.39252 | 99.82473 | 96.60862 | 14.5432 | 99.36459 | 96.71672 | 98.04065
|  | 14.53324 | 93.3971 | 99.82178 | 96.60944 | 14.53324 | 99.37486 | 96.71224 | 98.04355
|  | 14.52327 | 93.40174 | 99.81878 | 96.61026 | 14.52327 | 99.38495 | 96.70776 | 98.04635
|  | 14.51329 | 93.40643 | 99.81575 | 96.61109 | 14.51329 | 99.39486 | 96.70328 | 98.04907
|  | 14.50331 | 93.41118 | 99.81267 | 96.61192 | 14.50331 | 99.4046 | 96.6988 | 98.0517
|  | 14.49333 | 93.41598 | 99.80955 | 96.61276 | 14.49333 | 99.41416 | 96.69433 | 98.05424
|  | 14.48334 | 93.42083 | 99.80638 | 96.6136 | 14.48334 | 99.42353 | 96.68987 | 98.0567
|  | 14.47334 | 93.42573 | 99.80317 | 96.61445 | 14.47334 | 99.43273 | 96.6854 | 98.05907
|  | 14.46334 | 93.43069 | 99.79992 | 96.61531 | 14.46334 | 99.44175 | 96.68094 | 98.06135
|  | 14.45334 | 93.4357 | 99.79662 | 96.61616 | 14.45334 | 99.45059 | 96.67649 | 98.06354
|  | 14.44333 | 93.44077 | 99.79329 | 96.61703 | 14.44333 | 99.45925 | 96.67204 | 98.06564
|  | 14.43331 | 93.44588 | 99.78991 | 96.6179 | 14.43331 | 99.46773 | 96.66759 | 98.06766
|  | 14.42329 | 93.45105 | 99.78649 | 96.61877 | 14.42329 | 99.47603 | 96.66315 | 98.06959
|  | 14.41326 | 93.45627 | 99.78302 | 96.61965 | 14.41326 | 99.48414 | 96.65872 | 98.07143
|  | 14.40323 | 93.46154 | 99.77952 | 96.62053 | 14.40323 | 99.49208 | 96.65428 | 98.07318
|  | 14.3932 | 93.46686 | 99.77597 | 96.62142 | 14.3932 | 99.49984 | 96.64986 | 98.07485
|  | 14.38315 | 93.47224 | 99.77238 | 96.62231 | 14.38315 | 99.50741 | 96.64544 | 98.07643
|  | 14.37311 | 93.47766 | 99.76875 | 96.62321 | 14.37311 | 99.51481 | 96.64102 | 98.07792
|  | 14.36306 | 93.48314 | 99.76508 | 96.62411 | 14.36306 | 99.52202 | 96.63662 | 98.07932
|  | 14.353 | 93.48867 | 99.76136 | 96.62502 | 14.353 | 99.52905 | 96.63221 | 98.08063
|  | 14.34294 | 93.49425 | 99.75761 | 96.62593 | 14.34294 | 99.5359 | 96.62782 | 98.08186
|  | 14.33287 | 93.49987 | 99.75381 | 96.62684 | 14.33287 | 99.54257 | 96.62343 | 98.083
|  | 14.32339 | 93.50522 | 99.7502 | 96.62771 | 14.32339 | 99.54868 | 96.6193 | 98.08399
|  | 14.31332 | 93.51094 | 99.74633 | 96.62863 | 14.31332 | 99.555 | 96.61492 | 98.08496
|  | 14.30324 | 93.51672 | 99.74241 | 96.62956 | 14.30324 | 99.56113 | 96.61055 | 98.08584
|  | 14.29315 | 93.52254 | 99.73846 | 96.6305 | 14.29315 | 99.56708 | 96.60619 | 98.08664
|  | 14.28306 | 93.52841 | 99.73446 | 96.63144 | 14.28306 | 99.57285 | 96.60183 | 98.08734
|  | 14.27296 | 93.53433 | 99.73042 | 96.63238 | 14.27296 | 99.57843 | 96.59749 | 98.08796
|  | 14.26346 | 93.53995 | 99.72659 | 96.63327 | 14.26346 | 99.58352 | 96.5934 | 98.08846
|  | 14.25335 | 93.54597 | 99.72248 | 96.63422 | 14.25335 | 99.58876 | 96.58907 | 98.08891
|  | 14.24324 | 93.55203 | 99.71832 | 96.63518 | 14.24324 | 99.59381 | 96.58474 | 98.08927
|  | 14.23312 | 93.55814 | 99.71413 | 96.63614 | 14.23312 | 99.59867 | 96.58043 | 98.08955
|  | 14.223 | 93.5643 | 99.7099 | 96.6371 | 14.223 | 99.60336 | 96.57612 | 98.08974
|  | 14.21347 | 93.57015 | 99.70589 | 96.63802 | 14.21347 | 99.6076 | 96.57207 | 98.08983
|  | 14.20334 | 93.5764 | 99.70158 | 96.63899 | 14.20334 | 99.61193 | 96.56778 | 98.08985
|  | 14.1932 | 93.5827 | 99.69723 | 96.63997 | 14.1932 | 99.61607 | 96.56349 | 98.08978
|  | 14.18306 | 93.58904 | 99.69285 | 96.64095 | 14.18306 | 99.62004 | 96.55922 | 98.08963
|  | 14.17351 | 93.59506 | 99.68869 | 96.64188 | 14.17351 | 99.6236 | 96.55521 | 98.0894
|  | 14.16336 | 93.6015 | 99.68423 | 96.64287 | 14.16336 | 99.62721 | 96.55095 | 98.08908
|  | 14.15321 | 93.60798 | 99.67974 | 96.64386 | 14.15321 | 99.63063 | 96.5467 | 98.08867
|  | 14.14305 | 93.61451 | 99.67521 | 96.64486 | 14.14305 | 99.63387 | 96.54247 | 98.08817
|  | 14.13348 | 93.62069 | 99.67091 | 96.6458 | 14.13348 | 99.63676 | 96.53849 | 98.08762
|  | 14.12331 | 93.62731 | 99.6663 | 96.64681 | 14.12331 | 99.63964 | 96.53427 | 98.08696
|  | 14.11313 | 93.63397 | 99.66166 | 96.64782 | 14.11313 | 99.64235 | 96.53007 | 98.08621
|  | 14.10355 | 93.64028 | 99.65726 | 96.64877 | 14.10355 | 99.64473 | 96.52612 | 98.08542
|  | 14.09337 | 93.64703 | 99.65254 | 96.64979 | 14.09337 | 99.64707 | 96.52193 | 98.0845
|  | 14.08318 | 93.65382 | 99.64779 | 96.65081 | 14.08318 | 99.64924 | 96.51775 | 98.0835
|  | 14.07358 | 93.66026 | 99.64329 | 96.65177 | 14.07358 | 99.65111 | 96.51383 | 98.08247
|  | 14.06338 | 93.66714 | 99.63847 | 96.6528 | 14.06338 | 99.65292 | 96.50968 | 98.0813
|  | 14.05318 | 93.67406 | 99.63361 | 96.65383 | 14.05318 | 99.65455 | 96.50554 | 98.08004
|  | 14.04357 | 93.68061 | 99.629 | 96.65481 | 14.04357 | 99.65592 | 96.50165 | 98.07878
|  | 14.03336 | 93.68762 | 99.62408 | 96.65585 | 14.03336 | 99.65719 | 96.49753 | 98.07736
|  | 14.02314 | 93.69467 | 99.61912 | 96.65689 | 14.02314 | 99.65828 | 96.49342 | 98.07585
|  | 14.01352 | 93.70134 | 99.61441 | 96.65788 | 14.01352 | 99.65914 | 96.48957 | 98.07435
|  | 14.00329 | 93.70847 | 99.60938 | 96.65893 | 14.00329 | 99.65988 | 96.48548 | 98.07268
|  | 13.99305 | 93.71565 | 99.60432 | 96.65998 | 13.99305 | 99.66043 | 96.48141 | 98.07092
|  | 13.98342 | 93.72244 | 99.59952 | 96.66098 | 13.98342 | 99.66079 | 96.47759 | 98.06919
|  | 13.97318 | 93.72969 | 99.59439 | 96.66204 | 13.97318 | 99.66099 | 96.47354 | 98.06726
|  | 13.96353 | 93.73656 | 99.58953 | 96.66304 | 13.96353 | 99.66101 | 96.46974 | 98.06538
|  | 13.95328 | 93.74389 | 99.58433 | 96.66411 | 13.95328 | 99.66086 | 96.46572 | 98.06329
|  | 13.94362 | 93.75083 | 99.5794 | 96.66512 | 13.94362 | 99.66055 | 96.46195 | 98.06125
|  | 13.93336 | 93.75824 | 99.57414 | 96.66619 | 13.93336 | 99.66004 | 96.45795 | 98.059
|  | 13.9231 | 93.7657 | 99.56884 | 96.66727 | 13.9231 | 99.65936 | 96.45397 | 98.05666
|  | 13.91343 | 93.77275 | 99.56383 | 96.66829 | 13.91343 | 99.65855 | 96.45023 | 98.05439
|  | 13.90315 | 93.78028 | 99.55846 | 96.66937 | 13.90315 | 99.65751 | 96.44627 | 98.05189
|  | 13.89348 | 93.7874 | 99.55339 | 96.67039 | 13.89348 | 99.65636 | 96.44256 | 98.04946
|  | 13.88319 | 93.79501 | 99.54796 | 96.67148 | 13.88319 | 99.65497 | 96.43864 | 98.0468
|  | 13.8735 | 93.8022 | 99.54283 | 96.67251 | 13.8735 | 99.6535 | 96.43495 | 98.04422
|  | 13.86321 | 93.80988 | 99.53734 | 96.67361 | 13.86321 | 99.65176 | 96.43105 | 98.0414
|  | 13.85351 | 93.81715 | 99.53215 | 96.67465 | 13.85351 | 99.64995 | 96.42739 | 98.03867
|  | 13.84321 | 93.8249 | 99.5266 | 96.67575 | 13.84321 | 99.64786 | 96.42352 | 98.03569
|  | 13.83351 | 93.83223 | 99.52134 | 96.67679 | 13.83351 | 99.64573 | 96.41989 | 98.03281
|  | 13.82319 | 93.84006 | 99.51573 | 96.6779 | 13.82319 | 99.64329 | 96.41605 | 98.02967
|  | 13.81348 | 93.84746 | 99.51042 | 96.67894 | 13.81348 | 99.64082 | 96.41245 | 98.02664
|  | 13.80316 | 93.85536 | 99.50475 | 96.68006 | 13.80316 | 99.63803 | 96.40864 | 98.02334
|  | 13.79343 | 93.86283 | 99.49939 | 96.68111 | 13.79343 | 99.63524 | 96.40506 | 98.02015
|  | 13.78371 | 93.87033 | 99.494 | 96.68216 | 13.78371 | 99.63229 | 96.40151 | 98.0169
|  | 13.77337 | 93.87834 | 99.48824 | 96.68329 | 13.77337 | 99.62899 | 96.39774 | 98.01336
|  | 13.76364 | 93.8859 | 99.48279 | 96.68435 | 13.76364 | 99.62571 | 96.39421 | 98.00996
|  | 13.75329 | 93.89397 | 99.47697 | 96.68547 | 13.75329 | 99.62206 | 96.39048 | 98.00627
|  | 13.74355 | 93.9016 | 99.47147 | 96.68654 | 13.74355 | 99.61846 | 96.38698 | 98.00272
|  | 13.73319 | 93.90975 | 99.4656 | 96.68767 | 13.73319 | 99.61446 | 96.38328 | 97.99887
|  | 13.72344 | 93.91744 | 99.46004 | 96.68874 | 13.72344 | 99.61053 | 96.37981 | 97.99517
|  | 13.71368 | 93.92516 | 99.45446 | 96.68981 | 13.71368 | 99.60645 | 96.37636 | 97.9914
|  | 13.70331 | 93.9334 | 99.44851 | 96.69095 | 13.70331 | 99.60193 | 96.3727 | 97.98732
|  | 13.69355 | 93.94119 | 99.44287 | 96.69203 | 13.69355 | 99.59753 | 96.36928 | 97.9834
|  | 13.68378 | 93.949 | 99.43722 | 96.69311 | 13.68378 | 99.59296 | 96.36588 | 97.97942
|  | 13.67339 | 93.95733 | 99.43118 | 96.69426 | 13.67339 | 99.58794 | 96.36228 | 97.97511
|  | 13.66362 | 93.96521 | 99.42547 | 96.69534 | 13.66362 | 99.58305 | 96.3589 | 97.97098
|  | 13.65322 | 93.97361 | 99.41938 | 96.69649 | 13.65322 | 99.57769 | 96.35534 | 97.96651
|  | 13.64343 | 93.98154 | 99.41362 | 96.69758 | 13.64343 | 99.57248 | 96.352 | 97.96224
|  | 13.63364 | 93.9895 | 99.40784 | 96.69867 | 13.63364 | 99.56712 | 96.34867 | 97.9579
|  | 13.62385 | 93.99749 | 99.40203 | 96.69976 | 13.62385 | 99.5616 | 96.34537 | 97.95348
|  | 13.61344 | 94.00601 | 99.39584 | 96.70092 | 13.61344 | 99.55557 | 96.34187 | 97.94872
|  | 13.60363 | 94.01406 | 99.38998 | 96.70202 | 13.60363 | 99.54973 | 96.3386 | 97.94416
|  | 13.59382 | 94.02213 | 99.3841 | 96.70312 | 13.59382 | 99.54374 | 96.33534 | 97.93954
|  | 13.5834 | 94.03073 | 99.37783 | 96.70428 | 13.5834 | 99.5372 | 96.3319 | 97.93455
|  | 13.57358 | 94.03886 | 99.37191 | 96.70539 | 13.57358 | 99.53089 | 96.32868 | 97.92979
|  | 13.56376 | 94.04702 | 99.36596 | 96.70649 | 13.56376 | 99.52443 | 96.32548 | 97.92495
|  | 13.55332 | 94.05571 | 99.35962 | 96.70766 | 13.55332 | 99.51739 | 96.32209 | 97.91974
|  | 13.54349 | 94.06392 | 99.35362 | 96.70877 | 13.54349 | 99.51061 | 96.31893 | 97.91477
|  | 13.53366 | 94.07215 | 99.34761 | 96.70988 | 13.53366 | 99.50368 | 96.31578 | 97.90973
|  | 13.52382 | 94.08041 | 99.34157 | 96.71099 | 13.52382 | 99.4966 | 96.31265 | 97.90462
|  | 13.51336 | 94.08921 | 99.33513 | 96.71217 | 13.51336 | 99.48891 | 96.30934 | 97.89912
|  | 13.50351 | 94.09751 | 99.32905 | 96.71328 | 13.50351 | 99.48151 | 96.30624 | 97.89388
|  | 13.49366 | 94.10585 | 99.32295 | 96.7144 | 13.49366 | 99.47396 | 96.30317 | 97.88856
|  | 13.4838 | 94.1142 | 99.31683 | 96.71552 | 13.4838 | 99.46626 | 96.30011 | 97.88319
|  | 13.47333 | 94.12311 | 99.3103 | 96.7167 | 13.47333 | 99.45792 | 96.29688 | 97.8774
|  | 13.46346 | 94.13151 | 99.30414 | 96.71783 | 13.46346 | 99.44991 | 96.29386 | 97.87189
|  | 13.4536 | 94.13994 | 99.29795 | 96.71895 | 13.4536 | 99.44175 | 96.29086 | 97.86631
|  | 13.44372 | 94.14839 | 99.29175 | 96.72007 | 13.44372 | 99.43344 | 96.28788 | 97.86066
|  | 13.43385 | 94.15687 | 99.28552 | 96.72119 | 13.43385 | 99.42498 | 96.28492 | 97.85495
|  | 13.42335 | 94.16589 | 99.27889 | 96.72239 | 13.42335 | 99.41583 | 96.28179 | 97.84881
|  | 13.41346 | 94.17441 | 99.27262 | 96.72352 | 13.41346 | 99.40707 | 96.27887 | 97.84297
|  | 13.40357 | 94.18296 | 99.26634 | 96.72465 | 13.40357 | 99.39816 | 96.27596 | 97.83706
|  | 13.39368 | 94.19152 | 99.26003 | 96.72578 | 13.39368 | 99.3891 | 96.27308 | 97.83109
|  | 13.38378 | 94.2001 | 99.25371 | 96.72691 | 13.38378 | 99.37989 | 96.27022 | 97.82505
|  | 13.37388 | 94.20871 | 99.24737 | 96.72804 | 13.37388 | 99.37053 | 96.26737 | 97.81895
|  | 13.36397 | 94.21733 | 99.24102 | 96.72917 | 13.36397 | 99.36103 | 96.26455 | 97.81279
|  | 13.35344 | 94.22652 | 99.23424 | 96.73038 | 13.35344 | 99.35078 | 96.26157 | 97.80617
|  | 13.34353 | 94.23518 | 99.22785 | 96.73151 | 13.34353 | 99.34097 | 96.25878 | 97.79988
|  | 13.33361 | 94.24387 | 99.22143 | 96.73265 | 13.33361 | 99.33102 | 96.25602 | 97.79352
|  | 13.32368 | 94.25258 | 99.215 | 96.73379 | 13.32368 | 99.32093 | 96.25328 | 97.78711
|  | 13.31376 | 94.2613 | 99.20856 | 96.73493 | 13.31376 | 99.31069 | 96.25056 | 97.78063
|  | 13.30383 | 94.27004 | 99.20209 | 96.73607 | 13.30383 | 99.30031 | 96.24786 | 97.77408
|  | 13.29389 | 94.27881 | 99.19561 | 96.73721 | 13.29389 | 99.28978 | 96.24518 | 97.76748
|  | 13.28395 | 94.28759 | 99.18912 | 96.73835 | 13.28395 | 99.27911 | 96.24252 | 97.76082
|  | 13.27401 | 94.29639 | 99.1826 | 96.73949 | 13.27401 | 99.2683 | 96.23988 | 97.75409
|  | 13.26344 | 94.30575 | 99.17567 | 96.74071 | 13.26344 | 99.25666 | 96.2371 | 97.74688
|  | 13.25348 | 94.31459 | 99.16912 | 96.74185 | 13.25348 | 99.24555 | 96.23451 | 97.74003
|  | 13.24353 | 94.32344 | 99.16256 | 96.743 | 13.24353 | 99.2343 | 96.23194 | 97.73312
|  | 13.23357 | 94.33231 | 99.15598 | 96.74414 | 13.23357 | 99.22291 | 96.22938 | 97.72615
|  | 13.2236 | 94.34119 | 99.14939 | 96.74529 | 13.2236 | 99.21138 | 96.22686 | 97.71912
|  | 13.21363 | 94.35009 | 99.14278 | 96.74644 | 13.21363 | 99.19971 | 96.22435 | 97.71203
|  | 13.20366 | 94.35901 | 99.13616 | 96.74759 | 13.20366 | 99.1879 | 96.22186 | 97.70488
|  | 13.19368 | 94.36794 | 99.12953 | 96.74874 | 13.19368 | 99.17595 | 96.2194 | 97.69767
|  | 13.1837 | 94.37689 | 99.12288 | 96.74988 | 13.1837 | 99.16386 | 96.21696 | 97.69041
|  | 13.17371 | 94.38585 | 99.11621 | 96.75103 | 13.17371 | 99.15163 | 96.21454 | 97.68308
|  | 13.16372 | 94.39483 | 99.10954 | 96.75218 | 13.16372 | 99.13926 | 96.21214 | 97.6757
|  | 13.15373 | 94.40382 | 99.10285 | 96.75334 | 13.15373 | 99.12676 | 96.20977 | 97.66826
|  | 13.14373 | 94.41283 | 99.09614 | 96.75449 | 13.14373 | 99.11412 | 96.20742 | 97.66077
|  | 13.13373 | 94.42185 | 99.08943 | 96.75564 | 13.13373 | 99.10134 | 96.20509 | 97.65321
|  | 13.12372 | 94.43088 | 99.0827 | 96.75679 | 13.12372 | 99.08842 | 96.20278 | 97.6456
|  | 13.11371 | 94.43993 | 99.07596 | 96.75794 | 13.11371 | 99.07537 | 96.2005 | 97.63794
|  | 13.1037 | 94.44899 | 99.0692 | 96.75909 | 13.1037 | 99.06219 | 96.19824 | 97.63021
|  | 13.09368 | 94.45806 | 99.06243 | 96.76025 | 13.09368 | 99.04887 | 96.196 | 97.62244
|  | 13.08366 | 94.46715 | 99.05566 | 96.7614 | 13.08366 | 99.03541 | 96.19379 | 97.6146
|  | 13.07363 | 94.47624 | 99.04887 | 96.76255 | 13.07363 | 99.02182 | 96.1916 | 97.60671
|  | 13.0636 | 94.48535 | 99.04206 | 96.76371 | 13.0636 | 99.0081 | 96.18943 | 97.59877
|  | 13.05357 | 94.49447 | 99.03525 | 96.76486 | 13.05357 | 98.99425 | 96.18729 | 97.59077
|  | 13.04416 | 94.50303 | 99.02886 | 96.76594 | 13.04416 | 98.98114 | 96.1853 | 97.58322
|  | 13.03411 | 94.51217 | 99.02202 | 96.7671 | 13.03411 | 98.96703 | 96.18321 | 97.57512
|  | 13.02407 | 94.52132 | 99.01518 | 96.76825 | 13.02407 | 98.95279 | 96.18113 | 97.56696
|  | 13.01402 | 94.53048 | 99.00832 | 96.7694 | 13.01402 | 98.93842 | 96.17908 | 97.55875
|  | 13.00396 | 94.53966 | 99.00146 | 96.77056 | 13.00396 | 98.92391 | 96.17706 | 97.55049
|  | 12.9939 | 94.54884 | 98.99459 | 96.77171 | 12.9939 | 98.90928 | 96.17506 | 97.54217
|  | 12.98384 | 94.55803 | 98.9877 | 96.77287 | 12.98384 | 98.89452 | 96.17308 | 97.5338
|  | 12.97377 | 94.56723 | 98.98081 | 96.77402 | 12.97377 | 98.87963 | 96.17113 | 97.52538
|  | 12.9637 | 94.57644 | 98.97391 | 96.77517 | 12.9637 | 98.86461 | 96.16921 | 97.51691
|  | 12.95363 | 94.58565 | 98.967 | 96.77633 | 12.95363 | 98.84947 | 96.1673 | 97.50839
|  | 12.94418 | 94.5943 | 98.96051 | 96.77741 | 12.94418 | 98.83515 | 96.16554 | 97.50035
|  | 12.9341 | 94.60353 | 98.95359 | 96.77856 | 12.9341 | 98.81976 | 96.16369 | 97.49173
|  | 12.92401 | 94.61277 | 98.94665 | 96.77971 | 12.92401 | 98.80425 | 96.16186 | 97.48305
|  | 12.91392 | 94.62202 | 98.93971 | 96.78086 | 12.91392 | 98.7886 | 96.16005 | 97.47433
|  | 12.90382 | 94.63127 | 98.93276 | 96.78202 | 12.90382 | 98.77284 | 96.15827 | 97.46556
|  | 12.89372 | 94.64053 | 98.9258 | 96.78317 | 12.89372 | 98.75695 | 96.15652 | 97.45673
|  | 12.88425 | 94.64922 | 98.91927 | 96.78425 | 12.88425 | 98.74194 | 96.1549 | 97.44842
|  | 12.87415 | 94.65849 | 98.9123 | 96.7854 | 12.87415 | 98.72581 | 96.15319 | 97.4395
|  | 12.86403 | 94.66777 | 98.90532 | 96.78655 | 12.86403 | 98.70955 | 96.15152 | 97.43053
|  | 12.85392 | 94.67706 | 98.89833 | 96.7877 | 12.85392 | 98.69318 | 96.14986 | 97.42152
|  | 12.8438 | 94.68635 | 98.89134 | 96.78884 | 12.8438 | 98.67668 | 96.14823 | 97.41246
|  | 12.83368 | 94.69564 | 98.88435 | 96.78999 | 12.83368 | 98.66007 | 96.14663 | 97.40335
|  | 12.82418 | 94.70436 | 98.87778 | 96.79107 | 12.82418 | 98.64438 | 96.14515 | 97.39477
|  | 12.81405 | 94.71366 | 98.87077 | 96.79222 | 12.81405 | 98.62753 | 96.1436 | 97.38557
|  | 12.80392 | 94.72296 | 98.86376 | 96.79336 | 12.80392 | 98.61057 | 96.14208 | 97.37632
|  | 12.79378 | 94.73227 | 98.85674 | 96.79451 | 12.79378 | 98.59348 | 96.14058 | 97.36703
|  | 12.78427 | 94.741 | 98.85016 | 96.79558 | 12.78427 | 98.57736 | 96.13919 | 97.35827
|  | 12.77413 | 94.75032 | 98.84313 | 96.79673 | 12.77413 | 98.56004 | 96.13774 | 97.34889
|  | 12.76398 | 94.75964 | 98.8361 | 96.79787 | 12.76398 | 98.54261 | 96.13632 | 97.33947
|  | 12.75382 | 94.76896 | 98.82906 | 96.79901 | 12.75382 | 98.52507 | 96.13493 | 97.33
|  | 12.7443 | 94.7777 | 98.82246 | 96.80008 | 12.7443 | 98.50851 | 96.13364 | 97.32108
|  | 12.73414 | 94.78702 | 98.81542 | 96.80122 | 12.73414 | 98.49074 | 96.1323 | 97.31152
|  | 12.72397 | 94.79635 | 98.80837 | 96.80236 | 12.72397 | 98.47286 | 96.13098 | 97.30192
|  | 12.7138 | 94.80568 | 98.80132 | 96.8035 | 12.7138 | 98.45487 | 96.12969 | 97.29228
|  | 12.70426 | 94.81442 | 98.79471 | 96.80457 | 12.70426 | 98.43789 | 96.1285 | 97.2832
|  | 12.69409 | 94.82375 | 98.78766 | 96.8057 | 12.69409 | 98.41968 | 96.12726 | 97.27347
|  | 12.6839 | 94.83308 | 98.7806 | 96.80684 | 12.6839 | 98.40135 | 96.12605 | 97.2637
|  | 12.67436 | 94.84183 | 98.77398 | 96.8079 | 12.67436 | 98.38407 | 96.12494 | 97.25451
|  | 12.66417 | 94.85116 | 98.76692 | 96.80904 | 12.66417 | 98.36553 | 96.12378 | 97.24466
|  | 12.65397 | 94.86049 | 98.75986 | 96.81017 | 12.65397 | 98.34688 | 96.12265 | 97.23477
|  | 12.64378 | 94.86981 | 98.75279 | 96.8113 | 12.64378 | 98.32812 | 96.12155 | 97.22484
|  | 12.63421 | 94.87856 | 98.74617 | 96.81236 | 12.63421 | 98.31044 | 96.12054 | 97.21549
|  | 12.62401 | 94.88788 | 98.7391 | 96.81349 | 12.62401 | 98.29147 | 96.11949 | 97.20548
|  | 12.6138 | 94.8972 | 98.73203 | 96.81462 | 12.6138 | 98.2724 | 96.11846 | 97.19543
|  | 12.60423 | 94.90594 | 98.7254 | 96.81567 | 12.60423 | 98.25442 | 96.11753 | 97.18597
|  | 12.59401 | 94.91526 | 98.71834 | 96.8168 | 12.59401 | 98.23514 | 96.11656 | 97.17585
|  | 12.58443 | 94.924 | 98.71171 | 96.81785 | 12.58443 | 98.21697 | 96.11567 | 97.16632
|  | 12.5742 | 94.93331 | 98.70464 | 96.81897 | 12.5742 | 98.19748 | 96.11476 | 97.15612
|  | 12.56398 | 94.94262 | 98.69757 | 96.82009 | 12.56398 | 98.1779 | 96.11387 | 97.14588
|  | 12.55438 | 94.95134 | 98.69095 | 96.82114 | 12.55438 | 98.15944 | 96.11306 | 97.13625
|  | 12.54415 | 94.96065 | 98.68388 | 96.82226 | 12.54415 | 98.13966 | 96.11223 | 97.12594
|  | 12.53391 | 94.96994 | 98.67681 | 96.82338 | 12.53391 | 98.11977 | 96.11142 | 97.11559
|  | 12.52431 | 94.97866 | 98.67019 | 96.82442 | 12.52431 | 98.10103 | 96.11069 | 97.10586
|  | 12.51406 | 94.98795 | 98.66313 | 96.82554 | 12.51406 | 98.08095 | 96.10994 | 97.09544
|  | 12.50445 | 94.99665 | 98.65651 | 96.82658 | 12.50445 | 98.06203 | 96.10926 | 97.08565
|  | 12.4942 | 95.00593 | 98.64945 | 96.82769 | 12.4942 | 98.04176 | 96.10857 | 97.07516
|  | 12.48394 | 95.01521 | 98.64239 | 96.8288 | 12.48394 | 98.02138 | 96.1079 | 97.06464
|  | 12.47432 | 95.02389 | 98.63577 | 96.82983 | 12.47432 | 98.00219 | 96.1073 | 97.05474
|  | 12.46405 | 95.03316 | 98.62872 | 96.83094 | 12.46405 | 97.98163 | 96.10668 | 97.04416
|  | 12.45442 | 95.04183 | 98.62211 | 96.83197 | 12.45442 | 97.96227 | 96.10614 | 97.0342
|  | 12.44415 | 95.05108 | 98.61507 | 96.83308 | 12.44415 | 97.94152 | 96.10558 | 97.02355
|  | 12.43451 | 95.05975 | 98.60846 | 96.83411 | 12.43451 | 97.92198 | 96.10508 | 97.01353
|  | 12.42423 | 95.06898 | 98.60143 | 96.8352 | 12.42423 | 97.90105 | 96.10458 | 97.00282
|  | 12.41395 | 95.07821 | 98.59439 | 96.8363 | 12.41395 | 97.88003 | 96.10411 | 96.99207
|  | 12.4043 | 95.08685 | 98.5878 | 96.83733 | 12.4043 | 97.86023 | 96.10369 | 96.98196
|  | 12.39401 | 95.09607 | 98.58077 | 96.83842 | 12.39401 | 97.83903 | 96.10327 | 96.97115
|  | 12.38436 | 95.10469 | 98.57419 | 96.83944 | 12.38436 | 97.81907 | 96.10291 | 96.96099
|  | 12.37406 | 95.11389 | 98.56717 | 96.84053 | 12.37406 | 97.79769 | 96.10255 | 96.95012
|  | 12.3644 | 95.1225 | 98.56059 | 96.84155 | 12.3644 | 97.77756 | 96.10223 | 96.9399
|  | 12.35409 | 95.13168 | 98.55358 | 96.84263 | 12.35409 | 97.75601 | 96.10193 | 96.92897
|  | 12.34443 | 95.14027 | 98.54702 | 96.84365 | 12.34443 | 97.73572 | 96.10167 | 96.9187
|  | 12.33411 | 95.14943 | 98.54002 | 96.84473 | 12.33411 | 97.714 | 96.10142 | 96.90771
|  | 12.32444 | 95.15801 | 98.53347 | 96.84574 | 12.32444 | 97.69356 | 96.10122 | 96.89739
|  | 12.31411 | 95.16714 | 98.52648 | 96.84681 | 12.31411 | 97.67167 | 96.10102 | 96.88634
|  | 12.30443 | 95.1757 | 98.51994 | 96.84782 | 12.30443 | 97.65106 | 96.10087 | 96.87597
|  | 12.2941 | 95.18482 | 98.51296 | 96.84889 | 12.2941 | 97.62901 | 96.10074 | 96.86487
|  | 12.28442 | 95.19335 | 98.50643 | 96.84989 | 12.28442 | 97.60825 | 96.10064 | 96.85445
|  | 12.27408 | 95.20245 | 98.49947 | 96.85096 | 12.27408 | 97.58604 | 96.10056 | 96.8433
|  | 12.26439 | 95.21096 | 98.49296 | 96.85196 | 12.26439 | 97.56513 | 96.10051 | 96.83282
|  | 12.25404 | 95.22003 | 98.48601 | 96.85302 | 12.25404 | 97.54275 | 96.10049 | 96.82162
|  | 12.24434 | 95.22852 | 98.47951 | 96.85402 | 12.24434 | 97.5217 | 96.1005 | 96.8111
|  | 12.23464 | 95.237 | 98.47301 | 96.85501 | 12.23464 | 97.50058 | 96.10053 | 96.80056
|  | 12.22428 | 95.24604 | 98.46609 | 96.85606 | 12.22428 | 97.47797 | 96.1006 | 96.78928
|  | 12.21457 | 95.25449 | 98.45961 | 96.85705 | 12.21457 | 97.4567 | 96.10068 | 96.77869
|  | 12.20421 | 95.2635 | 98.4527 | 96.8581 | 12.20421 | 97.43394 | 96.1008 | 96.76737
|  | 12.19449 | 95.27193 | 98.44624 | 96.85908 | 12.19449 | 97.41253 | 96.10095 | 96.75674
|  | 12.18412 | 95.28091 | 98.43935 | 96.86013 | 12.18412 | 97.38963 | 96.10112 | 96.74537
|  | 12.17439 | 95.28931 | 98.4329 | 96.86111 | 12.17439 | 97.36808 | 96.10132 | 96.7347
|  | 12.16466 | 95.29771 | 98.42646 | 96.86208 | 12.16466 | 97.34647 | 96.10154 | 96.724
|  | 12.15428 | 95.30664 | 98.4196 | 96.86312 | 12.15428 | 97.32334 | 96.1018 | 96.71257
|  | 12.14455 | 95.31501 | 98.41318 | 96.86409 | 12.14455 | 97.30159 | 96.10208 | 96.70184
|  | 12.13416 | 95.32391 | 98.40634 | 96.86513 | 12.13416 | 97.27833 | 96.1024 | 96.69036
|  | 12.12441 | 95.33225 | 98.39993 | 96.86609 | 12.12441 | 97.25645 | 96.10273 | 96.67959
|  | 12.11467 | 95.34057 | 98.39354 | 96.86705 | 12.11467 | 97.23451 | 96.10309 | 96.6688
|  | 12.10427 | 95.34943 | 98.38673 | 96.86808 | 12.10427 | 97.21104 | 96.1035 | 96.65727
|  | 12.09452 | 95.35772 | 98.38035 | 96.86904 | 12.09452 | 97.18897 | 96.1039 | 96.64644
|  | 12.08411 | 95.36655 | 98.37357 | 96.87006 | 12.08411 | 97.16536 | 96.10437 | 96.63487
|  | 12.07435 | 95.37481 | 98.36721 | 96.87101 | 12.07435 | 97.14317 | 96.10484 | 96.624
|  | 12.06459 | 95.38305 | 98.36087 | 96.87196 | 12.06459 | 97.12092 | 96.10533 | 96.61312
|  | 12.05417 | 95.39183 | 98.35412 | 96.87297 | 12.05417 | 97.09712 | 96.10588 | 96.6015
|  | 12.0444 | 95.40004 | 98.3478 | 96.87392 | 12.0444 | 97.07475 | 96.10642 | 96.59058
|  | 12.03463 | 95.40824 | 98.34149 | 96.87486 | 12.03463 | 97.05232 | 96.10699 | 96.57966
|  | 12.0242 | 95.41696 | 98.33477 | 96.87586 | 12.0242 | 97.02833 | 96.10763 | 96.56798
|  | 12.01442 | 95.42512 | 98.32848 | 96.8768 | 12.01442 | 97.00578 | 96.10826 | 96.55702
|  | 12.00464 | 95.43327 | 98.32221 | 96.87774 | 12.00464 | 96.98318 | 96.10891 | 96.54605
|  | 11.9942 | 95.44194 | 98.31552 | 96.87873 | 11.9942 | 96.95902 | 96.10964 | 96.53433
|  | 11.98441 | 95.45005 | 98.30927 | 96.87966 | 11.98441 | 96.9363 | 96.11034 | 96.52332
|  | 11.97461 | 95.45814 | 98.30304 | 96.88059 | 11.97461 | 96.91354 | 96.11108 | 96.51231
|  | 11.96416 | 95.46675 | 98.29639 | 96.88157 | 11.96416 | 96.8892 | 96.11189 | 96.50054
|  | 11.95436 | 95.4748 | 98.29018 | 96.88249 | 11.95436 | 96.86633 | 96.11267 | 96.4895
|  | 11.94456 | 95.48284 | 98.28398 | 96.88341 | 11.94456 | 96.8434 | 96.11349 | 96.47845
|  | 11.93475 | 95.49086 | 98.27779 | 96.88433 | 11.93475 | 96.82043 | 96.11433 | 96.46738
|  | 11.92429 | 95.49939 | 98.27121 | 96.8853 | 11.92429 | 96.79587 | 96.11525 | 96.45556
|  | 11.91448 | 95.50737 | 98.26505 | 96.88621 | 11.91448 | 96.77279 | 96.11615 | 96.44447
|  | 11.90466 | 95.51533 | 98.2589 | 96.88711 | 11.90466 | 96.74967 | 96.11707 | 96.43337
|  | 11.89418 | 95.5238 | 98.25236 | 96.88808 | 11.89418 | 96.72495 | 96.11808 | 96.42152
|  | 11.88436 | 95.53172 | 98.24624 | 96.88898 | 11.88436 | 96.70173 | 96.11906 | 96.4104
|  | 11.87453 | 95.53962 | 98.24014 | 96.88988 | 11.87453 | 96.67847 | 96.12006 | 96.39926
|  | 11.8647 | 95.54749 | 98.23405 | 96.89077 | 11.8647 | 96.65516 | 96.12109 | 96.38812
|  | 11.85422 | 95.55588 | 98.22757 | 96.89172 | 11.85422 | 96.63024 | 96.12222 | 96.37623
|  | 11.84438 | 95.56371 | 98.22151 | 96.89261 | 11.84438 | 96.60684 | 96.1233 | 96.36507
|  | 11.83454 | 95.57153 | 98.21546 | 96.89349 | 11.83454 | 96.58339 | 96.12441 | 96.3539
|  | 11.8247 | 95.57933 | 98.20943 | 96.89438 | 11.8247 | 96.5599 | 96.12555 | 96.34272
|  | 11.81485 | 95.5871 | 98.20341 | 96.89526 | 11.81485 | 96.53637 | 96.12671 | 96.33154
|  | 11.80434 | 95.59537 | 98.19701 | 96.89619 | 11.80434 | 96.51123 | 96.12798 | 96.3196
|  | 11.79449 | 95.6031 | 98.19103 | 96.89706 | 11.79449 | 96.48761 | 96.1292 | 96.3084
|  | 11.78463 | 95.61081 | 98.18506 | 96.89793 | 11.78463 | 96.46396 | 96.13044 | 96.2972
|  | 11.77478 | 95.61849 | 98.17911 | 96.8988 | 11.77478 | 96.44027 | 96.13171 | 96.28599
|  | 11.76425 | 95.62667 | 98.17277 | 96.89972 | 11.76425 | 96.41495 | 96.13309 | 96.27402
|  | 11.75439 | 95.63431 | 98.16685 | 96.90058 | 11.75439 | 96.39118 | 96.13442 | 96.2628
|  | 11.74452 | 95.64192 | 98.16095 | 96.90144 | 11.74452 | 96.36737 | 96.13577 | 96.25157
|  | 11.73465 | 95.64952 | 98.15506 | 96.90229 | 11.73465 | 96.34353 | 96.13714 | 96.24033
|  | 11.72477 | 95.65709 | 98.14919 | 96.90314 | 11.72477 | 96.31965 | 96.13854 | 96.2291
|  | 11.71489 | 95.66464 | 98.14334 | 96.90399 | 11.71489 | 96.29574 | 96.13997 | 96.21785
|  | 11.70435 | 95.67266 | 98.13712 | 96.90489 | 11.70435 | 96.27019 | 96.14153 | 96.20586
|  | 11.69446 | 95.68016 | 98.1313 | 96.90573 | 11.69446 | 96.24621 | 96.14301 | 96.19461
|  | 11.68458 | 95.68763 | 98.1255 | 96.90657 | 11.68458 | 96.22219 | 96.14452 | 96.18335
|  | 11.67468 | 95.69508 | 98.11971 | 96.9074 | 11.67468 | 96.19814 | 96.14605 | 96.1721
|  | 11.66479 | 95.70251 | 98.11395 | 96.90823 | 11.66479 | 96.17407 | 96.14761 | 96.16084
|  | 11.65489 | 95.70991 | 98.1082 | 96.90906 | 11.65489 | 96.14996 | 96.1492 | 96.14958
|  | 11.64433 | 95.71778 | 98.10209 | 96.90993 | 11.64433 | 96.12421 | 96.15092 | 96.13757
|  | 11.63442 | 95.72513 | 98.09638 | 96.91075 | 11.63442 | 96.10004 | 96.15256 | 96.1263
|  | 11.62451 | 95.73245 | 98.09069 | 96.91157 | 11.62451 | 96.07585 | 96.15423 | 96.11504
|  | 11.6146 | 95.73975 | 98.08502 | 96.91238 | 11.6146 | 96.05162 | 96.15592 | 96.10377
|  | 11.60469 | 95.74703 | 98.07936 | 96.91319 | 11.60469 | 96.02737 | 96.15764 | 96.09251
|  | 11.59477 | 95.75428 | 98.07373 | 96.914 | 11.59477 | 96.00309 | 96.15939 | 96.08124
|  | 11.58485 | 95.7615 | 98.06811 | 96.9148 | 11.58485 | 96.07879 | 96.16116 | 96.11997
|  | 11.57493 | 95.76869 | 98.06251 | 96.9156 | 11.57493 | 96.05447 | 96.16295 | 96.10871
|  | 11.565 | 95.77586 | 98.05693 | 96.9164 | 11.565 | 96.03012 | 96.16477 | 96.09745
|  | 11.55441 | 95.78348 | 98.05101 | 96.91724 | 11.55441 | 96.01712 | 96.16674 | 96.09193
|  | 11.54447 | 95.7906 | 98.04547 | 96.91803 | 11.54447 | 96.03799 | 96.16862 | 96.1033
|  | 11.53453 | 95.79768 | 98.03995 | 96.91882 | 11.53453 | 96.04232 | 96.17052 | 96.10642
|  | 11.52459 | 95.80474 | 98.03445 | 96.9196 | 11.52459 | 96.04003 | 96.17245 | 96.10624
|  | 11.51465 | 95.81178 | 98.02898 | 96.92038 | 11.51465 | 96.03442 | 96.1744 | 96.10441
|  | 11.5047 | 95.81878 | 98.02352 | 96.92115 | 11.5047 | 96.04121 | 96.17638 | 96.10879
|  | 11.49475 | 95.82576 | 98.01808 | 96.92192 | 11.49475 | 96.04324 | 96.17838 | 96.11081
|  | 11.4848 | 95.83271 | 98.01267 | 96.92269 | 11.4848 | 96.04209 | 96.18041 | 96.11125
|  | 11.47485 | 95.83963 | 98.00727 | 96.92345 | 11.47485 | 96.03872 | 96.18246 | 96.11059
|  | 11.46489 | 95.84652 | 98.0019 | 96.92421 | 11.46489 | 96.04282 | 96.18454 | 96.11368
|  | 11.45492 | 95.85339 | 97.99655 | 96.92497 | 11.45492 | 96.04419 | 96.18664 | 96.11542
|  | 11.44496 | 95.86022 | 97.99122 | 96.92572 | 11.44496 | 96.04346 | 96.18877 | 96.11612
|  | 11.43499 | 95.86703 | 97.98591 | 96.92647 | 11.43499 | 96.04108 | 96.19093 | 96.116
|  | 11.42502 | 95.87381 | 97.98062 | 96.92721 | 11.42502 | 96.04404 | 96.19311 | 96.11857
|  | 11.41504 | 95.88056 | 97.97535 | 96.92795 | 11.41504 | 96.0451 | 96.19531 | 96.1202
|  | 11.40507 | 95.88728 | 97.97011 | 96.92869 | 11.40507 | 96.04458 | 96.19754 | 96.12106
|  | 11.39509 | 95.89397 | 97.96488 | 96.92943 | 11.39509 | 96.04274 | 96.1998 | 96.12127
|  | 11.3851 | 95.90063 | 97.95968 | 96.93016 | 11.3851 | 96.03981 | 96.20208 | 96.12094
|  | 11.37511 | 95.90726 | 97.95451 | 96.93088 | 11.37511 | 96.03593 | 96.20438 | 96.12016
|  | 11.36512 | 95.91386 | 97.94935 | 96.9316 | 11.36512 | 96.03125 | 96.20671 | 96.11898
|  | 11.35513 | 95.92043 | 97.94422 | 96.93232 | 11.35513 | 96.02587 | 96.20906 | 96.11747
|  | 11.34513 | 95.92697 | 97.93911 | 96.93304 | 11.34513 | 96.01989 | 96.21144 | 96.11567
|  | 11.33513 | 95.93348 | 97.93402 | 96.93375 | 11.33513 | 96.01338 | 96.21385 | 96.11361
|  | 11.32513 | 95.93995 | 97.92896 | 96.93446 | 11.32513 | 96.0064 | 96.21627 | 96.11134
|  | 11.31512 | 95.9464 | 97.92392 | 96.93516 | 11.31512 | 95.999 | 96.21873 | 96.10886
|  | 11.30511 | 95.95282 | 97.9189 | 96.93586 | 11.30511 | 95.99124 | 96.2212 | 96.10622
|  | 11.2951 | 95.9592 | 97.91391 | 96.93655 | 11.2951 | 95.98315 | 96.22371 | 96.10343
|  | 11.28509 | 95.96555 | 97.90894 | 96.93725 | 11.28509 | 95.97477 | 96.22623 | 96.1005
|  | 11.27507 | 95.97187 | 97.90399 | 96.93793 | 11.27507 | 95.96612 | 96.22878 | 96.09745
|  | 11.26505 | 95.97816 | 97.89907 | 96.93862 | 11.26505 | 95.95723 | 96.23136 | 96.09429
|  | 11.25502 | 95.98442 | 97.89417 | 96.9393 | 11.25502 | 95.94812 | 96.23395 | 96.09104
|  | 11.245 | 95.99065 | 97.8893 | 96.93997 | 11.245 | 95.93882 | 96.23658 | 96.0877
|  | 11.23496 | 95.99684 | 97.88445 | 96.94064 | 11.23496 | 95.92934 | 96.23922 | 96.08428
|  | 11.22493 | 96.003 | 97.87962 | 96.94131 | 11.22493 | 95.91969 | 96.24189 | 96.08079
|  | 11.21489 | 96.00913 | 97.87482 | 96.94198 | 11.21489 | 95.90989 | 96.24459 | 96.07724
|  | 11.20485 | 96.01522 | 97.87005 | 96.94264 | 11.20485 | 95.89996 | 96.24731 | 96.07363
|  | 11.19481 | 96.02129 | 97.8653 | 96.94329 | 11.19481 | 95.88989 | 96.25005 | 96.06997
|  | 11.18476 | 96.02732 | 97.86057 | 96.94395 | 11.18476 | 95.87971 | 96.25281 | 96.06626
|  | 11.17472 | 96.03331 | 97.85587 | 96.94459 | 11.17472 | 95.86942 | 96.2556 | 96.06251
|  | 11.16466 | 96.03928 | 97.8512 | 96.94524 | 11.16466 | 95.85903 | 96.25841 | 96.05872
|  | 11.15461 | 96.0452 | 97.84655 | 96.94588 | 11.15461 | 95.84855 | 96.26125 | 96.0549
|  | 11.14522 | 96.05071 | 97.84224 | 96.94647 | 11.14522 | 95.83802 | 96.26392 | 96.05097
|  | 11.13516 | 96.05657 | 97.83764 | 96.9471 | 11.13516 | 95.82741 | 96.2668 | 96.0471
|  | 11.12509 | 96.0624 | 97.83306 | 96.94773 | 11.12509 | 95.81672 | 96.2697 | 96.04321
|  | 11.11503 | 96.0682 | 97.82852 | 96.94836 | 11.11503 | 95.80595 | 96.27263 | 96.03929
|  | 11.10496 | 96.07396 | 97.82399 | 96.94898 | 11.10496 | 95.79513 | 96.27558 | 96.03535
|  | 11.09488 | 96.07969 | 97.8195 | 96.94959 | 11.09488 | 95.78424 | 96.27855 | 96.03139
|  | 11.08481 | 96.08538 | 97.81503 | 96.95021 | 11.08481 | 95.77329 | 96.28155 | 96.02742
|  | 11.07473 | 96.09104 | 97.81059 | 96.95081 | 11.07473 | 95.76229 | 96.28457 | 96.02343
|  | 11.06465 | 96.09666 | 97.80617 | 96.95142 | 11.06465 | 95.75123 | 96.28761 | 96.01942
|  | 11.05523 | 96.10188 | 97.80208 | 96.95198 | 11.05523 | 95.74016 | 96.29047 | 96.01532
|  | 11.04514 | 96.10743 | 97.79771 | 96.95257 | 11.04514 | 95.72905 | 96.29355 | 96.0113
|  | 11.03505 | 96.11295 | 97.79338 | 96.95317 | 11.03505 | 95.71789 | 96.29666 | 96.00727
|  | 11.02496 | 96.11844 | 97.78907 | 96.95375 | 11.02496 | 95.70669 | 96.29979 | 96.00324
|  | 11.01486 | 96.12389 | 97.78479 | 96.95434 | 11.01486 | 95.69545 | 96.30294 | 95.9992
|  | 11.00476 | 96.1293 | 97.78053 | 96.95492 | 11.00476 | 95.68418 | 96.30611 | 95.99515
|  | 10.99533 | 96.13432 | 97.77659 | 96.95545 | 10.99533 | 95.6729 | 96.3091 | 95.991
|  | 10.98522 | 96.13966 | 97.77238 | 96.95602 | 10.98522 | 95.66159 | 96.31231 | 95.98695
|  | 10.97511 | 96.14497 | 97.76821 | 96.95659 | 10.97511 | 95.65025 | 96.31555 | 95.9829
|  | 10.965 | 96.15024 | 97.76407 | 96.95715 | 10.965 | 95.63888 | 96.31881 | 95.97884
|  | 10.95489 | 96.15548 | 97.75995 | 96.95771 | 10.95489 | 95.62748 | 96.32209 | 95.97479
|  | 10.94477 | 96.16068 | 97.75586 | 96.95827 | 10.94477 | 95.61606 | 96.3254 | 95.97073
|  | 10.93532 | 96.1655 | 97.75207 | 96.95878 | 10.93532 | 95.60464 | 96.3285 | 95.96657
|  | 10.9252 | 96.17063 | 97.74803 | 96.95933 | 10.9252 | 95.59319 | 96.33184 | 95.96252
|  | 10.91507 | 96.17572 | 97.74402 | 96.95987 | 10.91507 | 95.58173 | 96.33521 | 95.95847
|  | 10.90494 | 96.18078 | 97.74005 | 96.96041 | 10.90494 | 95.57024 | 96.33859 | 95.95442
|  | 10.89481 | 96.18579 | 97.7361 | 96.96094 | 10.89481 | 95.55874 | 96.342 | 95.95037
|  | 10.88535 | 96.19044 | 97.73244 | 96.96144 | 10.88535 | 95.54724 | 96.3452 | 95.94622
|  | 10.87521 | 96.19539 | 97.72854 | 96.96197 | 10.87521 | 95.53572 | 96.34865 | 95.94218
|  | 10.86507 | 96.2003 | 97.72468 | 96.96249 | 10.86507 | 95.52419 | 96.35212 | 95.93815
|  | 10.85492 | 96.20517 | 97.72084 | 96.96301 | 10.85492 | 95.51264 | 96.35561 | 95.93412
|  | 10.84477 | 96.21 | 97.71703 | 96.96352 | 10.84477 | 95.50107 | 96.35912 | 95.9301
|  | 10.8353 | 96.21448 | 97.71351 | 96.96399 | 10.8353 | 95.48952 | 96.36241 | 95.92596
|  | 10.82515 | 96.21924 | 97.70976 | 96.9645 | 10.82515 | 95.47795 | 96.36596 | 95.92196
|  | 10.81499 | 96.22396 | 97.70604 | 96.965 | 10.81499 | 95.46637 | 96.36953 | 95.91795
|  | 10.80483 | 96.22865 | 97.70234 | 96.9655 | 10.80483 | 95.45478 | 96.37312 | 95.91395
|  | 10.79534 | 96.23299 | 97.69893 | 96.96596 | 10.79534 | 95.4432 | 96.37649 | 95.90984
|  | 10.78518 | 96.2376 | 97.69529 | 96.96645 | 10.78518 | 95.43161 | 96.38012 | 95.90586
|  | 10.77501 | 96.24217 | 97.69169 | 96.96693 | 10.77501 | 95.42001 | 96.38376 | 95.90189
|  | 10.76484 | 96.24671 | 97.68811 | 96.96741 | 10.76484 | 95.4084 | 96.38743 | 95.89791
|  | 10.75534 | 96.2509 | 97.68481 | 96.96785 | 10.75534 | 95.3968 | 96.39087 | 95.89384
|  | 10.74517 | 96.25536 | 97.68129 | 96.96833 | 10.74517 | 95.3852 | 96.39458 | 95.88989
|  | 10.73499 | 96.25979 | 97.6778 | 96.96879 | 10.73499 | 95.37358 | 96.3983 | 95.88594
|  | 10.72548 | 96.26388 | 97.67458 | 96.96923 | 10.72548 | 95.36199 | 96.40179 | 95.88189
|  | 10.7153 | 96.26822 | 97.67115 | 96.96969 | 10.7153 | 95.35038 | 96.40555 | 95.87797
|  | 10.70511 | 96.27253 | 97.66775 | 96.97014 | 10.70511 | 95.33877 | 96.40933 | 95.87405
|  | 10.69492 | 96.2768 | 97.66439 | 96.97059 | 10.69492 | 95.32715 | 96.41313 | 95.87014
|  | 10.6854 | 96.28075 | 97.66127 | 96.97101 | 10.6854 | 95.31555 | 96.41669 | 95.86612
|  | 10.67521 | 96.28494 | 97.65797 | 96.97145 | 10.67521 | 95.30395 | 96.42053 | 95.86224
|  | 10.66501 | 96.28909 | 97.65469 | 96.97189 | 10.66501 | 95.29234 | 96.42438 | 95.85836
|  | 10.65548 | 96.29293 | 97.65166 | 96.9723 | 10.65548 | 95.28074 | 96.42799 | 95.85437
|  | 10.64528 | 96.29701 | 97.64844 | 96.97273 | 10.64528 | 95.26915 | 96.43188 | 95.85051
|  | 10.63507 | 96.30105 | 97.64526 | 96.97315 | 10.63507 | 95.25755 | 96.43579 | 95.84667
|  | 10.62554 | 96.30478 | 97.64231 | 96.97355 | 10.62554 | 95.24596 | 96.43945 | 95.84271
|  | 10.61533 | 96.30874 | 97.63919 | 96.97397 | 10.61533 | 95.23438 | 96.44339 | 95.83888
|  | 10.60511 | 96.31266 | 97.6361 | 96.97438 | 10.60511 | 95.22279 | 96.44735 | 95.83507
|  | 10.59489 | 96.31655 | 97.63303 | 96.97479 | 10.59489 | 95.2112 | 96.45132 | 95.83126
|  | 10.58535 | 96.32013 | 97.6302 | 96.97517 | 10.58535 | 95.19963 | 96.45505 | 95.82734
|  | 10.57512 | 96.32394 | 97.6272 | 96.97557 | 10.57512 | 95.18806 | 96.45906 | 95.82356
|  | 10.56558 | 96.32745 | 97.62443 | 96.97594 | 10.56558 | 95.17651 | 96.46281 | 95.81966
|  | 10.55534 | 96.33118 | 97.62149 | 96.97633 | 10.55534 | 95.16495 | 96.46686 | 95.8159
|  | 10.54511 | 96.33486 | 97.61858 | 96.97672 | 10.54511 | 95.1534 | 96.47091 | 95.81216
|  | 10.53556 | 96.33827 | 97.6159 | 96.97708 | 10.53556 | 95.14186 | 96.47472 | 95.80829
|  | 10.52532 | 96.34187 | 97.61305 | 96.97746 | 10.52532 | 95.13033 | 96.47881 | 95.80457
|  | 10.51507 | 96.34544 | 97.61024 | 96.97784 | 10.51507 | 95.11879 | 96.48291 | 95.80085
|  | 10.50551 | 96.34874 | 97.60764 | 96.97819 | 10.50551 | 95.10728 | 96.48676 | 95.79702
|  | 10.49526 | 96.35223 | 97.60488 | 96.97855 | 10.49526 | 95.09577 | 96.4909 | 95.79333
|  | 10.48501 | 96.35568 | 97.60216 | 96.97892 | 10.48501 | 95.08426 | 96.49505 | 95.78966
|  | 10.47544 | 96.35886 | 97.59965 | 96.97926 | 10.47544 | 95.07276 | 96.49895 | 95.78586
|  | 10.46519 | 96.36223 | 97.59699 | 96.97961 | 10.46519 | 95.06128 | 96.50313 | 95.7822
|  | 10.45561 | 96.36534 | 97.59454 | 96.97994 | 10.45561 | 95.04981 | 96.50705 | 95.77843
|  | 10.44535 | 96.36863 | 97.59195 | 96.98029 | 10.44535 | 95.03834 | 96.51126 | 95.7748
|  | 10.43508 | 96.37188 | 97.58938 | 96.98063 | 10.43508 | 95.02688 | 96.51549 | 95.77119
|  | 10.4255 | 96.37488 | 97.58702 | 96.98095 | 10.4255 | 95.01543 | 96.51946 | 95.76744
|  | 10.41523 | 96.37805 | 97.58452 | 96.98128 | 10.41523 | 95.00399 | 96.52371 | 95.76385
|  | 10.40564 | 96.38097 | 97.58222 | 96.98159 | 10.40564 | 94.99257 | 96.5277 | 95.76014
|  | 10.39536 | 96.38407 | 97.57978 | 96.98192 | 10.39536 | 94.98116 | 96.53199 | 95.75657
|  | 10.38509 | 96.38712 | 97.57737 | 96.98224 | 10.38509 | 94.96975 | 96.53629 | 95.75302
|  | 10.37549 | 96.38993 | 97.57516 | 96.98254 | 10.37549 | 94.95836 | 96.54032 | 95.74934
|  | 10.36521 | 96.3929 | 97.57282 | 96.98286 | 10.36521 | 94.94697 | 96.54465 | 95.74581
|  | 10.3556 | 96.39564 | 97.57066 | 96.98315 | 10.3556 | 94.93561 | 96.5487 | 95.74216
|  | 10.34531 | 96.39853 | 97.56838 | 96.98346 | 10.34531 | 94.92425 | 96.55306 | 95.73866
|  | 10.33571 | 96.40119 | 97.56629 | 96.98374 | 10.33571 | 94.91291 | 96.55714 | 95.73502
|  | 10.32541 | 96.404 | 97.56407 | 96.98404 | 10.32541 | 94.90158 | 96.56152 | 95.73155
|  | 10.31511 | 96.40678 | 97.56189 | 96.98433 | 10.31511 | 94.89026 | 96.56592 | 95.72809
|  | 10.3055 | 96.40932 | 97.55989 | 96.98461 | 10.3055 | 94.87895 | 96.57003 | 95.72449
|  | 10.2952 | 96.41202 | 97.55777 | 96.98489 | 10.2952 | 94.86766 | 96.57445 | 95.72105
|  | 10.28558 | 96.41449 | 97.55583 | 96.98516 | 10.28558 | 94.85638 | 96.57859 | 95.71749
|  | 10.27527 | 96.4171 | 97.55377 | 96.98544 | 10.27527 | 94.84511 | 96.58304 | 95.71407
|  | 10.26564 | 96.4195 | 97.55189 | 96.98569 | 10.26564 | 94.83386 | 96.5872 | 95.71053
|  | 10.25533 | 96.42203 | 97.5499 | 96.98597 | 10.25533 | 94.82262 | 96.59167 | 95.70715
|  | 10.2457 | 96.42436 | 97.54807 | 96.98622 | 10.2457 | 94.8114 | 96.59586 | 95.70363
|  | 10.23538 | 96.42681 | 97.54615 | 96.98648 | 10.23538 | 94.80019 | 96.60035 | 95.70027
|  | 10.22575 | 96.42906 | 97.54439 | 96.98672 | 10.22575 | 94.789 | 96.60456 | 95.69678
|  | 10.21542 | 96.43143 | 97.54253 | 96.98698 | 10.21542 | 94.77782 | 96.60907 | 95.69345
|  | 10.20578 | 96.4336 | 97.54082 | 96.98721 | 10.20578 | 94.76666 | 96.6133 | 95.68998
|  | 10.19545 | 96.43589 | 97.53903 | 96.98746 | 10.19545 | 94.75551 | 96.61784 | 95.68668
|  | 10.18512 | 96.43814 | 97.53727 | 96.9877 | 10.18512 | 94.74438 | 96.62239 | 95.68338
|  | 10.17547 | 96.4402 | 97.53565 | 96.98793 | 10.17547 | 94.73326 | 96.62665 | 95.67995
|  | 10.16513 | 96.44237 | 97.53396 | 96.98817 | 10.16513 | 94.72215 | 96.63122 | 95.67669
|  | 10.15548 | 96.44436 | 97.53241 | 96.98838 | 10.15548 | 94.71107 | 96.6355 | 95.67328
|  | 10.14513 | 96.44645 | 97.53078 | 96.98861 | 10.14513 | 94.69999 | 96.64009 | 95.67004
|  | 10.13548 | 96.44836 | 97.52928 | 96.98882 | 10.13548 | 94.68894 | 96.64439 | 95.66666
|  | 10.12582 | 96.45023 | 97.52782 | 96.98903 | 10.12582 | 94.67791 | 96.6487 | 95.6633
|  | 10.11546 | 96.4522 | 97.52629 | 96.98924 | 10.11546 | 94.66689 | 96.65332 | 95.6601
|  | 10.1058 | 96.454 | 97.52489 | 96.98944 | 10.1058 | 94.65589 | 96.65764 | 95.65677
|  | 10.09544 | 96.45589 | 97.52342 | 96.98965 | 10.09544 | 94.6449 | 96.66228 | 95.65359
|  | 10.08577 | 96.45761 | 97.52208 | 96.98984 | 10.08577 | 94.63394 | 96.66663 | 95.65028
|  | 10.07541 | 96.45942 | 97.52067 | 96.99005 | 10.07541 | 94.62305 | 96.67129 | 95.64717
|  | 10.06573 | 96.46107 | 97.51939 | 96.99023 | 10.06573 | 94.6123 | 96.67564 | 95.64397
|  | 10.05537 | 96.4628 | 97.51806 | 96.99043 | 10.05537 | 94.60169 | 96.68032 | 95.64101
|  | 10.04569 | 96.46437 | 97.51684 | 96.9906 | 10.04569 | 94.59122 | 96.6847 | 95.63796
|  | 10.03531 | 96.46602 | 97.51556 | 96.99079 | 10.03531 | 94.58089 | 96.68939 | 95.63514
|  | 10.02563 | 96.46752 | 97.51441 | 96.99096 | 10.02563 | 94.57069 | 96.69378 | 95.63224
|  | 10.01525 | 96.46908 | 97.5132 | 96.99114 | 10.01525 | 94.56062 | 96.69849 | 95.62956
|  | 10.00556 | 96.47051 | 97.5121 | 96.99131 | 10.00556 | 94.55068 | 96.7029 | 95.62679
|  | 9.99587 | 96.4719 | 97.51104 | 96.99147 | 9.99587 | 94.54087 | 96.70731 | 95.62409
|  | 9.98548 | 96.47334 | 97.50993 | 96.99164 | 9.98548 | 94.53118 | 96.71204 | 95.62161
|  | 9.97578 | 96.47466 | 97.50892 | 96.99179 | 9.97578 | 94.52161 | 96.71647 | 95.61904
|  | 9.96539 | 96.47603 | 97.50788 | 96.99195 | 9.96539 | 94.51216 | 96.72122 | 95.61669
|  | 9.95569 | 96.47726 | 97.50693 | 96.9921 | 9.95569 | 94.50282 | 96.72566 | 95.61424
|  | 9.94529 | 96.47855 | 97.50595 | 96.99225 | 9.94529 | 94.4936 | 96.73042 | 95.61201
|  | 9.93559 | 96.47972 | 97.50507 | 96.99239 | 9.93559 | 94.48449 | 96.73487 | 95.60968
|  | 9.92588 | 96.48084 | 97.50422 | 96.99253 | 9.92588 | 94.4755 | 96.73933 | 95.60741
|  | 9.91547 | 96.48201 | 97.50334 | 96.99267 | 9.91547 | 94.46661 | 96.74411 | 95.60536
|  | 9.90576 | 96.48307 | 97.50254 | 96.99281 | 9.90576 | 94.45783 | 96.74858 | 95.60321
|  | 9.89535 | 96.48416 | 97.50173 | 96.99294 | 9.89535 | 94.44915 | 96.75338 | 95.60126
|  | 9.88563 | 96.48514 | 97.501 | 96.99307 | 9.88563 | 94.44057 | 96.75786 | 95.59922
|  | 9.87591 | 96.48608 | 97.5003 | 96.99319 | 9.87591 | 94.4321 | 96.76234 | 95.59722
|  | 9.86549 | 96.48705 | 97.49958 | 96.99331 | 9.86549 | 94.42373 | 96.76716 | 95.59544
|  | 9.85576 | 96.48792 | 97.49894 | 96.99343 | 9.85576 | 94.41545 | 96.77165 | 95.59355
|  | 9.84534 | 96.48881 | 97.49828 | 96.99355 | 9.84534 | 94.40727 | 96.77647 | 95.59187
|  | 9.83561 | 96.48961 | 97.4977 | 96.99365 | 9.83561 | 94.39918 | 96.78098 | 95.59008
|  | 9.82587 | 96.49037 | 97.49715 | 96.99376 | 9.82587 | 94.39118 | 96.78549 | 95.58833
|  | 9.81544 | 96.49114 | 97.4966 | 96.99387 | 9.81544 | 94.38328 | 96.79032 | 95.5868
|  | 9.8057 | 96.49183 | 97.49611 | 96.99397 | 9.8057 | 94.37546 | 96.79484 | 95.58515
|  | 9.79596 | 96.49248 | 97.49565 | 96.99406 | 9.79596 | 94.36774 | 96.79936 | 95.58355
|  | 9.78552 | 96.49313 | 97.49519 | 96.99416 | 9.78552 | 94.3601 | 96.80421 | 95.58215
|  | 9.77578 | 96.49371 | 97.49479 | 96.99425 | 9.77578 | 94.35254 | 96.80874 | 95.58064
|  | 9.76603 | 96.49425 | 97.49442 | 96.99434 | 9.76603 | 94.34507 | 96.81327 | 95.57917
|  | 9.75558 | 96.49479 | 97.49406 | 96.99442 | 9.75558 | 94.33768 | 96.81813 | 95.5779
|  | 9.74583 | 96.49526 | 97.49375 | 96.9945 | 9.74583 | 94.33037 | 96.82266 | 95.57651
|  | 9.73538 | 96.49572 | 97.49345 | 96.99459 | 9.73538 | 94.32314 | 96.82753 | 95.57533
|  | 9.72562 | 96.49612 | 97.4932 | 96.99466 | 9.72562 | 94.31598 | 96.83207 | 95.57403
|  | 9.71586 | 96.49648 | 97.49298 | 96.99473 | 9.71586 | 94.30891 | 96.83662 | 95.57276
|  | 9.7054 | 96.49683 | 97.49278 | 96.9948 | 9.7054 | 94.30191 | 96.84149 | 95.5717
|  | 9.69564 | 96.49711 | 97.49262 | 96.99487 | 9.69564 | 94.29498 | 96.84604 | 95.57051
|  | 9.68587 | 96.49737 | 97.49249 | 96.99493 | 9.68587 | 94.28813 | 96.85059 | 95.56936
|  | 9.67541 | 96.4976 | 97.49239 | 96.99499 | 9.67541 | 94.28135 | 96.85547 | 95.56841
|  | 9.66563 | 96.49778 | 97.49232 | 96.99505 | 9.66563 | 94.27464 | 96.86002 | 95.56733
|  | 9.65586 | 96.49793 | 97.49228 | 96.9951 | 9.65586 | 94.26801 | 96.86458 | 95.56629
|  | 9.64608 | 96.49804 | 97.49227 | 96.99515 | 9.64608 | 94.26144 | 96.86914 | 95.56529
|  | 9.63561 | 96.49812 | 97.49229 | 96.9952 | 9.63561 | 94.25493 | 96.87402 | 95.56448
|  | 9.62583 | 96.49816 | 97.49234 | 96.99525 | 9.62583 | 94.2485 | 96.87858 | 95.56354
|  | 9.61604 | 96.49816 | 97.49242 | 96.99529 | 9.61604 | 94.24213 | 96.88314 | 95.56263
|  | 9.60556 | 96.49813 | 97.49254 | 96.99533 | 9.60556 | 94.23582 | 96.88802 | 95.56192
|  | 9.59577 | 96.49806 | 97.49268 | 96.99537 | 9.59577 | 94.22958 | 96.89259 | 95.56108
|  | 9.58598 | 96.49796 | 97.49284 | 96.9954 | 9.58598 | 94.2234 | 96.89715 | 95.56027
|  | 9.57549 | 96.49781 | 97.49305 | 96.99543 | 9.57549 | 94.21729 | 96.90203 | 95.55966
|  | 9.56569 | 96.49764 | 97.49328 | 96.99546 | 9.56569 | 94.21123 | 96.90659 | 95.55891
|  | 9.55589 | 96.49744 | 97.49354 | 96.99549 | 9.55589 | 94.20523 | 96.91115 | 95.55819
|  | 9.54609 | 96.4972 | 97.49382 | 96.99551 | 9.54609 | 94.1993 | 96.91571 | 95.5575
|  | 9.53559 | 96.4969 | 97.49416 | 96.99553 | 9.53559 | 94.19342 | 96.9206 | 95.55701
|  | 9.52579 | 96.49659 | 97.4945 | 96.99555 | 9.52579 | 94.1876 | 96.92515 | 95.55637
|  | 9.51598 | 96.49625 | 97.49488 | 96.99556 | 9.51598 | 94.18183 | 96.92971 | 95.55577
|  | 9.50617 | 96.49587 | 97.49528 | 96.99557 | 9.50617 | 94.17612 | 96.93426 | 95.55519
|  | 9.49566 | 96.49543 | 97.49574 | 96.99558 | 9.49566 | 94.17047 | 96.93914 | 95.5548
|  | 9.48585 | 96.49498 | 97.4962 | 96.99559 | 9.48585 | 94.16487 | 96.94369 | 95.55428
|  | 9.47603 | 96.4945 | 97.49669 | 96.9956 | 9.47603 | 94.15932 | 96.94824 | 95.55378
|  | 9.46551 | 96.49395 | 97.49724 | 96.9956 | 9.46551 | 94.15382 | 96.95312 | 95.55347
|  | 9.45569 | 96.4934 | 97.49779 | 96.9956 | 9.45569 | 94.14838 | 96.95766 | 95.55302
|  | 9.44587 | 96.49282 | 97.49836 | 96.99559 | 9.44587 | 94.14299 | 96.9622 | 95.5526
|  | 9.43604 | 96.4922 | 97.49897 | 96.99559 | 9.43604 | 94.13765 | 96.96674 | 95.5522
|  | 9.42621 | 96.49156 | 97.4996 | 96.99558 | 9.42621 | 94.13236 | 96.97128 | 95.55182
|  | 9.41568 | 96.49083 | 97.50031 | 96.99557 | 9.41568 | 94.12712 | 96.97614 | 95.55163
|  | 9.40585 | 96.49011 | 97.501 | 96.99555 | 9.40585 | 94.12192 | 96.98067 | 95.5513
|  | 9.39602 | 96.48936 | 97.50172 | 96.99554 | 9.39602 | 94.11678 | 96.9852 | 95.55099
|  | 9.38618 | 96.48858 | 97.50246 | 96.99552 | 9.38618 | 94.11168 | 96.98972 | 95.5507
|  | 9.37564 | 96.48771 | 97.50329 | 96.9955 | 9.37564 | 94.10662 | 96.99457 | 95.5506
|  | 9.3658 | 96.48686 | 97.50409 | 96.99548 | 9.3658 | 94.10162 | 96.99908 | 95.55035
|  | 9.35595 | 96.48598 | 97.50492 | 96.99545 | 9.35595 | 94.09665 | 97.0036 | 95.55012
|  | 9.34611 | 96.48506 | 97.50578 | 96.99542 | 9.34611 | 94.09174 | 97.0081 | 95.54992
|  | 9.33626 | 96.48412 | 97.50667 | 96.99539 | 9.33626 | 94.08686 | 97.01261 | 95.54974
|  | 9.32571 | 96.48307 | 97.50765 | 96.99536 | 9.32571 | 94.08203 | 97.01743 | 95.54973
|  | 9.31585 | 96.48206 | 97.50859 | 96.99533 | 9.31585 | 94.07724 | 97.02192 | 95.54958
|  | 9.306 | 96.48102 | 97.50956 | 96.99529 | 9.306 | 94.0725 | 97.02641 | 95.54945
|  | 9.29614 | 96.47994 | 97.51056 | 96.99525 | 9.29614 | 94.06779 | 97.0309 | 95.54934
|  | 9.28628 | 96.47884 | 97.51159 | 96.99521 | 9.28628 | 94.06313 | 97.03537 | 95.54925
|  | 9.27572 | 96.47762 | 97.51271 | 96.99517 | 9.27572 | 94.05851 | 97.04017 | 95.54934
|  | 9.26585 | 96.47644 | 97.5138 | 96.99512 | 9.26585 | 94.05393 | 97.04463 | 95.54928
|  | 9.25599 | 96.47524 | 97.5149 | 96.99507 | 9.25599 | 94.04938 | 97.04909 | 95.54924
|  | 9.24612 | 96.47401 | 97.51604 | 96.99502 | 9.24612 | 94.04488 | 97.05355 | 95.54921
|  | 9.23625 | 96.47275 | 97.5172 | 96.99497 | 9.23625 | 94.04041 | 97.058 | 95.54921
|  | 9.22567 | 96.47136 | 97.51848 | 96.99492 | 9.22567 | 94.03599 | 97.06276 | 95.54937
|  | 9.2158 | 96.47003 | 97.5197 | 96.99486 | 9.2158 | 94.0316 | 97.06719 | 95.54939
|  | 9.20592 | 96.46867 | 97.52094 | 96.99481 | 9.20592 | 94.02724 | 97.07162 | 95.54943
|  | 9.19604 | 96.46728 | 97.52221 | 96.99475 | 9.19604 | 94.02293 | 97.07604 | 95.54948
|  | 9.18616 | 96.46586 | 97.52351 | 96.99469 | 9.18616 | 94.01865 | 97.08045 | 95.54955
|  | 9.17627 | 96.46442 | 97.52483 | 96.99462 | 9.17627 | 94.0144 | 97.08486 | 95.54963
|  | 9.16568 | 96.46283 | 97.52628 | 96.99455 | 9.16568 | 94.0102 | 97.08957 | 95.54988
|  | 9.15579 | 96.46132 | 97.52766 | 96.99449 | 9.15579 | 94.00602 | 97.09396 | 95.54999
|  | 9.1459 | 96.45978 | 97.52906 | 96.99442 | 9.1459 | 94.00188 | 97.09835 | 95.55011
|  | 9.13601 | 96.45821 | 97.53049 | 96.99435 | 9.13601 | 93.99777 | 97.10272 | 95.55025
|  | 9.12612 | 96.45661 | 97.53195 | 96.99428 | 9.12612 | 93.9937 | 97.10709 | 95.55039
|  | 9.11622 | 96.45498 | 97.53343 | 96.99421 | 9.11622 | 93.98966 | 97.11144 | 95.55055
|  | 9.10632 | 96.45332 | 97.53494 | 96.99413 | 9.10632 | 93.98566 | 97.11579 | 95.55072
|  | 9.09571 | 96.45151 | 97.53659 | 96.99405 | 9.09571 | 93.98168 | 97.12044 | 95.55106
|  | 9.08581 | 96.44979 | 97.53815 | 96.99397 | 9.08581 | 93.97774 | 97.12477 | 95.55126
|  | 9.0759 | 96.44804 | 97.53974 | 96.99389 | 9.0759 | 93.97383 | 97.12909 | 95.55146
|  | 9.06599 | 96.44627 | 97.54135 | 96.99381 | 9.06599 | 93.96995 | 97.1334 | 95.55168
|  | 9.05608 | 96.44446 | 97.54299 | 96.99372 | 9.05608 | 93.9661 | 97.13771 | 95.5519
|  | 9.04617 | 96.44263 | 97.54465 | 96.99364 | 9.04617 | 93.96228 | 97.142 | 95.55214
|  | 9.03626 | 96.44077 | 97.54634 | 96.99355 | 9.03626 | 93.95849 | 97.14628 | 95.55239
|  | 9.02634 | 96.43888 | 97.54805 | 96.99347 | 9.02634 | 93.95473 | 97.15055 | 95.55264
|  | 9.01642 | 96.43696 | 97.54979 | 96.99338 | 9.01642 | 93.951 | 97.15481 | 95.55291
|  | 9.00579 | 96.43488 | 97.55168 | 96.99328 | 9.00579 | 93.9473 | 97.15937 | 95.55333
|  | 8.99587 | 96.4329 | 97.55347 | 96.99319 | 8.99587 | 93.94363 | 97.1636 | 95.55362
|  | 8.98594 | 96.4309 | 97.55529 | 96.99309 | 8.98594 | 93.93999 | 97.16783 | 95.55391
|  | 8.97602 | 96.42887 | 97.55713 | 96.993 | 8.97602 | 93.93637 | 97.17205 | 95.55421
|  | 8.96609 | 96.42681 | 97.55899 | 96.9929 | 8.96609 | 93.93279 | 97.17625 | 95.55452
|  | 8.95615 | 96.42473 | 97.56088 | 96.9928 | 8.95615 | 93.92923 | 97.18045 | 95.55484
|  | 8.94622 | 96.42262 | 97.56279 | 96.99271 | 8.94622 | 93.92569 | 97.18463 | 95.55516
|  | 8.93628 | 96.42048 | 97.56473 | 96.99261 | 8.93628 | 93.92219 | 97.1888 | 95.55549
|  | 8.92635 | 96.41831 | 97.56669 | 96.9925 | 8.92635 | 93.91871 | 97.19296 | 95.55583
|  | 8.91641 | 96.41612 | 97.56868 | 96.9924 | 8.91641 | 93.91525 | 97.1971 | 95.55618
|  | 8.90646 | 96.41391 | 97.57069 | 96.9923 | 8.90646 | 93.91182 | 97.20124 | 95.55653
|  | 8.89652 | 96.41166 | 97.57272 | 96.99219 | 8.89652 | 93.90842 | 97.20536 | 95.55689
|  | 8.88586 | 96.40923 | 97.57492 | 96.99208 | 8.88586 | 93.90504 | 97.20976 | 95.5574
|  | 8.87591 | 96.40694 | 97.57701 | 96.99197 | 8.87591 | 93.90169 | 97.21385 | 95.55777
|  | 8.86596 | 96.40461 | 97.57911 | 96.99186 | 8.86596 | 93.89837 | 97.21793 | 95.55815
|  | 8.85601 | 96.40227 | 97.58124 | 96.99175 | 8.85601 | 93.89506 | 97.222 | 95.55853
|  | 8.84605 | 96.39989 | 97.58339 | 96.99164 | 8.84605 | 93.89178 | 97.22605 | 95.55892
|  | 8.83609 | 96.39749 | 97.58557 | 96.99153 | 8.83609 | 93.88853 | 97.23009 | 95.55931
|  | 8.82613 | 96.39507 | 97.58776 | 96.99142 | 8.82613 | 93.8853 | 97.23412 | 95.55971
|  | 8.81617 | 96.39262 | 97.58999 | 96.9913 | 8.81617 | 93.88209 | 97.23813 | 95.56011
|  | 8.80621 | 96.39015 | 97.59223 | 96.99119 | 8.80621 | 93.87891 | 97.24213 | 95.56052
|  | 8.79624 | 96.38765 | 97.59449 | 96.99107 | 8.79624 | 93.87574 | 97.24611 | 95.56093
|  | 8.78627 | 96.38513 | 97.59678 | 96.99096 | 8.78627 | 93.87261 | 97.25008 | 95.56134
|  | 8.7763 | 96.38259 | 97.59909 | 96.99084 | 8.7763 | 93.86949 | 97.25403 | 95.56176
|  | 8.76633 | 96.38002 | 97.60143 | 96.99072 | 8.76633 | 93.8664 | 97.25797 | 95.56218
|  | 8.75636 | 96.37743 | 97.60378 | 96.99061 | 8.75636 | 93.86332 | 97.26189 | 95.56261
|  | 8.74638 | 96.37481 | 97.60616 | 96.99049 | 8.74638 | 93.86027 | 97.2658 | 95.56304
|  | 8.7364 | 96.37217 | 97.60856 | 96.99037 | 8.7364 | 93.85724 | 97.26969 | 95.56347
|  | 8.72642 | 96.36951 | 97.61098 | 96.99025 | 8.72642 | 93.85424 | 97.27357 | 95.5639
|  | 8.71644 | 96.36682 | 97.61343 | 96.99012 | 8.71644 | 93.85125 | 97.27743 | 95.56434
|  | 8.70646 | 96.36411 | 97.61589 | 96.99 | 8.70646 | 93.84828 | 97.28127 | 95.56478
|  | 8.69647 | 96.36138 | 97.61838 | 96.98988 | 8.69647 | 93.84534 | 97.2851 | 95.56522
|  | 8.68648 | 96.35863 | 97.62088 | 96.98976 | 8.68648 | 93.84241 | 97.28891 | 95.56566
|  | 8.67649 | 96.35585 | 97.62341 | 96.98963 | 8.67649 | 93.83951 | 97.2927 | 95.5661
|  | 8.6665 | 96.35306 | 97.62596 | 96.98951 | 8.6665 | 93.83662 | 97.29648 | 95.56655
|  | 8.6565 | 96.35024 | 97.62853 | 96.98938 | 8.6565 | 93.83376 | 97.30024 | 95.567
|  | 8.6465 | 96.34739 | 97.63112 | 96.98926 | 8.6465 | 93.83091 | 97.30398 | 95.56745
|  | 8.6365 | 96.34453 | 97.63373 | 96.98913 | 8.6365 | 93.82809 | 97.30771 | 95.5679
|  | 8.6265 | 96.34165 | 97.63637 | 96.98901 | 8.6265 | 93.82528 | 97.31141 | 95.56835
|  | 8.6165 | 96.33874 | 97.63902 | 96.98888 | 8.6165 | 93.82249 | 97.3151 | 95.5688
|  | 8.60649 | 96.33581 | 97.64169 | 96.98875 | 8.60649 | 93.81972 | 97.31877 | 95.56925
|  | 8.59649 | 96.33287 | 97.64439 | 96.98863 | 8.59649 | 93.81697 | 97.32243 | 95.5697
|  | 8.58648 | 96.3299 | 97.6471 | 96.9885 | 8.58648 | 93.81424 | 97.32606 | 95.57015
|  | 8.57646 | 96.32691 | 97.64983 | 96.98837 | 8.57646 | 93.81152 | 97.32968 | 95.5706
|  | 8.56645 | 96.3239 | 97.65258 | 96.98824 | 8.56645 | 93.80883 | 97.33328 | 95.57105
|  | 8.55644 | 96.32088 | 97.65536 | 96.98812 | 8.55644 | 93.80615 | 97.33685 | 95.5715
|  | 8.54642 | 96.31783 | 97.65815 | 96.98799 | 8.54642 | 93.80349 | 97.34041 | 95.57195
|  | 8.5364 | 96.31476 | 97.66096 | 96.98786 | 8.5364 | 93.80085 | 97.34395 | 95.5724
|  | 8.52638 | 96.31167 | 97.66379 | 96.98773 | 8.52638 | 93.79822 | 97.34748 | 95.57285
|  | 8.51635 | 96.30857 | 97.66664 | 96.9876 | 8.51635 | 93.79561 | 97.35098 | 95.57329
|  | 8.50633 | 96.30544 | 97.6695 | 96.98747 | 8.50633 | 93.79302 | 97.35446 | 95.57374
|  | 8.4963 | 96.3023 | 97.67239 | 96.98734 | 8.4963 | 93.79238 | 97.35792 | 95.57515
|  | 8.48627 | 96.29914 | 97.6753 | 96.98722 | 8.48627 | 93.79173 | 97.36136 | 95.57655
|  | 8.47624 | 96.29596 | 97.67822 | 96.98709 | 8.47624 | 93.79109 | 97.36478 | 95.57794
|  | 8.4662 | 96.29276 | 97.68116 | 96.98696 | 8.4662 | 93.79046 | 97.36818 | 95.57932
|  | 8.45617 | 96.28954 | 97.68412 | 96.98683 | 8.45617 | 93.78982 | 97.37156 | 95.58069
|  | 8.44613 | 96.28631 | 97.6871 | 96.9867 | 8.44613 | 93.78919 | 97.37492 | 95.58205
|  | 8.43609 | 96.28306 | 97.69009 | 96.98657 | 8.43609 | 93.78855 | 97.37826 | 95.58341
|  | 8.42676 | 96.28002 | 97.69289 | 96.98646 | 8.42676 | 93.78792 | 97.38134 | 95.58463
|  | 8.41672 | 96.27674 | 97.69592 | 96.98633 | 8.41672 | 93.78729 | 97.38463 | 95.58596
|  | 8.40667 | 96.27344 | 97.69897 | 96.9862 | 8.40667 | 93.78666 | 97.38791 | 95.58729
|  | 8.39663 | 96.27012 | 97.70203 | 96.98607 | 8.39663 | 93.78604 | 97.39116 | 95.5886
|  | 8.38658 | 96.26678 | 97.70511 | 96.98595 | 8.38658 | 93.78542 | 97.39439 | 95.58991
|  | 8.37652 | 96.26343 | 97.70821 | 96.98582 | 8.37652 | 93.78479 | 97.3976 | 95.5912
|  | 8.36647 | 96.26007 | 97.71132 | 96.98569 | 8.36647 | 93.78417 | 97.40079 | 95.59248
|  | 8.35641 | 96.25668 | 97.71445 | 96.98557 | 8.35641 | 93.78355 | 97.40396 | 95.59376
|  | 8.34636 | 96.25329 | 97.7176 | 96.98544 | 8.34636 | 93.78294 | 97.4071 | 95.59502
|  | 8.3363 | 96.24987 | 97.72077 | 96.98532 | 8.3363 | 93.78232 | 97.41022 | 95.59627
|  | 8.32623 | 96.24644 | 97.72395 | 96.98519 | 8.32623 | 93.78171 | 97.41331 | 95.59751
|  | 8.31617 | 96.243 | 97.72714 | 96.98507 | 8.31617 | 93.7811 | 97.41639 | 95.59874
|  | 8.30682 | 96.23979 | 97.73012 | 96.98496 | 8.30682 | 93.78049 | 97.41922 | 95.59985
|  | 8.29676 | 96.23632 | 97.73335 | 96.98483 | 8.29676 | 93.77988 | 97.42225 | 95.60106
|  | 8.28669 | 96.23283 | 97.73659 | 96.98471 | 8.28669 | 93.77927 | 97.42525 | 95.60226
|  | 8.27661 | 96.22933 | 97.73985 | 96.98459 | 8.27661 | 93.77867 | 97.42824 | 95.60345
|  | 8.26654 | 96.22582 | 97.74312 | 96.98447 | 8.26654 | 93.77806 | 97.43119 | 95.60463
|  | 8.25646 | 96.22229 | 97.74641 | 96.98435 | 8.25646 | 93.77746 | 97.43413 | 95.60579
|  | 8.24639 | 96.21875 | 97.74971 | 96.98423 | 8.24639 | 93.77686 | 97.43704 | 95.60695
|  | 8.23631 | 96.2152 | 97.75302 | 96.98411 | 8.23631 | 93.77626 | 97.43992 | 95.60809
|  | 8.22623 | 96.21163 | 97.75636 | 96.98399 | 8.22623 | 93.77567 | 97.44278 | 95.60922
|  | 8.21686 | 96.20831 | 97.75946 | 96.98389 | 8.21686 | 93.77507 | 97.44541 | 95.61024
|  | 8.20678 | 96.20472 | 97.76282 | 96.98377 | 8.20678 | 93.77448 | 97.44823 | 95.61135
|  | 8.19669 | 96.20112 | 97.76619 | 96.98366 | 8.19669 | 93.77388 | 97.45101 | 95.61245
|  | 8.1866 | 96.1975 | 97.76958 | 96.98354 | 8.1866 | 93.77329 | 97.45378 | 95.61353
|  | 8.17651 | 96.19388 | 97.77298 | 96.98343 | 8.17651 | 93.7727 | 97.45651 | 95.61461
|  | 8.16642 | 96.19024 | 97.77639 | 96.98332 | 8.16642 | 93.77212 | 97.45922 | 95.61567
|  | 8.15632 | 96.18659 | 97.77982 | 96.9832 | 8.15632 | 93.77153 | 97.46191 | 95.61672
|  | 8.14694 | 96.18319 | 97.78301 | 96.9831 | 8.14694 | 93.77095 | 97.46438 | 95.61766
|  | 8.13685 | 96.17952 | 97.78646 | 96.98299 | 8.13685 | 93.77036 | 97.46702 | 95.61869
|  | 8.12675 | 96.17584 | 97.78993 | 96.98289 | 8.12675 | 93.76978 | 97.46963 | 95.6197
|  | 8.11664 | 96.17215 | 97.79341 | 96.98278 | 8.11664 | 93.7692 | 97.47221 | 95.62071
|  | 8.10654 | 96.16845 | 97.7969 | 96.98267 | 8.10654 | 93.76862 | 97.47477 | 95.6217
|  | 8.09643 | 96.16474 | 97.8004 | 96.98257 | 8.09643 | 93.76805 | 97.4773 | 95.62267
|  | 8.08632 | 96.16102 | 97.80391 | 96.98247 | 8.08632 | 93.76747 | 97.4798 | 95.62364
|  | 8.07693 | 96.15756 | 97.80719 | 96.98237 | 8.07693 | 93.7669 | 97.4821 | 95.6245
|  | 8.06682 | 96.15382 | 97.81072 | 96.98227 | 8.06682 | 93.76633 | 97.48455 | 95.62544
|  | 8.05671 | 96.15007 | 97.81427 | 96.98217 | 8.05671 | 93.76576 | 97.48698 | 95.62637
|  | 8.04659 | 96.14632 | 97.81783 | 96.98207 | 8.04659 | 93.76519 | 97.48938 | 95.62728
|  | 8.03647 | 96.14255 | 97.8214 | 96.98198 | 8.03647 | 93.76462 | 97.49175 | 95.62818
|  | 8.02635 | 96.13878 | 97.82498 | 96.98188 | 8.02635 | 93.76405 | 97.49409 | 95.62907
|  | 8.01695 | 96.13527 | 97.82832 | 96.9818 | 8.01695 | 93.76349 | 97.49624 | 95.62986
|  | 8.00683 | 96.13148 | 97.83192 | 96.9817 | 8.00683 | 93.76292 | 97.49853 | 95.63073
|  | 7.9967 | 96.12769 | 97.83554 | 96.98161 | 7.9967 | 93.76236 | 97.50079 | 95.63157
|  | 7.98658 | 96.12389 | 97.83916 | 96.98152 | 7.98658 | 93.7618 | 97.50302 | 95.63241
|  | 7.97645 | 96.12008 | 97.84279 | 96.98144 | 7.97645 | 93.76124 | 97.50523 | 95.63323
|  | 7.96704 | 96.11654 | 97.84618 | 96.98136 | 7.96704 | 93.76068 | 97.50725 | 95.63397
|  | 7.95691 | 96.11272 | 97.84983 | 96.98127 | 7.95691 | 93.76013 | 97.5094 | 95.63476
|  | 7.94677 | 96.10889 | 97.85349 | 96.98119 | 7.94677 | 93.75957 | 97.51152 | 95.63555
|  | 7.93664 | 96.10506 | 97.85716 | 96.98111 | 7.93664 | 93.75902 | 97.51361 | 95.63631
|  | 7.9265 | 96.10122 | 97.86084 | 96.98103 | 7.9265 | 93.75847 | 97.51567 | 95.63707
|  | 7.91636 | 96.09737 | 97.86453 | 96.98095 | 7.91636 | 93.75792 | 97.51771 | 95.63781
|  | 7.90694 | 96.0938 | 97.86797 | 96.98088 | 7.90694 | 93.75737 | 97.51957 | 95.63847
|  | 7.89679 | 96.08994 | 97.87167 | 96.98081 | 7.89679 | 93.75682 | 97.52155 | 95.63918
|  | 7.88665 | 96.08609 | 97.87539 | 96.98074 | 7.88665 | 93.75627 | 97.5235 | 95.63988
|  | 7.8765 | 96.08222 | 97.87911 | 96.98067 | 7.8765 | 93.75573 | 97.52541 | 95.64057
|  | 7.86707 | 96.07863 | 97.88258 | 96.9806 | 7.86707 | 93.75518 | 97.52717 | 95.64118
|  | 7.85692 | 96.07476 | 97.88632 | 96.98054 | 7.85692 | 93.75464 | 97.52903 | 95.64184
|  | 7.84677 | 96.07089 | 97.89006 | 96.98047 | 7.84677 | 93.7541 | 97.53086 | 95.64248
|  | 7.83661 | 96.06701 | 97.89382 | 96.98041 | 7.83661 | 93.75356 | 97.53266 | 95.64311
|  | 7.82646 | 96.06313 | 97.89758 | 96.98035 | 7.82646 | 93.75302 | 97.53443 | 95.64373
|  | 7.81702 | 96.05952 | 97.90108 | 96.9803 | 7.81702 | 93.75248 | 97.53605 | 95.64427
|  | 7.80686 | 96.05563 | 97.90485 | 96.98024 | 7.80686 | 93.75195 | 97.53776 | 95.64486
|  | 7.7967 | 96.05174 | 97.90863 | 96.98019 | 7.7967 | 93.75141 | 97.53944 | 95.64543
|  | 7.78653 | 96.04785 | 97.91242 | 96.98014 | 7.78653 | 93.75088 | 97.54109 | 95.64599
|  | 7.77709 | 96.04424 | 97.91594 | 96.98009 | 7.77709 | 93.75035 | 97.5426 | 95.64647
|  | 7.76693 | 96.04034 | 97.91975 | 96.98004 | 7.76693 | 93.74982 | 97.54419 | 95.647
|  | 7.75676 | 96.03645 | 97.92355 | 96.98 | 7.75676 | 93.74929 | 97.54575 | 95.64752
|  | 7.74658 | 96.03255 | 97.92736 | 96.97996 | 7.74658 | 93.74876 | 97.54728 | 95.64802
|  | 7.73714 | 96.02893 | 97.93091 | 96.97992 | 7.73714 | 93.74824 | 97.54867 | 95.64846
|  | 7.72696 | 96.02503 | 97.93473 | 96.97988 | 7.72696 | 93.74772 | 97.55014 | 95.64893
|  | 7.71678 | 96.02113 | 97.93856 | 96.97984 | 7.71678 | 93.86223 | 97.55158 | 95.70691
|  | 7.7066 | 96.01723 | 97.94239 | 96.97981 | 7.7066 | 93.86771 | 97.55299 | 95.71035
|  | 7.69715 | 96.01361 | 97.94595 | 96.97978 | 7.69715 | 93.87376 | 97.55426 | 95.71401
|  | 7.68697 | 96.00971 | 97.9498 | 96.97975 | 7.68697 | 93.88048 | 97.55561 | 95.71804
|  | 7.67678 | 96.00581 | 97.95364 | 96.97973 | 7.67678 | 93.88797 | 97.55692 | 95.72244
|  | 7.6666 | 96.00192 | 97.95749 | 96.9797 | 7.6666 | 93.89637 | 97.5582 | 95.72728
|  | 7.65714 | 95.9983 | 97.96107 | 96.97969 | 7.65714 | 93.90583 | 97.55936 | 95.7326
|  | 7.64695 | 95.9944 | 97.96493 | 96.97967 | 7.64695 | 93.91658 | 97.56058 | 95.73858
|  | 7.63675 | 95.99051 | 97.96879 | 96.97965 | 7.63675 | 93.92887 | 97.56177 | 95.74532
|  | 7.62656 | 95.98662 | 97.97266 | 96.97964 | 7.62656 | 93.94308 | 97.56292 | 95.753
|  | 7.61709 | 95.98301 | 97.97625 | 96.97963 | 7.61709 | 93.95967 | 97.56396 | 95.76182
|  | 7.6069 | 95.97912 | 97.98012 | 96.97962 | 7.6069 | 93.9793 | 97.56506 | 95.77218
|  | 7.5967 | 95.97524 | 97.98399 | 96.97962 | 7.5967 | 94.00164 | 97.56611 | 95.78388
|  | 7.58723 | 95.97163 | 97.98759 | 96.97961 | 7.58723 | 94.02664 | 97.56707 | 95.79686
|  | 7.57702 | 95.96776 | 97.99147 | 96.97961 | 7.57702 | 94.0546 | 97.56806 | 95.81133
|  | 7.56682 | 95.96388 | 97.99535 | 96.97962 | 7.56682 | 94.08616 | 97.56903 | 95.82759
|  | 7.55661 | 95.96001 | 97.99923 | 96.97962 | 7.55661 | 94.12259 | 97.56996 | 95.84627
|  | 7.54713 | 95.95642 | 98.00284 | 96.97963 | 7.54713 | 94.16633 | 97.57079 | 95.86856
|  | 7.53692 | 95.95256 | 98.00673 | 96.97964 | 7.53692 | 94.22238 | 97.57165 | 95.89702
|  | 7.52671 | 95.9487 | 98.01061 | 96.97966 | 7.52671 | 94.30252 | 97.57249 | 95.9375
|  | 7.51723 | 95.94512 | 98.01423 | 96.97968 | 7.51723 | 94.44224 | 97.57323 | 96.00773
|  | 7.50701 | 95.94128 | 98.01812 | 96.9797 | 7.50701 | 94.81926 | 97.574 | 96.19663
|  | 7.4968 | 95.93743 | 98.02201 | 96.97972 | 7.4968 | 94.8548 | 97.57473 | 96.21477
|  | 7.48731 | 95.93387 | 98.02562 | 96.97974 | 7.48731 | 94.89179 | 97.57539 | 96.23359
|  | 7.47709 | 95.93004 | 98.02951 | 96.97977 | 7.47709 | 94.93041 | 97.57606 | 96.25323
|  | 7.46687 | 95.92621 | 98.0334 | 96.97981 | 7.46687 | 94.97093 | 97.57669 | 96.27381
|  | 7.45664 | 95.92239 | 98.03729 | 96.97984 | 7.45664 | 95.01366 | 97.57729 | 96.29548
|  | 7.44715 | 95.91885 | 98.04091 | 96.97988 | 7.44715 | 95.05901 | 97.57782 | 96.31842
|  | 7.43692 | 95.91505 | 98.0448 | 96.97992 | 7.43692 | 95.10753 | 97.57836 | 96.34295
|  | 7.42669 | 95.91125 | 98.04869 | 96.97997 | 7.42669 | 95.1596 | 97.57886 | 96.36923
|  | 7.41719 | 95.90773 | 98.0523 | 96.98001 | 7.41719 | 95.21611 | 97.5793 | 96.39771
|  | 7.40696 | 95.90394 | 98.05619 | 96.98006 | 7.40696 | 95.27827 | 97.57974 | 96.42901
|  | 7.39673 | 95.90017 | 98.06007 | 96.98012 | 7.39673 | 95.34777 | 97.58014 | 96.46396
|  | 7.38722 | 95.89667 | 98.06368 | 96.98017 | 7.38722 | 95.42705 | 97.58049 | 96.50377
|  | 7.37698 | 95.89291 | 98.06757 | 96.98024 | 7.37698 | 95.51977 | 97.58082 | 96.5503
|  | 7.36675 | 95.88916 | 98.07145 | 96.9803 | 7.36675 | 95.6317 | 97.58113 | 96.60641
|  | 7.35724 | 95.88568 | 98.07505 | 96.98037 | 7.35724 | 95.77241 | 97.58138 | 96.67689
|  | 7.34699 | 95.88195 | 98.07893 | 96.98044 | 7.34699 | 95.95918 | 97.58161 | 96.7704
|  | 7.33675 | 95.87822 | 98.0828 | 96.98051 | 7.33675 | 96.22654 | 97.58182 | 96.90418
|  | 7.32724 | 95.87477 | 98.0864 | 96.98059 | 7.32724 | 96.35669 | 97.58197 | 96.96933
|  | 7.31699 | 95.87107 | 98.09027 | 96.98067 | 7.31699 | 96.38083 | 97.58211 | 96.98147
|  | 7.30674 | 95.86737 | 98.09414 | 96.98075 | 7.30674 | 96.49027 | 97.58221 | 97.03624
|  | 7.29722 | 95.86395 | 98.09772 | 96.98084 | 7.29722 | 96.5635 | 97.58227 | 97.07289
|  | 7.28697 | 95.86028 | 98.10158 | 96.98093 | 7.28697 | 96.61605 | 97.58231 | 97.09918
|  | 7.27671 | 95.85662 | 98.10544 | 96.98103 | 7.27671 | 96.933 | 97.58231 | 97.25766
|  | 7.26719 | 95.85322 | 98.10902 | 96.98112 | 7.26719 | 96.93467 | 97.58228 | 97.25847
|  | 7.25693 | 95.84958 | 98.11287 | 96.98122 | 7.25693 | 96.93634 | 97.58221 | 97.25927
|  | 7.2474 | 95.84621 | 98.11644 | 96.98132 | 7.2474 | 96.93801 | 97.58211 | 97.26006
|  | 7.23714 | 95.8426 | 98.12028 | 96.98144 | 7.23714 | 96.93969 | 97.58198 | 97.26083
|  | 7.22688 | 95.83899 | 98.12411 | 96.98155 | 7.22688 | 96.94137 | 97.58181 | 97.26159
|  | 7.21735 | 95.83566 | 98.12767 | 96.98166 | 7.21735 | 96.94305 | 97.58162 | 97.26234
|  | 7.20708 | 95.83208 | 98.13149 | 96.98178 | 7.20708 | 96.94474 | 97.58139 | 97.26306
|  | 7.19681 | 95.82851 | 98.13531 | 96.98191 | 7.19681 | 96.94643 | 97.58111 | 97.26377
|  | 7.18728 | 95.82521 | 98.13885 | 96.98203 | 7.18728 | 96.94812 | 97.58083 | 97.26447
|  | 7.17701 | 95.82167 | 98.14266 | 96.98216 | 7.17701 | 96.94982 | 97.58049 | 97.26515
|  | 7.16747 | 95.81839 | 98.14619 | 96.98229 | 7.16747 | 96.95152 | 97.58015 | 97.26583
|  | 7.15719 | 95.81488 | 98.14999 | 96.98243 | 7.15719 | 96.95322 | 97.57974 | 97.26648
|  | 7.14692 | 95.81138 | 98.15378 | 96.98258 | 7.14692 | 96.95492 | 97.5793 | 97.26711
|  | 7.13737 | 95.80814 | 98.15729 | 96.98272 | 7.13737 | 96.95663 | 97.57886 | 97.26774
|  | 7.12709 | 95.80467 | 98.16107 | 96.98287 | 7.12709 | 96.95835 | 97.57835 | 97.26835
|  | 7.11681 | 95.80122 | 98.16484 | 96.98303 | 7.11681 | 96.96006 | 97.5778 | 97.26893
|  | 7.10726 | 95.79802 | 98.16834 | 96.98318 | 7.10726 | 96.96178 | 97.57727 | 97.26952
|  | 7.09698 | 95.7946 | 98.17209 | 96.98335 | 7.09698 | 96.96351 | 97.57666 | 97.27008
|  | 7.08743 | 95.79143 | 98.17557 | 96.9835 | 7.08743 | 96.96523 | 97.57606 | 97.27064
|  | 7.07714 | 95.78804 | 98.17931 | 96.98368 | 7.07714 | 96.96696 | 97.57538 | 97.27117
|  | 7.06685 | 95.78466 | 98.18304 | 96.98385 | 7.06685 | 96.96869 | 97.57466 | 97.27168
|  | 7.05729 | 95.78154 | 98.1865 | 96.98402 | 7.05729 | 96.97043 | 97.57397 | 97.2722
|  | 7.047 | 95.7782 | 98.19022 | 96.98421 | 7.047 | 96.97217 | 97.57319 | 97.27268
|  | 7.03744 | 95.77511 | 98.19366 | 96.98438 | 7.03744 | 96.97392 | 97.57243 | 97.27317
|  | 7.02714 | 95.7718 | 98.19736 | 96.98458 | 7.02714 | 96.97566 | 97.57158 | 97.27362
|  | 7.01685 | 95.7685 | 98.20105 | 96.98478 | 7.01685 | 96.97741 | 97.5707 | 97.27406
|  | 7.00728 | 95.76546 | 98.20447 | 96.98497 | 7.00728 | 96.97917 | 97.56985 | 97.27451
|  | 6.99698 | 95.7622 | 98.20814 | 96.98517 | 6.99698 | 96.98093 | 97.5689 | 97.27491
|  | 6.98742 | 95.7592 | 98.21154 | 96.98537 | 6.98742 | 96.98269 | 97.56798 | 97.27533
|  | 6.97711 | 95.75597 | 98.21519 | 96.98558 | 6.97711 | 96.98445 | 97.56696 | 97.27571
|  | 6.96754 | 95.753 | 98.21858 | 96.98579 | 6.96754 | 96.98622 | 97.56599 | 97.2761
|  | 6.95723 | 95.74982 | 98.22221 | 96.98601 | 6.95723 | 96.98799 | 97.5649 | 97.27645
|  | 6.94693 | 95.74665 | 98.22583 | 96.98624 | 6.94693 | 96.98977 | 97.56378 | 97.27677
|  | 6.93735 | 95.74373 | 98.22918 | 96.98646 | 6.93735 | 96.99155 | 97.56271 | 97.27713
|  | 6.92704 | 95.7406 | 98.23278 | 96.98669 | 6.92704 | 96.99333 | 97.56152 | 97.27743
|  | 6.91746 | 95.73772 | 98.23612 | 96.98692 | 6.91746 | 96.99512 | 97.56039 | 97.27775
|  | 6.90715 | 95.73463 | 98.2397 | 96.98716 | 6.90715 | 96.9969 | 97.55914 | 97.27802
|  | 6.89757 | 95.73178 | 98.24301 | 96.9874 | 6.89757 | 96.9987 | 97.55794 | 97.27832
|  | 6.88725 | 95.72874 | 98.24657 | 96.98765 | 6.88725 | 97.0005 | 97.55662 | 97.27856
|  | 6.87693 | 95.72571 | 98.25011 | 96.98791 | 6.87693 | 97.0023 | 97.55527 | 97.27878
|  | 6.86734 | 95.72292 | 98.25339 | 96.98816 | 6.86734 | 97.0041 | 97.55398 | 97.27904
|  | 6.85702 | 95.71994 | 98.25691 | 96.98842 | 6.85702 | 97.00591 | 97.55256 | 97.27923
|  | 6.84743 | 95.71719 | 98.26017 | 96.98868 | 6.84743 | 97.00772 | 97.55121 | 97.27946
|  | 6.83711 | 95.71425 | 98.26366 | 96.98895 | 6.83711 | 97.00954 | 97.54972 | 97.27963
|  | 6.82751 | 95.71154 | 98.2669 | 96.98922 | 6.82751 | 97.01135 | 97.54831 | 97.27983
|  | 6.81718 | 95.70864 | 98.27037 | 96.9895 | 6.81718 | 97.01318 | 97.54676 | 97.27997
|  | 6.80759 | 95.70597 | 98.27358 | 96.98977 | 6.80759 | 97.015 | 97.54528 | 97.28014
|  | 6.79726 | 95.70312 | 98.27702 | 96.99007 | 6.79726 | 97.01683 | 97.54367 | 97.28025
|  | 6.78766 | 95.70049 | 98.28021 | 96.99035 | 6.78766 | 97.01867 | 97.54213 | 97.2804
|  | 6.77733 | 95.69768 | 98.28362 | 96.99065 | 6.77733 | 97.02051 | 97.54045 | 97.28048
|  | 6.76699 | 95.6949 | 98.28702 | 96.99096 | 6.76699 | 97.02235 | 97.53873 | 97.28054
|  | 6.75739 | 95.69234 | 98.29017 | 96.99125 | 6.75739 | 97.02419 | 97.53711 | 97.28065
|  | 6.74705 | 95.6896 | 98.29354 | 96.99157 | 6.74705 | 97.02604 | 97.53533 | 97.28068
|  | 6.73744 | 95.68708 | 98.29666 | 96.99187 | 6.73744 | 97.02789 | 97.53364 | 97.28077
|  | 6.7271 | 95.68439 | 98.30001 | 96.9922 | 6.7271 | 97.02975 | 97.5318 | 97.28077
|  | 6.71749 | 95.68192 | 98.3031 | 96.99251 | 6.71749 | 97.03161 | 97.53005 | 97.28083
|  | 6.70715 | 95.67928 | 98.30642 | 96.99285 | 6.70715 | 97.03348 | 97.52814 | 97.28081
|  | 6.69754 | 95.67685 | 98.30948 | 96.99317 | 6.69754 | 97.03534 | 97.52634 | 97.28084
|  | 6.68719 | 95.67426 | 98.31277 | 96.99351 | 6.68719 | 97.03722 | 97.52437 | 97.28079
|  | 6.67757 | 95.67188 | 98.3158 | 96.99384 | 6.67757 | 97.03909 | 97.5225 | 97.2808
|  | 6.66722 | 95.66934 | 98.31905 | 96.9942 | 6.66722 | 97.04097 | 97.52047 | 97.28072
|  | 6.65761 | 95.66701 | 98.32206 | 96.99453 | 6.65761 | 97.04286 | 97.51855 | 97.2807
|  | 6.64725 | 95.66452 | 98.32528 | 96.9949 | 6.64725 | 97.04474 | 97.51645 | 97.28059
|  | 6.63763 | 95.66223 | 98.32826 | 96.99525 | 6.63763 | 97.04663 | 97.51447 | 97.28055
|  | 6.62727 | 95.6598 | 98.33145 | 96.99562 | 6.62727 | 97.04853 | 97.51231 | 97.28042
|  | 6.61765 | 95.65756 | 98.33439 | 96.99598 | 6.61765 | 97.05043 | 97.51027 | 97.28035
|  | 6.60729 | 95.65518 | 98.33755 | 96.99636 | 6.60729 | 97.05233 | 97.50805 | 97.28019
|  | 6.59767 | 95.65299 | 98.34046 | 96.99673 | 6.59767 | 97.05424 | 97.50595 | 97.2801
|  | 6.5873 | 95.65066 | 98.34358 | 96.99712 | 6.5873 | 97.05615 | 97.50367 | 97.27991
|  | 6.57768 | 95.64853 | 98.34646 | 96.99749 | 6.57768 | 97.05807 | 97.50152 | 97.27979
|  | 6.56731 | 95.64625 | 98.34955 | 96.9979 | 6.56731 | 97.05999 | 97.49917 | 97.27958
|  | 6.55768 | 95.64417 | 98.35239 | 96.99828 | 6.55768 | 97.06191 | 97.49696 | 97.27944
|  | 6.54731 | 95.64195 | 98.35544 | 96.9987 | 6.54731 | 97.06384 | 97.49456 | 97.2792
|  | 6.53767 | 95.63991 | 98.35826 | 96.99909 | 6.53767 | 97.06577 | 97.49229 | 97.27903
|  | 6.5273 | 95.63775 | 98.36127 | 96.99951 | 6.5273 | 97.0677 | 97.48983 | 97.27876
|  | 6.51767 | 95.63577 | 98.36405 | 96.99991 | 6.51767 | 97.06964 | 97.48751 | 97.27858
|  | 6.50729 | 95.63367 | 98.36703 | 97.00035 | 6.50729 | 97.07158 | 97.48498 | 97.27828
|  | 6.49765 | 95.63174 | 98.36977 | 97.00075 | 6.49765 | 97.07353 | 97.48261 | 97.27807
|  | 6.48727 | 95.62969 | 98.37271 | 97.0012 | 6.48727 | 97.07548 | 97.48003 | 97.27776
|  | 6.47763 | 95.62782 | 98.37542 | 97.00162 | 6.47763 | 97.07744 | 97.4776 | 97.27752
|  | 6.46725 | 95.62583 | 98.37832 | 97.00207 | 6.46725 | 97.0794 | 97.47496 | 97.27718
|  | 6.4576 | 95.62401 | 98.38099 | 97.0025 | 6.4576 | 97.08136 | 97.47248 | 97.27692
|  | 6.44722 | 95.62208 | 98.38385 | 97.00297 | 6.44722 | 97.08333 | 97.46978 | 97.27656
|  | 6.43757 | 95.62032 | 98.38649 | 97.0034 | 6.43757 | 97.0853 | 97.46725 | 97.27628
|  | 6.42718 | 95.61845 | 98.3893 | 97.00388 | 6.42718 | 97.08728 | 97.46449 | 97.27589
|  | 6.41753 | 95.61675 | 98.3919 | 97.00433 | 6.41753 | 97.08926 | 97.46191 | 97.27558
|  | 6.40788 | 95.61507 | 98.39448 | 97.00478 | 6.40788 | 97.09124 | 97.4593 | 97.27527
|  | 6.39749 | 95.61329 | 98.39724 | 97.00527 | 6.39749 | 97.09323 | 97.45646 | 97.27485
|  | 6.38784 | 95.61167 | 98.39978 | 97.00573 | 6.38784 | 97.09523 | 97.4538 | 97.27451
|  | 6.37744 | 95.60996 | 98.4025 | 97.00623 | 6.37744 | 97.09722 | 97.45091 | 97.27406
|  | 6.36778 | 95.60839 | 98.405 | 97.0067 | 6.36778 | 97.09923 | 97.44819 | 97.27371
|  | 6.35738 | 95.60674 | 98.40767 | 97.00721 | 6.35738 | 97.10123 | 97.44525 | 97.27324
|  | 6.34773 | 95.60524 | 98.41014 | 97.00769 | 6.34773 | 97.10324 | 97.44249 | 97.27286
|  | 6.33732 | 95.60365 | 98.41276 | 97.00821 | 6.33732 | 97.10526 | 97.43949 | 97.27237
|  | 6.32766 | 95.60221 | 98.41519 | 97.0087 | 6.32766 | 97.10727 | 97.43668 | 97.27197
|  | 6.31726 | 95.60068 | 98.41777 | 97.00923 | 6.31726 | 97.1093 | 97.43362 | 97.27146
|  | 6.30759 | 95.5993 | 98.42015 | 97.00972 | 6.30759 | 97.11132 | 97.43076 | 97.27104
|  | 6.29793 | 95.59794 | 98.42251 | 97.01023 | 6.29793 | 97.11336 | 97.42788 | 97.27062
|  | 6.28752 | 95.59652 | 98.42503 | 97.01077 | 6.28752 | 97.11539 | 97.42475 | 97.27007
|  | 6.27785 | 95.59522 | 98.42735 | 97.01129 | 6.27785 | 97.11743 | 97.42183 | 97.26963
|  | 6.26744 | 95.59386 | 98.42982 | 97.01184 | 6.26744 | 97.11948 | 97.41865 | 97.26906
|  | 6.25777 | 95.59263 | 98.4321 | 97.01236 | 6.25777 | 97.12153 | 97.41567 | 97.2686
|  | 6.24735 | 95.59134 | 98.43452 | 97.01293 | 6.24735 | 97.12358 | 97.41244 | 97.26801
|  | 6.23768 | 95.59017 | 98.43676 | 97.01346 | 6.23768 | 97.12564 | 97.40942 | 97.26753
|  | 6.22801 | 95.58903 | 98.43897 | 97.014 | 6.22801 | 97.1277 | 97.40638 | 97.26704
|  | 6.21759 | 95.58783 | 98.44132 | 97.01458 | 6.21759 | 97.12977 | 97.40308 | 97.26642
|  | 6.20791 | 95.58676 | 98.44349 | 97.01512 | 6.20791 | 97.13184 | 97.4 | 97.26592
|  | 6.19749 | 95.58563 | 98.4458 | 97.01572 | 6.19749 | 97.13391 | 97.39665 | 97.26528
|  | 6.18781 | 95.58462 | 98.44792 | 97.01627 | 6.18781 | 97.13599 | 97.39352 | 97.26476
|  | 6.17738 | 95.58356 | 98.45018 | 97.01687 | 6.17738 | 97.13808 | 97.39013 | 97.2641
|  | 6.1677 | 95.58262 | 98.45226 | 97.01744 | 6.1677 | 97.14016 | 97.38696 | 97.26356
|  | 6.15802 | 95.5817 | 98.45431 | 97.018 | 6.15802 | 97.14226 | 97.38377 | 97.26302
|  | 6.14759 | 95.58075 | 98.4565 | 97.01862 | 6.14759 | 97.14436 | 97.38031 | 97.26234
|  | 6.1379 | 95.5799 | 98.4585 | 97.0192 | 6.1379 | 97.14646 | 97.37708 | 97.26177
|  | 6.12747 | 95.57901 | 98.46064 | 97.01983 | 6.12747 | 97.14857 | 97.37358 | 97.26107
|  | 6.11778 | 95.57823 | 98.4626 | 97.02041 | 6.11778 | 97.15068 | 97.37031 | 97.26049
|  | 6.10809 | 95.57748 | 98.46454 | 97.02101 | 6.10809 | 97.15279 | 97.36702 | 97.25991
|  | 6.09765 | 95.5767 | 98.4666 | 97.02165 | 6.09765 | 97.15491 | 97.36346 | 97.25919
|  | 6.08796 | 95.57601 | 98.46849 | 97.02225 | 6.08796 | 97.15704 | 97.36013 | 97.25859
|  | 6.07752 | 95.57531 | 98.4705 | 97.0229 | 6.07752 | 97.15917 | 97.35653 | 97.25785
|  | 6.06783 | 95.57469 | 98.47234 | 97.02351 | 6.06783 | 97.1613 | 97.35317 | 97.25723
|  | 6.05738 | 95.57406 | 98.4743 | 97.02418 | 6.05738 | 97.16344 | 97.34952 | 97.25648
|  | 6.04769 | 95.57351 | 98.47609 | 97.0248 | 6.04769 | 97.16559 | 97.34612 | 97.25586
|  | 6.03799 | 95.57299 | 98.47786 | 97.02542 | 6.03799 | 97.16773 | 97.34271 | 97.25522
|  | 6.02754 | 95.57246 | 98.47974 | 97.0261 | 6.02754 | 97.16989 | 97.33901 | 97.25445
|  | 6.01784 | 95.57201 | 98.48146 | 97.02673 | 6.01784 | 97.17204 | 97.33556 | 97.2538
|  | 6.00814 | 95.57159 | 98.48315 | 97.02737 | 6.00814 | 97.17421 | 97.33209 | 97.25315
|  | 5.99769 | 95.57118 | 98.48495 | 97.02807 | 5.99769 | 97.17637 | 97.32834 | 97.25236
|  | 5.98798 | 95.57083 | 98.48659 | 97.02871 | 5.98798 | 97.17855 | 97.32484 | 97.25169
|  | 5.97753 | 95.57049 | 98.48834 | 97.02942 | 5.97753 | 97.18072 | 97.32106 | 97.25089
|  | 5.96782 | 95.57021 | 98.48993 | 97.03007 | 5.96782 | 97.1829 | 97.31753 | 97.25022
|  | 5.95811 | 95.56997 | 98.4915 | 97.03073 | 5.95811 | 97.18509 | 97.31399 | 97.24954
|  | 5.94765 | 95.56974 | 98.49316 | 97.03145 | 5.94765 | 97.18728 | 97.31015 | 97.24872
|  | 5.93794 | 95.56956 | 98.49468 | 97.03212 | 5.93794 | 97.18948 | 97.30658 | 97.24803
|  | 5.92748 | 95.56941 | 98.49629 | 97.03285 | 5.92748 | 97.19168 | 97.30272 | 97.2472
|  | 5.91777 | 95.56931 | 98.49775 | 97.03353 | 5.91777 | 97.19388 | 97.29912 | 97.2465
|  | 5.90805 | 95.56924 | 98.49919 | 97.03421 | 5.90805 | 97.19609 | 97.2955 | 97.2458
|  | 5.89759 | 95.5692 | 98.50071 | 97.03495 | 5.89759 | 97.19831 | 97.2916 | 97.24495
|  | 5.88787 | 95.5692 | 98.5021 | 97.03565 | 5.88787 | 97.20053 | 97.28796 | 97.24424
|  | 5.87815 | 95.56923 | 98.50346 | 97.03635 | 5.87815 | 97.20275 | 97.2843 | 97.24353
|  | 5.86768 | 95.56931 | 98.5049 | 97.0371 | 5.86768 | 97.20498 | 97.28036 | 97.24267
|  | 5.85796 | 95.56941 | 98.50621 | 97.03781 | 5.85796 | 97.20721 | 97.27668 | 97.24195
|  | 5.84749 | 95.56956 | 98.50758 | 97.03857 | 5.84749 | 97.20945 | 97.27271 | 97.24108
|  | 5.83777 | 95.56974 | 98.50884 | 97.03929 | 5.83777 | 97.2117 | 97.26902 | 97.24036
|  | 5.82804 | 95.56995 | 98.51007 | 97.04001 | 5.82804 | 97.21395 | 97.26531 | 97.23963
|  | 5.81757 | 95.57022 | 98.51136 | 97.04079 | 5.81757 | 97.2162 | 97.2613 | 97.23875
|  | 5.80784 | 95.5705 | 98.51253 | 97.04152 | 5.80784 | 97.21846 | 97.25758 | 97.23802
|  | 5.79811 | 95.57082 | 98.51368 | 97.04225 | 5.79811 | 97.22072 | 97.25384 | 97.23728
|  | 5.78763 | 95.57121 | 98.51488 | 97.04304 | 5.78763 | 97.22299 | 97.2498 | 97.2364
|  | 5.7779 | 95.5716 | 98.51597 | 97.04379 | 5.7779 | 97.22527 | 97.24605 | 97.23566
|  | 5.76817 | 95.57202 | 98.51704 | 97.04453 | 5.76817 | 97.22754 | 97.24229 | 97.23492
|  | 5.75768 | 95.57252 | 98.51815 | 97.04534 | 5.75768 | 97.22983 | 97.23823 | 97.23403
|  | 5.74795 | 95.57302 | 98.51916 | 97.04609 | 5.74795 | 97.23212 | 97.23445 | 97.23328
|  | 5.73821 | 95.57356 | 98.52014 | 97.04685 | 5.73821 | 97.23441 | 97.23066 | 97.23254
|  | 5.72772 | 95.57417 | 98.52117 | 97.04767 | 5.72772 | 97.23671 | 97.22658 | 97.23165
|  | 5.71799 | 95.57478 | 98.52209 | 97.04844 | 5.71799 | 97.23902 | 97.22278 | 97.2309
|  | 5.70825 | 95.57543 | 98.52299 | 97.04921 | 5.70825 | 97.24132 | 97.21898 | 97.23015
|  | 5.69775 | 95.57616 | 98.52393 | 97.05004 | 5.69775 | 97.24364 | 97.21488 | 97.22926
|  | 5.68801 | 95.57688 | 98.52477 | 97.05082 | 5.68801 | 97.24596 | 97.21106 | 97.22851
|  | 5.67827 | 95.57763 | 98.52558 | 97.05161 | 5.67827 | 97.24828 | 97.20724 | 97.22776
|  | 5.66777 | 95.57848 | 98.52643 | 97.05245 | 5.66777 | 97.25061 | 97.20313 | 97.22687
|  | 5.65803 | 95.57931 | 98.52718 | 97.05325 | 5.65803 | 97.25295 | 97.1993 | 97.22612
|  | 5.64828 | 95.58018 | 98.52791 | 97.05404 | 5.64828 | 97.25529 | 97.19547 | 97.22538
|  | 5.63778 | 95.58115 | 98.52866 | 97.0549 | 5.63778 | 97.25763 | 97.19134 | 97.22449
|  | 5.62803 | 95.58208 | 98.52933 | 97.05571 | 5.62803 | 97.25998 | 97.1875 | 97.22374
|  | 5.61828 | 95.58306 | 98.52997 | 97.05651 | 5.61828 | 97.26234 | 97.18367 | 97.223
|  | 5.60778 | 95.58414 | 98.53063 | 97.05739 | 5.60778 | 97.2647 | 97.17953 | 97.22212
|  | 5.59803 | 95.58519 | 98.53121 | 97.0582 | 5.59803 | 97.26706 | 97.17569 | 97.22138
|  | 5.58827 | 95.58627 | 98.53177 | 97.05902 | 5.58827 | 97.26944 | 97.17185 | 97.22064
|  | 5.57777 | 95.58748 | 98.53233 | 97.05991 | 5.57777 | 97.27181 | 97.16772 | 97.21976
|  | 5.56801 | 95.58864 | 98.53283 | 97.06073 | 5.56801 | 97.27419 | 97.16388 | 97.21903
|  | 5.55825 | 95.58983 | 98.53329 | 97.06156 | 5.55825 | 97.27658 | 97.16004 | 97.21831
|  | 5.54774 | 95.59116 | 98.53377 | 97.06246 | 5.54774 | 97.27897 | 97.1559 | 97.21744
|  | 5.53798 | 95.59243 | 98.53417 | 97.0633 | 5.53798 | 97.28137 | 97.15206 | 97.21672
|  | 5.52822 | 95.59373 | 98.53455 | 97.06414 | 5.52822 | 97.28377 | 97.14823 | 97.216
|  | 5.51771 | 95.59518 | 98.53493 | 97.06505 | 5.51771 | 97.28618 | 97.1441 | 97.21514
|  | 5.50794 | 95.59655 | 98.53525 | 97.0659 | 5.50794 | 97.2886 | 97.14027 | 97.21443
|  | 5.49818 | 95.59797 | 98.53554 | 97.06675 | 5.49818 | 97.29101 | 97.13645 | 97.21373
|  | 5.48841 | 95.59942 | 98.5358 | 97.06761 | 5.48841 | 97.29344 | 97.13263 | 97.21303
|  | 5.47789 | 95.60102 | 98.53605 | 97.06853 | 5.47789 | 97.29587 | 97.12852 | 97.21219
|  | 5.46813 | 95.60255 | 98.53625 | 97.0694 | 5.46813 | 97.2983 | 97.12471 | 97.2115
|  | 5.45836 | 95.60411 | 98.53642 | 97.07026 | 5.45836 | 97.30074 | 97.1209 | 97.21082
|  | 5.44783 | 95.60583 | 98.53657 | 97.0712 | 5.44783 | 97.30319 | 97.11681 | 97.21
|  | 5.43806 | 95.60746 | 98.53668 | 97.07207 | 5.43806 | 97.30564 | 97.11302 | 97.20933
|  | 5.42829 | 95.60913 | 98.53677 | 97.07295 | 5.42829 | 97.3081 | 97.10923 | 97.20866
|  | 5.41776 | 95.61097 | 98.53682 | 97.0739 | 5.41776 | 97.31056 | 97.10516 | 97.20786
|  | 5.40799 | 95.61272 | 98.53684 | 97.07478 | 5.40799 | 97.31303 | 97.10139 | 97.20721
|  | 5.39821 | 95.6145 | 98.53684 | 97.07567 | 5.39821 | 97.3155 | 97.09763 | 97.20657
|  | 5.38843 | 95.61632 | 98.5368 | 97.07656 | 5.38843 | 97.31798 | 97.09388 | 97.20593
|  | 5.3779 | 95.61831 | 98.53672 | 97.07752 | 5.3779 | 97.32046 | 97.08985 | 97.20516
|  | 5.36812 | 95.6202 | 98.53663 | 97.07841 | 5.36812 | 97.32295 | 97.08612 | 97.20454
|  | 5.35834 | 95.62213 | 98.5365 | 97.07931 | 5.35834 | 97.32545 | 97.0824 | 97.20392
|  | 5.34781 | 95.62424 | 98.53633 | 97.08028 | 5.34781 | 97.32795 | 97.07841 | 97.20318
|  | 5.33802 | 95.62624 | 98.53614 | 97.08119 | 5.33802 | 97.33046 | 97.07471 | 97.20258
|  | 5.32824 | 95.62828 | 98.53592 | 97.0821 | 5.32824 | 97.33297 | 97.07103 | 97.202
|  | 5.31845 | 95.63035 | 98.53567 | 97.08301 | 5.31845 | 97.33548 | 97.06736 | 97.20142
|  | 5.30792 | 95.63262 | 98.53537 | 97.08399 | 5.30792 | 97.33801 | 97.06342 | 97.20071
|  | 5.29813 | 95.63476 | 98.53506 | 97.08491 | 5.29813 | 97.34054 | 97.05978 | 97.20016
|  | 5.28834 | 95.63694 | 98.53472 | 97.08583 | 5.28834 | 97.34307 | 97.05615 | 97.19961
|  | 5.27855 | 95.63915 | 98.53435 | 97.08675 | 5.27855 | 97.34561 | 97.05254 | 97.19907
|  | 5.26801 | 95.64158 | 98.53392 | 97.08775 | 5.26801 | 97.34815 | 97.04867 | 97.19841
|  | 5.25821 | 95.64386 | 98.53349 | 97.08867 | 5.25821 | 97.35071 | 97.04509 | 97.1979
|  | 5.24842 | 95.64618 | 98.53302 | 97.0896 | 5.24842 | 97.35326 | 97.04153 | 97.1974
|  | 5.23787 | 95.64872 | 98.53249 | 97.09061 | 5.23787 | 97.35582 | 97.03771 | 97.19677
|  | 5.22808 | 95.65112 | 98.53197 | 97.09154 | 5.22808 | 97.35839 | 97.03419 | 97.19629
|  | 5.21828 | 95.65354 | 98.53142 | 97.09248 | 5.21828 | 97.36097 | 97.03068 | 97.19582
|  | 5.20848 | 95.65601 | 98.53084 | 97.09342 | 5.20848 | 97.36354 | 97.0272 | 97.19537
|  | 5.19793 | 95.6587 | 98.53018 | 97.09444 | 5.19793 | 97.36613 | 97.02347 | 97.1948
|  | 5.18813 | 95.66123 | 98.52953 | 97.09538 | 5.18813 | 97.36872 | 97.02002 | 97.19437
|  | 5.17833 | 95.6638 | 98.52886 | 97.09633 | 5.17833 | 97.37132 | 97.0166 | 97.19396
|  | 5.16853 | 95.6664 | 98.52815 | 97.09728 | 5.16853 | 97.37392 | 97.0132 | 97.19356
|  | 5.15797 | 95.66924 | 98.52736 | 97.0983 | 5.15797 | 97.37653 | 97.00957 | 97.19305
|  | 5.14817 | 95.67192 | 98.5266 | 97.09926 | 5.14817 | 97.37914 | 97.00622 | 97.19268
|  | 5.13836 | 95.67462 | 98.5258 | 97.10021 | 5.13836 | 97.38176 | 97.00289 | 97.19232
|  | 5.12855 | 95.67736 | 98.52497 | 97.10117 | 5.12855 | 97.38438 | 96.99958 | 97.19198
|  | 5.11799 | 95.68035 | 98.52405 | 97.1022 | 5.11799 | 97.38701 | 96.99605 | 97.19153
|  | 5.10818 | 95.68316 | 98.52316 | 97.10316 | 5.10818 | 97.38965 | 96.9928 | 97.19123
|  | 5.09838 | 95.686 | 98.52225 | 97.10413 | 5.09838 | 97.39229 | 96.98958 | 97.19094
|  | 5.08856 | 95.68888 | 98.5213 | 97.10509 | 5.08856 | 97.39494 | 96.98638 | 97.19066
|  | 5.078 | 95.69202 | 98.52025 | 97.10613 | 5.078 | 97.39759 | 96.98297 | 97.19028
|  | 5.06819 | 95.69496 | 98.51924 | 97.1071 | 5.06819 | 97.40025 | 96.97983 | 97.19004
|  | 5.05837 | 95.69794 | 98.5182 | 97.10807 | 5.05837 | 97.40292 | 96.97673 | 97.18982
|  | 5.04856 | 95.70095 | 98.51713 | 97.10904 | 5.04856 | 97.40559 | 96.97365 | 97.18962
|  | 5.03799 | 95.70423 | 98.51595 | 97.11009 | 5.03799 | 97.40827 | 96.97037 | 97.18932
|  | 5.02817 | 95.70731 | 98.51482 | 97.11107 | 5.02817 | 97.41095 | 96.96735 | 97.18915
|  | 5.01835 | 95.71042 | 98.51367 | 97.11204 | 5.01835 | 97.41364 | 96.96437 | 97.189
|  | 5.00853 | 95.71356 | 98.51248 | 97.11302 | 5.00853 | 97.41633 | 96.96142 | 97.18888
|  | 4.99824 | 95.71689 | 98.5112 | 97.11404 | 4.99824 | 97.41903 | 96.95837 | 97.1887
|  | 4.98824 | 95.72015 | 98.50993 | 97.11504 | 4.98824 | 97.42174 | 96.95543 | 97.18859
|  | 4.97845 | 95.72338 | 98.50866 | 97.11602 | 4.97845 | 97.42445 | 96.9526 | 97.18852
|  | 4.96842 | 95.72672 | 98.50732 | 97.11702 | 4.96842 | 97.42717 | 96.94973 | 97.18845
|  | 4.95838 | 95.7301 | 98.50596 | 97.11803 | 4.95838 | 97.42989 | 96.9469 | 97.1884
|  | 4.94833 | 95.73351 | 98.50456 | 97.11903 | 4.94833 | 97.43262 | 96.9441 | 97.18836
|  | 4.93827 | 95.73695 | 98.50313 | 97.12004 | 4.93827 | 97.43536 | 96.94134 | 97.18835
|  | 4.92843 | 95.74035 | 98.5017 | 97.12103 | 4.92843 | 97.4381 | 96.93868 | 97.18839
|  | 4.91835 | 95.74387 | 98.50021 | 97.12204 | 4.91835 | 97.44085 | 96.936 | 97.18842
|  | 4.90849 | 95.74734 | 98.49872 | 97.12303 | 4.90849 | 97.4436 | 96.93342 | 97.18851
|  | 4.89838 | 95.75093 | 98.49716 | 97.12404 | 4.89838 | 97.44636 | 96.93081 | 97.18859
|  | 4.8885 | 95.75447 | 98.49561 | 97.12504 | 4.8885 | 97.44912 | 96.92831 | 97.18872
|  | 4.87837 | 95.75812 | 98.49399 | 97.12606 | 4.87837 | 97.45189 | 96.92579 | 97.18884
|  | 4.86847 | 95.76173 | 98.49237 | 97.12705 | 4.86847 | 97.45467 | 96.92337 | 97.18902
|  | 4.85832 | 95.76545 | 98.49069 | 97.12807 | 4.85832 | 97.45745 | 96.92093 | 97.18919
|  | 4.84839 | 95.76913 | 98.48901 | 97.12907 | 4.84839 | 97.46024 | 96.9186 | 97.18942
|  | 4.83846 | 95.77283 | 98.48731 | 97.13007 | 4.83846 | 97.46303 | 96.91631 | 97.18967
|  | 4.82852 | 95.77657 | 98.48557 | 97.13107 | 4.82852 | 97.46583 | 96.91407 | 97.18995
|  | 4.81832 | 95.78043 | 98.48376 | 97.1321 | 4.81832 | 97.46864 | 96.91182 | 97.19023
|  | 4.80836 | 95.78423 | 98.48196 | 97.1331 | 4.80836 | 97.47145 | 96.90967 | 97.19056
|  | 4.79838 | 95.78807 | 98.48013 | 97.1341 | 4.79838 | 97.47427 | 96.90757 | 97.19092
|  | 4.78839 | 95.79194 | 98.47827 | 97.1351 | 4.78839 | 97.47709 | 96.90552 | 97.19131
|  | 4.7784 | 95.79583 | 98.47638 | 97.13611 | 4.7784 | 97.47992 | 96.90352 | 97.19172
|  | 4.76839 | 95.79977 | 98.47446 | 97.13711 | 4.76839 | 97.48276 | 96.90157 | 97.19216
|  | 4.75837 | 95.80373 | 98.47251 | 97.13812 | 4.75837 | 97.4856 | 96.89967 | 97.19263
|  | 4.74858 | 95.80763 | 98.47058 | 97.1391 | 4.74858 | 97.48844 | 96.89787 | 97.19316
|  | 4.73855 | 95.81165 | 98.46857 | 97.14011 | 4.73855 | 97.4913 | 96.89608 | 97.19369
|  | 4.7285 | 95.81571 | 98.46652 | 97.14112 | 4.7285 | 97.49416 | 96.89434 | 97.19425
|  | 4.71844 | 95.81979 | 98.46445 | 97.14212 | 4.71844 | 97.49702 | 96.89266 | 97.19484
|  | 4.70861 | 95.82381 | 98.4624 | 97.1431 | 4.70861 | 97.49989 | 96.89108 | 97.19549
|  | 4.69854 | 95.82795 | 98.46027 | 97.14411 | 4.69854 | 97.50277 | 96.88952 | 97.19614
|  | 4.68845 | 95.83213 | 98.45811 | 97.14512 | 4.68845 | 97.50565 | 96.88801 | 97.19683
|  | 4.67859 | 95.83623 | 98.45597 | 97.1461 | 4.67859 | 97.50854 | 96.8866 | 97.19757
|  | 4.66848 | 95.84047 | 98.45374 | 97.14711 | 4.66848 | 97.51143 | 96.88522 | 97.19833
|  | 4.65861 | 95.84463 | 98.45155 | 97.14809 | 4.65861 | 97.51433 | 96.88393 | 97.19913
|  | 4.64848 | 95.84892 | 98.44927 | 97.14909 | 4.64848 | 97.51724 | 96.88267 | 97.19996
|  | 4.63858 | 95.85314 | 98.44701 | 97.15007 | 4.63858 | 97.52015 | 96.88151 | 97.20083
|  | 4.62843 | 95.85749 | 98.44467 | 97.15108 | 4.62843 | 97.52306 | 96.88038 | 97.20172
|  | 4.61852 | 95.86176 | 98.44236 | 97.15206 | 4.61852 | 97.52599 | 96.87935 | 97.20267
|  | 4.60859 | 95.86605 | 98.44002 | 97.15303 | 4.60859 | 97.52892 | 96.87838 | 97.20365
|  | 4.59866 | 95.87038 | 98.43765 | 97.15401 | 4.59866 | 97.53185 | 96.87748 | 97.20466
|  | 4.58847 | 95.87484 | 98.43519 | 97.15501 | 4.58847 | 97.53479 | 96.87662 | 97.20571
|  | 4.57852 | 95.87921 | 98.43276 | 97.15599 | 4.57852 | 97.53773 | 96.87586 | 97.2068
|  | 4.56856 | 95.88361 | 98.43031 | 97.15696 | 4.56856 | 97.54069 | 96.87517 | 97.20793
|  | 4.55859 | 95.88804 | 98.42783 | 97.15793 | 4.55859 | 97.54364 | 96.87455 | 97.20909
|  | 4.5486 | 95.89249 | 98.42532 | 97.1589 | 4.5486 | 97.54661 | 96.874 | 97.2103
|  | 4.53861 | 95.89697 | 98.42278 | 97.15987 | 4.53861 | 97.54957 | 96.87352 | 97.21155
|  | 4.52861 | 95.90147 | 98.42021 | 97.16084 | 4.52861 | 97.55255 | 96.87312 | 97.21283
|  | 4.5186 | 95.90599 | 98.41762 | 97.16181 | 4.5186 | 97.55553 | 96.8728 | 97.21416
|  | 4.50859 | 95.91054 | 98.415 | 97.16277 | 4.50859 | 97.55851 | 96.87255 | 97.21553
|  | 4.49856 | 95.91511 | 98.41236 | 97.16373 | 4.49856 | 97.5615 | 96.87238 | 97.21694
|  | 4.48852 | 95.91971 | 98.40968 | 97.16469 | 4.48852 | 97.5645 | 96.87229 | 97.2184
|  | 4.47872 | 95.92421 | 98.40705 | 97.16563 | 4.47872 | 97.5675 | 96.87228 | 97.21989
|  | 4.46866 | 95.92885 | 98.40432 | 97.16658 | 4.46866 | 97.57051 | 96.87236 | 97.22143
|  | 4.4586 | 95.93351 | 98.40157 | 97.16754 | 4.4586 | 97.57352 | 96.87251 | 97.22302
|  | 4.44853 | 95.93819 | 98.39879 | 97.16849 | 4.44853 | 97.57654 | 96.87275 | 97.22465
|  | 4.43869 | 95.94278 | 98.39605 | 97.16941 | 4.43869 | 97.57957 | 96.87307 | 97.22632
|  | 4.4286 | 95.9475 | 98.39322 | 97.17036 | 4.4286 | 97.58259 | 96.87348 | 97.22804
|  | 4.41875 | 95.95212 | 98.39043 | 97.17128 | 4.41875 | 97.58563 | 96.87397 | 97.2298
|  | 4.40864 | 95.95689 | 98.38754 | 97.17221 | 4.40864 | 97.58867 | 96.87456 | 97.23161
|  | 4.39876 | 95.96155 | 98.38471 | 97.17313 | 4.39876 | 97.59171 | 96.87522 | 97.23347
|  | 4.38864 | 95.96635 | 98.38177 | 97.17406 | 4.38864 | 97.59477 | 96.87599 | 97.23538
|  | 4.37875 | 95.97105 | 98.37888 | 97.17497 | 4.37875 | 97.59782 | 96.87683 | 97.23733
|  | 4.3686 | 95.97589 | 98.3759 | 97.17589 | 4.3686 | 97.60088 | 96.87779 | 97.23934
|  | 4.3587 | 95.98062 | 98.37297 | 97.17679 | 4.3587 | 97.60395 | 96.87882 | 97.24138
|  | 4.34878 | 95.98537 | 98.37001 | 97.17769 | 4.34878 | 97.60702 | 96.87994 | 97.24348
|  | 4.33861 | 95.99026 | 98.36695 | 97.1786 | 4.33861 | 97.6101 | 96.88119 | 97.24564
|  | 4.32868 | 95.99504 | 98.36394 | 97.17949 | 4.32868 | 97.61318 | 96.8825 | 97.24784
|  | 4.31874 | 95.99984 | 98.36091 | 97.18038 | 4.31874 | 97.61627 | 96.88391 | 97.25009
|  | 4.30879 | 96.00465 | 98.35786 | 97.18126 | 4.30879 | 97.61936 | 96.88542 | 97.25239
|  | 4.29883 | 96.00948 | 98.35478 | 97.18213 | 4.29883 | 97.62245 | 96.88703 | 97.25474
|  | 4.28862 | 96.01444 | 98.35161 | 97.18303 | 4.28862 | 97.62556 | 96.88879 | 97.25717
|  | 4.27865 | 96.0193 | 98.34849 | 97.18389 | 4.27865 | 97.62866 | 96.8906 | 97.25963
|  | 4.26866 | 96.02417 | 98.34534 | 97.18476 | 4.26866 | 97.63177 | 96.89252 | 97.26215
|  | 4.25867 | 96.02905 | 98.34218 | 97.18561 | 4.25867 | 97.63489 | 96.89455 | 97.26472
|  | 4.24867 | 96.03394 | 98.33899 | 97.18647 | 4.24867 | 97.63801 | 96.89668 | 97.26735
|  | 4.23867 | 96.03884 | 98.33578 | 97.18731 | 4.23867 | 97.64114 | 96.89893 | 97.27003
|  | 4.22865 | 96.04376 | 98.33255 | 97.18816 | 4.22865 | 97.64427 | 96.90128 | 97.27277
|  | 4.21888 | 96.04856 | 98.32939 | 97.18897 | 4.21888 | 97.6474 | 96.90368 | 97.27554
|  | 4.20885 | 96.05349 | 98.32612 | 97.1898 | 4.20885 | 97.65054 | 96.90625 | 97.27839
|  | 4.19881 | 96.05844 | 98.32282 | 97.19063 | 4.19881 | 97.65368 | 96.90894 | 97.28131
|  | 4.18876 | 96.06339 | 98.31951 | 97.19145 | 4.18876 | 97.65683 | 96.91174 | 97.28429
|  | 4.1787 | 96.06835 | 98.31618 | 97.19227 | 4.1787 | 97.65998 | 96.91466 | 97.28732
|  | 4.16889 | 96.07319 | 98.31291 | 97.19305 | 4.16889 | 97.66314 | 96.91762 | 97.29038
|  | 4.15882 | 96.07817 | 98.30954 | 97.19386 | 4.15882 | 97.6663 | 96.92078 | 97.29354
|  | 4.14874 | 96.08315 | 98.30615 | 97.19465 | 4.14874 | 97.66946 | 96.92405 | 97.29676
|  | 4.1389 | 96.08802 | 98.30283 | 97.19542 | 4.1389 | 97.67263 | 96.92737 | 97.3
|  | 4.12881 | 96.09301 | 98.2994 | 97.19621 | 4.12881 | 97.67581 | 96.93089 | 97.30335
|  | 4.1187 | 96.09801 | 98.29596 | 97.19698 | 4.1187 | 97.67898 | 96.93454 | 97.30676
|  | 4.10884 | 96.10288 | 98.29258 | 97.19773 | 4.10884 | 97.68216 | 96.93822 | 97.31019
|  | 4.09872 | 96.10789 | 98.2891 | 97.1985 | 4.09872 | 97.68535 | 96.94212 | 97.31373
|  | 4.08885 | 96.11277 | 98.28569 | 97.19923 | 4.08885 | 97.68853 | 96.94605 | 97.31729
|  | 4.07896 | 96.11766 | 98.28226 | 97.19996 | 4.07896 | 97.69173 | 96.95011 | 97.32092
|  | 4.06882 | 96.12267 | 98.27873 | 97.2007 | 4.06882 | 97.69492 | 96.9544 | 97.32466
|  | 4.05892 | 96.12756 | 98.27527 | 97.20142 | 4.05892 | 97.69812 | 96.95872 | 97.32842
|  | 4.04876 | 96.13258 | 98.27171 | 97.20214 | 4.04876 | 97.70132 | 96.96328 | 97.3323
|  | 4.03885 | 96.13746 | 98.26822 | 97.20284 | 4.03885 | 97.70452 | 96.96787 | 97.3362
|  | 4.02893 | 96.14235 | 98.26471 | 97.20353 | 4.02893 | 97.70773 | 96.97258 | 97.34016
|  | 4.019 | 96.14724 | 98.26119 | 97.20422 | 4.019 | 97.71094 | 96.97743 | 97.34419
|  | 4.00881 | 96.15225 | 98.25757 | 97.20491 | 4.00881 | 97.71416 | 96.98255 | 97.34835
|  | 3.99887 | 96.15713 | 98.25402 | 97.20558 | 3.99887 | 97.71737 | 96.98768 | 97.35253
|  | 3.98892 | 96.16201 | 98.25046 | 97.20623 | 3.98892 | 97.72059 | 96.99295 | 97.35677
|  | 3.97896 | 96.16688 | 98.24688 | 97.20688 | 3.97896 | 97.72381 | 96.99837 | 97.36109
|  | 3.96899 | 96.17175 | 98.24329 | 97.20752 | 3.96899 | 97.72704 | 97.00392 | 97.36548
|  | 3.95902 | 96.17662 | 98.23969 | 97.20816 | 3.95902 | 97.73026 | 97.00962 | 97.36994
|  | 3.94904 | 96.18148 | 98.23608 | 97.20878 | 3.94904 | 97.73349 | 97.01547 | 97.37448
|  | 3.9388 | 96.18645 | 98.23236 | 97.20941 | 3.9388 | 97.73672 | 97.02162 | 97.37917
|  | 3.9288 | 96.1913 | 98.22872 | 97.21001 | 3.9288 | 97.73995 | 97.02777 | 97.38386
|  | 3.91906 | 96.19601 | 98.22517 | 97.21059 | 3.91906 | 97.74319 | 97.03391 | 97.38855
|  | 3.90905 | 96.20084 | 98.22151 | 97.21117 | 3.90905 | 97.74642 | 97.04036 | 97.39339
|  | 3.89903 | 96.20566 | 98.21784 | 97.21175 | 3.89903 | 97.74966 | 97.04696 | 97.39831
|  | 3.88901 | 96.21046 | 98.21416 | 97.21231 | 3.88901 | 97.7529 | 97.05372 | 97.40331
|  | 3.87898 | 96.21526 | 98.21047 | 97.21287 | 3.87898 | 97.75614 | 97.06064 | 97.40839
|  | 3.86894 | 96.22004 | 98.20677 | 97.21341 | 3.86894 | 97.75938 | 97.06772 | 97.41355
|  | 3.8589 | 96.22482 | 98.20307 | 97.21394 | 3.8589 | 97.76262 | 97.07496 | 97.41879
|  | 3.8491 | 96.22945 | 98.19945 | 97.21445 | 3.8491 | 97.76586 | 97.08218 | 97.42402
|  | 3.83904 | 96.2342 | 98.19572 | 97.21496 | 3.83904 | 97.76911 | 97.08974 | 97.42943
|  | 3.82898 | 96.23893 | 98.19199 | 97.21546 | 3.82898 | 97.77235 | 97.09748 | 97.43491
|  | 3.8189 | 96.24364 | 98.18825 | 97.21595 | 3.8189 | 97.77559 | 97.10538 | 97.44049
|  | 3.80908 | 96.24822 | 98.18461 | 97.21641 | 3.80908 | 97.77884 | 97.11325 | 97.44604
|  | 3.79899 | 96.2529 | 98.18085 | 97.21688 | 3.79899 | 97.78208 | 97.12149 | 97.45178
|  | 3.7889 | 96.25756 | 98.1771 | 97.21733 | 3.7889 | 97.78532 | 97.1299 | 97.45761
|  | 3.77906 | 96.26209 | 98.17343 | 97.21776 | 3.77906 | 97.78857 | 97.13827 | 97.46342
|  | 3.76895 | 96.26671 | 98.16966 | 97.21819 | 3.76895 | 97.79181 | 97.14704 | 97.46942
|  | 3.75909 | 96.2712 | 98.16599 | 97.21859 | 3.75909 | 97.79505 | 97.15575 | 97.4754
|  | 3.74897 | 96.27578 | 98.16221 | 97.219 | 3.74897 | 97.79829 | 97.16488 | 97.48158
|  | 3.7391 | 96.28022 | 98.15853 | 97.21938 | 3.7391 | 97.80153 | 97.17394 | 97.48773
|  | 3.72896 | 96.28476 | 98.15475 | 97.21975 | 3.72896 | 97.80476 | 97.18343 | 97.49409
|  | 3.71908 | 96.28916 | 98.15106 | 97.22011 | 3.71908 | 97.808 | 97.19285 | 97.50042
|  | 3.70893 | 96.29364 | 98.14727 | 97.22046 | 3.70893 | 97.81123 | 97.20271 | 97.50697
|  | 3.69904 | 96.29799 | 98.14358 | 97.22079 | 3.69904 | 97.81446 | 97.2125 | 97.51348
|  | 3.68913 | 96.30232 | 98.13988 | 97.2211 | 3.68913 | 97.81769 | 97.22248 | 97.52008
|  | 3.67897 | 96.30672 | 98.13609 | 97.22141 | 3.67897 | 97.82091 | 97.2329 | 97.52691
|  | 3.66905 | 96.31099 | 98.1324 | 97.2217 | 3.66905 | 97.82413 | 97.24326 | 97.53369
|  | 3.65913 | 96.31523 | 98.1287 | 97.22197 | 3.65913 | 97.82735 | 97.2538 | 97.54057
|  | 3.6492 | 96.31944 | 98.12501 | 97.22223 | 3.6492 | 97.83057 | 97.26453 | 97.54755
|  | 3.639 | 96.32374 | 98.12122 | 97.22248 | 3.639 | 97.83378 | 97.27574 | 97.55476
|  | 3.62906 | 96.32788 | 98.11753 | 97.22271 | 3.62906 | 97.83698 | 97.28686 | 97.56192
|  | 3.61911 | 96.332 | 98.11384 | 97.22292 | 3.61911 | 97.84018 | 97.29818 | 97.56918
|  | 3.60916 | 96.33609 | 98.11016 | 97.22312 | 3.60916 | 97.84338 | 97.3097 | 97.57654
|  | 3.5992 | 96.34014 | 98.10647 | 97.22331 | 3.5992 | 97.84657 | 97.32142 | 97.584
|  | 3.58923 | 96.34415 | 98.1028 | 97.22348 | 3.58923 | 97.84976 | 97.33334 | 97.59155
|  | 3.579 | 96.34824 | 98.09903 | 97.22363 | 3.579 | 97.85294 | 97.34579 | 97.59936
|  | 3.56902 | 96.35218 | 98.09536 | 97.22377 | 3.56902 | 97.85611 | 97.35813 | 97.60712
|  | 3.55903 | 96.35609 | 98.09169 | 97.22389 | 3.55903 | 97.85928 | 97.37067 | 97.61498
|  | 3.54904 | 96.35996 | 98.08803 | 97.224 | 3.54904 | 97.86244 | 97.38343 | 97.62293
|  | 3.53904 | 96.36378 | 98.08438 | 97.22408 | 3.53904 | 97.86559 | 97.3964 | 97.63099
|  | 3.52904 | 96.36757 | 98.08074 | 97.22415 | 3.52904 | 97.86874 | 97.40958 | 97.63916
|  | 3.51903 | 96.37132 | 98.0771 | 97.22421 | 3.51903 | 97.87187 | 97.42298 | 97.64743
|  | 3.50927 | 96.37492 | 98.07357 | 97.22425 | 3.50927 | 97.875 | 97.43624 | 97.65562
|  | 3.49925 | 96.37858 | 98.06995 | 97.22427 | 3.49925 | 97.87812 | 97.45007 | 97.66409
|  | 3.48922 | 96.3822 | 98.06634 | 97.22427 | 3.48922 | 97.88123 | 97.46412 | 97.67268
|  | 3.47919 | 96.38577 | 98.06274 | 97.22425 | 3.47919 | 97.88433 | 97.4784 | 97.68137
|  | 3.46915 | 96.38929 | 98.05915 | 97.22422 | 3.46915 | 97.88742 | 97.49291 | 97.69017
|  | 3.4591 | 96.39276 | 98.05557 | 97.22417 | 3.4591 | 97.8905 | 97.50764 | 97.69907
|  | 3.44931 | 96.3961 | 98.0521 | 97.2241 | 3.44931 | 97.89357 | 97.52221 | 97.70789
|  | 3.43925 | 96.39948 | 98.04854 | 97.22401 | 3.43925 | 97.89663 | 97.5374 | 97.71702
|  | 3.42918 | 96.4028 | 98.045 | 97.2239 | 3.42918 | 97.89967 | 97.55283 | 97.72625
|  | 3.41911 | 96.40608 | 98.04147 | 97.22378 | 3.41911 | 97.90271 | 97.56849 | 97.7356
|  | 3.4093 | 96.40921 | 98.03805 | 97.22363 | 3.4093 | 97.90573 | 97.58398 | 97.74485
|  | 3.39922 | 96.41238 | 98.03455 | 97.22347 | 3.39922 | 97.90873 | 97.60012 | 97.75442
|  | 3.38913 | 96.41549 | 98.03107 | 97.22328 | 3.38913 | 97.91172 | 97.6165 | 97.76411
|  | 3.3793 | 96.41847 | 98.02769 | 97.22308 | 3.3793 | 97.9147 | 97.63269 | 97.77369
|  | 3.3692 | 96.42147 | 98.02424 | 97.22286 | 3.3692 | 97.91766 | 97.64956 | 97.78361
|  | 3.35936 | 96.42433 | 98.0209 | 97.22262 | 3.35936 | 97.92061 | 97.66622 | 97.79341
|  | 3.34924 | 96.42721 | 98.01749 | 97.22235 | 3.34924 | 97.92353 | 97.68359 | 97.80356
|  | 3.33912 | 96.43003 | 98.01409 | 97.22206 | 3.33912 | 97.92645 | 97.70121 | 97.81383
|  | 3.32927 | 96.43271 | 98.0108 | 97.22176 | 3.32927 | 97.92934 | 97.71862 | 97.82398
|  | 3.31914 | 96.43541 | 98.00744 | 97.22143 | 3.31914 | 97.93221 | 97.73675 | 97.83448
|  | 3.30927 | 96.43797 | 98.0042 | 97.22108 | 3.30927 | 97.93507 | 97.75465 | 97.84486
|  | 3.29939 | 96.44047 | 98.00097 | 97.22072 | 3.29939 | 97.93791 | 97.77281 | 97.85536
|  | 3.28924 | 96.44296 | 97.99767 | 97.22032 | 3.28924 | 97.94072 | 97.79172 | 97.86622
|  | 3.27936 | 96.44533 | 97.99449 | 97.21991 | 3.27936 | 97.94352 | 97.81039 | 97.87695
|  | 3.2692 | 96.44769 | 97.99124 | 97.21947 | 3.2692 | 97.94629 | 97.82983 | 97.88806
|  | 3.2593 | 96.44992 | 97.98811 | 97.21901 | 3.2593 | 97.94904 | 97.84902 | 97.89903
|  | 3.2494 | 96.45208 | 97.98499 | 97.21854 | 3.2494 | 97.95177 | 97.86847 | 97.91012
|  | 3.23922 | 96.45423 | 97.98182 | 97.21803 | 3.23922 | 97.95447 | 97.88872 | 97.9216
|  | 3.22931 | 96.45625 | 97.97876 | 97.2175 | 3.22931 | 97.95715 | 97.90871 | 97.93293
|  | 3.21939 | 96.4582 | 97.97572 | 97.21696 | 3.21939 | 97.9598 | 97.92897 | 97.94438
|  | 3.2092 | 96.46012 | 97.97263 | 97.21637 | 3.2092 | 97.96243 | 97.95005 | 97.95624
|  | 3.19927 | 96.46191 | 97.96965 | 97.21578 | 3.19927 | 97.96502 | 97.97086 | 97.96794
|  | 3.18934 | 96.46363 | 97.9667 | 97.21516 | 3.18934 | 97.96759 | 97.99194 | 97.97977
|  | 3.17939 | 96.46527 | 97.96377 | 97.21452 | 3.17939 | 97.97014 | 98.0133 | 97.99172
|  | 3.16945 | 96.46683 | 97.96088 | 97.21386 | 3.16945 | 97.97265 | 98.03494 | 98.00379
|  | 3.15923 | 96.46835 | 97.95794 | 97.21315 | 3.15923 | 97.97513 | 98.05745 | 98.01629
|  | 3.14927 | 96.46975 | 97.95511 | 97.21243 | 3.14927 | 97.97757 | 98.07966 | 98.02862
|  | 3.13931 | 96.47107 | 97.95231 | 97.21169 | 3.13931 | 97.97999 | 98.10216 | 98.04107
|  | 3.12934 | 96.4723 | 97.94954 | 97.21092 | 3.12934 | 97.98237 | 98.12495 | 98.05366
|  | 3.11937 | 96.47344 | 97.94681 | 97.21013 | 3.11937 | 97.98472 | 98.14802 | 98.06637
|  | 3.1094 | 96.4745 | 97.94411 | 97.20931 | 3.1094 | 97.98703 | 98.17139 | 98.07921
|  | 3.09941 | 96.47547 | 97.94145 | 97.20846 | 3.09941 | 97.9893 | 98.19506 | 98.09218
|  | 3.08943 | 96.47635 | 97.93883 | 97.20759 | 3.08943 | 97.99154 | 98.21902 | 98.10528
|  | 3.07943 | 96.47714 | 97.93624 | 97.20669 | 3.07943 | 97.99374 | 98.24329 | 98.11851
|  | 3.06943 | 96.47784 | 97.93369 | 97.20576 | 3.06943 | 97.99589 | 98.26786 | 98.13188
|  | 3.05943 | 96.47844 | 97.93117 | 97.20481 | 3.05943 | 97.99801 | 98.29273 | 98.14537
|  | 3.04942 | 96.47895 | 97.9287 | 97.20382 | 3.04942 | 98.00009 | 98.31791 | 98.159
|  | 3.03941 | 96.47936 | 97.92627 | 97.20281 | 3.03941 | 98.00212 | 98.3434 | 98.17276
|  | 3.02939 | 96.47967 | 97.92388 | 97.20177 | 3.02939 | 98.00411 | 98.36921 | 98.18666
|  | 3.01937 | 96.47988 | 97.92153 | 97.20071 | 3.01937 | 98.00605 | 98.39533 | 98.20069
|  | 3.00934 | 96.48 | 97.91922 | 97.19961 | 3.00934 | 98.00795 | 98.42177 | 98.21486
|  | 2.99958 | 96.48001 | 97.91702 | 97.19851 | 2.99958 | 98.0098 | 98.4478 | 98.2288
|  | 2.98954 | 96.47992 | 97.9148 | 97.19736 | 2.98954 | 98.0116 | 98.47487 | 98.24324
|  | 2.9795 | 96.47972 | 97.91263 | 97.19617 | 2.9795 | 98.01335 | 98.50227 | 98.25781
|  | 2.96945 | 96.47942 | 97.9105 | 97.19496 | 2.96945 | 98.01505 | 98.53 | 98.27253
|  | 2.9594 | 96.479 | 97.90842 | 97.19371 | 2.9594 | 98.0167 | 98.55806 | 98.28738
|  | 2.94934 | 96.47848 | 97.90639 | 97.19243 | 2.94934 | 98.0183 | 98.58645 | 98.30237
|  | 2.93955 | 96.47787 | 97.90446 | 97.19116 | 2.93955 | 98.01985 | 98.61439 | 98.31712
|  | 2.92948 | 96.47712 | 97.90252 | 97.18982 | 2.92948 | 98.02134 | 98.64345 | 98.33239
|  | 2.91941 | 96.47627 | 97.90064 | 97.18845 | 2.91941 | 98.02278 | 98.67284 | 98.34781
|  | 2.9096 | 96.47532 | 97.89886 | 97.18709 | 2.9096 | 98.02416 | 98.70178 | 98.36297
|  | 2.89952 | 96.47423 | 97.89707 | 97.18565 | 2.89952 | 98.02548 | 98.73185 | 98.37867
|  | 2.88943 | 96.47302 | 97.89535 | 97.18419 | 2.88943 | 98.02674 | 98.76228 | 98.39451
|  | 2.87961 | 96.47173 | 97.89372 | 97.18273 | 2.87961 | 98.02795 | 98.79222 | 98.41009
|  | 2.86952 | 96.47028 | 97.8921 | 97.18119 | 2.86952 | 98.0291 | 98.82334 | 98.42622
|  | 2.85941 | 96.46871 | 97.89054 | 97.17963 | 2.85941 | 98.03019 | 98.85482 | 98.44251
|  | 2.84958 | 96.46706 | 97.88908 | 97.17807 | 2.84958 | 98.03122 | 98.8858 | 98.45851
|  | 2.83947 | 96.46524 | 97.88763 | 97.17644 | 2.83947 | 98.03219 | 98.91799 | 98.47509
|  | 2.82963 | 96.46334 | 97.88629 | 97.17481 | 2.82963 | 98.0331 | 98.94966 | 98.49138
|  | 2.81951 | 96.46126 | 97.88496 | 97.17311 | 2.81951 | 98.03395 | 98.98257 | 98.50826
|  | 2.80966 | 96.45911 | 97.88373 | 97.17142 | 2.80966 | 98.03474 | 99.01495 | 98.52485
|  | 2.79953 | 96.45677 | 97.88252 | 97.16965 | 2.79953 | 98.03547 | 99.0486 | 98.54203
|  | 2.78967 | 96.45437 | 97.88141 | 97.16789 | 2.78967 | 98.03614 | 99.0817 | 98.55892
|  | 2.77953 | 96.45176 | 97.88033 | 97.16604 | 2.77953 | 98.03675 | 99.11609 | 98.57642
|  | 2.76966 | 96.44908 | 97.87935 | 97.16421 | 2.76966 | 98.03731 | 99.14992 | 98.59362
|  | 2.75951 | 96.44619 | 97.8784 | 97.1623 | 2.75951 | 98.03781 | 99.18507 | 98.61144
|  | 2.74963 | 96.44325 | 97.87754 | 97.1604 | 2.74963 | 98.03825 | 99.11964 | 98.57895
|  | 2.73948 | 96.44008 | 97.87673 | 97.1584 | 2.73948 | 98.03864 | 99.15556 | 98.5971
|  | 2.72959 | 96.43685 | 97.87601 | 97.15643 | 2.72959 | 98.03899 | 99.09088 | 98.56493
|  | 2.7197 | 96.63349 | 97.87535 | 97.25442 | 2.7197 | 98.03928 | 99.12658 | 98.58293
|  | 2.70953 | 96.82988 | 97.87475 | 97.35232 | 2.70953 | 98.03953 | 99.06366 | 98.55159
|  | 2.69963 | 97.02623 | 97.87423 | 97.45023 | 2.69963 | 98.03974 | 99.10012 | 98.56993
|  | 2.68973 | 97.02243 | 97.87379 | 97.44811 | 2.68973 | 98.03991 | 99.03697 | 98.53844
|  | 2.67954 | 97.11837 | 97.8734 | 97.49589 | 2.67954 | 98.04005 | 99.07524 | 98.55765
|  | 2.66963 | 97.21428 | 97.8731 | 97.54369 | 2.66963 | 98.04016 | 99.11288 | 98.57652
|  | 2.65971 | 97.31003 | 97.87287 | 97.59145 | 2.65971 | 98.04024 | 99.0509 | 98.54557
|  | 2.64952 | 97.4055 | 97.87272 | 97.63911 | 2.64952 | 98.04031 | 99.09039 | 98.56535
|  | 2.63959 | 97.50094 | 97.87264 | 97.68679 | 2.63959 | 98.04037 | 99.12922 | 98.58479
|  | 2.62966 | 97.69623 | 98.07265 | 97.88444 | 2.62966 | 98.04042 | 99.06844 | 98.55443
|  | 2.61973 | 97.79136 | 98.17273 | 97.98204 | 2.61973 | 98.04047 | 99.10807 | 98.57427
|  | 2.60979 | 97.88632 | 98.27289 | 98.07961 | 2.60979 | 98.04053 | 99.0481 | 98.54432
|  | 2.6 | 98.06346 | 98.36009 | 98.21178 | 2.6 | 98.0406 | 98.75488 | 98.39774
|  | 2.59 | 98.73482 | 98.57282 | 98.65382 | 2.59 | 98.04069 | 98.61599 | 98.32834
|  | 2.58 | 98.20099 | 98.58532 | 98.39315 | 2.58 | 98.0408 | 98.65642 | 98.34861
|  | 2.57 | 98.69719 | 98.30149 | 98.49934 | 2.57 | 98.04093 | 98.70006 | 98.3705
|  | 2.56 | 98.6955 | 98.68619 | 98.69085 | 2.56 | 98.04109 | 98.71407 | 98.37758
|  | 2.55 | 98.58884 | 98.45181 | 98.52033 | 2.55 | 98.04127 | 98.69312 | 98.3672
|  | 2.54 | 98.43017 | 98.53231 | 98.48124 | 2.54 | 98.04148 | 99.03278 | 98.53713
|  | 2.53 | 98.55853 | 98.52181 | 98.54017 | 2.53 | 98.04171 | 98.61983 | 98.33077
|  | 2.52 | 98.43501 | 98.3552 | 98.39511 | 2.52 | 98.04198 | 98.90904 | 98.47551
|  | 2.51 | 98.52062 | 98.50821 | 98.51442 | 2.51 | 98.04228 | 98.96461 | 98.50345
|  | 2.5 | 98.64565 | 98.49253 | 98.56909 | 2.5 | 98.04262 | 98.97886 | 98.51074
|  | 2.49 | 98.63718 | 98.45775 | 98.54746 | 2.49 | 98.04298 | 98.82298 | 98.43298
|  | 2.48 | 98.66127 | 98.56028 | 98.61078 | 2.48 | 98.04339 | 99.30608 | 98.67474
|  | 2.47 | 98.76154 | 98.5695 | 98.66552 | 2.47 | 98.04384 | 98.36149 | 98.20266
|  | 2.46 | 98.73711 | 98.60223 | 98.66967 | 2.46 | 98.04432 | 98.85999 | 98.45216
|  | 2.45 | 98.72145 | 98.81712 | 98.76928 | 2.45 | 98.04485 | 98.59234 | 98.31859
|  | 2.44 | 98.90309 | 98.70989 | 98.80649 | 2.44 | 98.04542 | 98.86357 | 98.45449
|  | 2.43 | 98.81293 | 98.80337 | 98.80815 | 2.43 | 98.04604 | 98.77629 | 98.41117
|  | 2.42 | 98.72589 | 98.73598 | 98.73094 | 2.42 | 98.04671 | 98.66549 | 98.3561
|  | 2.41 | 98.80868 | 98.82251 | 98.8156 | 2.41 | 98.04743 | 98.95333 | 98.50038
|  | 2.4 | 98.9666 | 98.74196 | 98.85428 | 2.4 | 98.04821 | 98.74312 | 98.39566
|  | 2.39 | 98.85378 | 98.80638 | 98.83008 | 2.39 | 98.04903 | 98.70898 | 98.379
|  | 2.38 | 98.86929 | 98.69938 | 98.78434 | 2.38 | 98.04989 | 98.91067 | 98.48028
|  | 2.37 | 98.87669 | 98.72512 | 98.80091 | 2.37 | 98.05079 | 98.80469 | 98.42774
|  | 2.36 | 98.80721 | 98.62026 | 98.71373 | 2.36 | 98.05172 | 99.01151 | 98.53161
|  | 2.35 | 98.41864 | 98.57791 | 98.49827 | 2.35 | 98.05266 | 98.87183 | 98.46225
|  | 2.34 | 98.46554 | 98.53764 | 98.50159 | 2.34 | 98.05361 | 98.85333 | 98.45347
|  | 2.33 | 98.63223 | 98.57548 | 98.60385 | 2.33 | 98.05454 | 98.85458 | 98.45456
|  | 2.32 | 98.69732 | 98.55628 | 98.6268 | 2.32 | 98.05544 | 98.80539 | 98.43042
|  | 2.31 | 98.76224 | 98.55576 | 98.659 | 2.31 | 98.05629 | 99.08571 | 98.571
|  | 2.3 | 98.58428 | 98.58432 | 98.5843 | 2.3 | 98.05704 | 98.92679 | 98.49192
|  | 2.29 | 98.55368 | 98.48671 | 98.52019 | 2.29 | 98.05761 | 98.75802 | 98.40782
|  | 2.28 | 98.51393 | 98.56025 | 98.53709 | 2.28 | 98.05786 | 98.8093 | 98.43358
|  | 2.27 | 98.50096 | 98.65167 | 98.57631 | 2.27 | 98.0576 | 98.93642 | 98.49701
|  | 2.26 | 98.6145 | 98.64031 | 98.62741 | 2.26 | 98.05627 | 98.91293 | 98.4846
|  | 2.25 | 98.52396 | 98.79283 | 98.6584 | 2.25 | 98.0528 | 98.85765 | 98.45523
|  | 2.24 | 98.54735 | 98.78723 | 98.66729 | 2.24 | 98.04475 | 98.63169 | 98.33822
|  | 2.23 | 98.57026 | 98.71613 | 98.64319 | 2.23 | 98.01582 | 98.68025 | 98.34804
|  | 2.22 | 98.63797 | 98.70788 | 98.67292 | 2.22 | 98.0733 | 98.73207 | 98.40268
|  | 2.21 | 98.59547 | 98.57237 | 98.58392 | 2.21 | 98.13908 | 98.73734 | 98.43821
|  | 2.2 | 98.63975 | 98.58565 | 98.6127 | 2.2 | 98.09497 | 98.64864 | 98.37181
|  | 2.19 | 98.63203 | 97.00018 | 97.8161 | 2.19 | 98.2335 | 98.65079 | 98.44215
|  | 2.18 | 98.59442 | 97.50858 | 98.0515 | 2.18 | 98.18294 | 98.62599 | 98.40447
|  | 2.17 | 98.47732 | 98.47564 | 98.47648 | 2.17 | 98.14603 | 98.69681 | 98.42142
|  | 2.16 | 98.52055 | 98.44078 | 98.48066 | 2.16 | 98.13964 | 98.71931 | 98.42947
|  | 2.15 | 98.46072 | 98.37002 | 98.41537 | 2.15 | 98.01589 | 98.66376 | 98.33982
|  | 2.14 | 98.40325 | 98.42218 | 98.41272 | 2.14 | 98.00126 | 98.71561 | 98.35844
|  | 2.13 | 98.35768 | 98.41819 | 98.38794 | 2.13 | 98.02301 | 98.72353 | 98.37327
|  | 2.12 | 98.38905 | 98.42141 | 98.40523 | 2.12 | 98.02009 | 98.778 | 98.39905
|  | 2.11 | 98.43465 | 98.48284 | 98.45875 | 2.11 | 98.05822 | 98.74521 | 98.40172
|  | 2.1 | 98.47455 | 98.50381 | 98.48918 | 2.1 | 98.06184 | 98.79419 | 98.42801
|  | 2.09 | 98.46705 | 98.54874 | 98.50789 | 2.09 | 98.05762 | 98.80392 | 98.43077
|  | 2.08 | 98.56793 | 98.57452 | 98.57123 | 2.08 | 98.16439 | 98.72602 | 98.4452
|  | 2.07 | 98.57325 | 98.62927 | 98.60126 | 2.07 | 98.20505 | 98.74806 | 98.47655
|  | 2.06 | 98.62673 | 98.64598 | 98.63635 | 2.06 | 98.25488 | 98.70609 | 98.48048
|  | 2.05 | 98.66325 | 98.61001 | 98.63663 | 2.05 | 98.28227 | 98.67494 | 98.47861
|  | 2.04 | 98.714 | 98.64101 | 98.67751 | 2.04 | 98.29479 | 98.70231 | 98.49855
|  | 2.03 | 98.72388 | 98.59691 | 98.66039 | 2.03 | 98.39896 | 98.77118 | 98.58507
|  | 2.02 | 98.70803 | 98.57775 | 98.64289 | 2.02 | 98.35419 | 98.7291 | 98.54165
|  | 2.01 | 98.63794 | 98.5754 | 98.60667 | 2.01 | 98.30407 | 98.79888 | 98.55147
|  | 2 | 98.57906 | 98.56548 | 98.57227 | 2 | 98.24701 | 98.81684 | 98.53192
|  | 1.99 | 98.55673 | 98.57883 | 98.56778 | 1.99 | 98.266 | 98.84943 | 98.55771
|  | 1.98 | 98.50413 | 98.55367 | 98.5289 | 1.98 | 98.17411 | 98.85629 | 98.5152
|  | 1.97 | 98.47771 | 98.5654 | 98.52156 | 1.97 | 98.1412 | 98.89074 | 98.51597
|  | 1.96 | 98.50812 | 98.52512 | 98.51662 | 1.96 | 98.11888 | 98.87535 | 98.49712
|  | 1.95 | 98.54338 | 98.51188 | 98.52763 | 1.95 | 98.18517 | 98.88042 | 98.5328
|  | 1.94 | 98.56563 | 98.51288 | 98.53926 | 1.94 | 98.20745 | 98.82493 | 98.51619
|  | 1.93 | 98.57415 | 98.53642 | 98.55528 | 1.93 | 98.23921 | 98.7721 | 98.50565
|  | 1.92 | 98.60789 | 98.53998 | 98.57394 | 1.92 | 98.26215 | 98.71066 | 98.48641
|  | 1.91 | 98.55272 | 98.54854 | 98.55063 | 1.91 | 98.20733 | 98.70054 | 98.45394
|  | 1.9 | 98.58782 | 98.51273 | 98.55027 | 1.9 | 98.19314 | 98.66135 | 98.42724
|  | 1.89 | 98.57528 | 98.46986 | 98.52257 | 1.89 | 98.21559 | 98.62764 | 98.42162
|  | 1.88 | 98.58769 | 98.39458 | 98.49114 | 1.88 | 98.2544 | 98.58294 | 98.41867
|  | 1.87 | 98.50664 | 98.41219 | 98.45942 | 1.87 | 98.22907 | 98.53427 | 98.38167
|  | 1.86 | 98.4987 | 98.3654 | 98.43205 | 1.86 | 98.19866 | 98.58501 | 98.39184
|  | 1.85 | 98.4787 | 98.34677 | 98.41274 | 1.85 | 98.06207 | 98.6157 | 98.33888
|  | 1.84 | 98.39891 | 98.31142 | 98.35516 | 1.84 | 98.0462 | 98.61668 | 98.33144
|  | 1.83 | 98.36401 | 98.35029 | 98.35715 | 1.83 | 98.056 | 98.62843 | 98.34221
|  | 1.82 | 98.40849 | 98.35508 | 98.38179 | 1.82 | 98.04679 | 98.60719 | 98.32699
|  | 1.81 | 98.42524 | 98.33818 | 98.38171 | 1.81 | 98.08126 | 98.57966 | 98.33046
|  | 1.8 | 98.46957 | 98.32098 | 98.39527 | 1.8 | 98.04683 | 98.58469 | 98.31576
|  | 1.79 | 98.53583 | 98.29929 | 98.41756 | 1.79 | 98.1451 | 98.53726 | 98.34118
|  | 1.78 | 98.57227 | 98.26129 | 98.41678 | 1.78 | 98.21087 | 98.48606 | 98.34846
|  | 1.77 | 98.59729 | 98.28487 | 98.44108 | 1.77 | 98.16907 | 98.45656 | 98.31282
|  | 1.76 | 98.56347 | 98.31393 | 98.4387 | 1.76 | 98.16573 | 98.4797 | 98.32271
|  | 1.75 | 98.55988 | 98.32458 | 98.44223 | 1.75 | 98.18808 | 98.47855 | 98.33332
|  | 1.74 | 98.54731 | 98.32594 | 98.43662 | 1.74 | 98.21178 | 98.50928 | 98.36053
|  | 1.73 | 98.5365 | 98.33622 | 98.43636 | 1.73 | 98.18697 | 98.51932 | 98.35314
|  | 1.72 | 98.48854 | 98.32576 | 98.40715 | 1.72 | 98.1701 | 98.62147 | 98.39579
|  | 1.71 | 98.47076 | 98.3226 | 98.39668 | 1.71 | 98.17282 | 98.61141 | 98.39212
|  | 1.7 | 98.45209 | 98.34132 | 98.3967 | 1.7 | 98.13447 | 98.61456 | 98.37451
|  | 1.69 | 98.44427 | 98.32062 | 98.38245 | 1.69 | 98.14987 | 98.62134 | 98.38561
|  | 1.68 | 98.44325 | 98.32251 | 98.38288 | 1.68 | 98.13273 | 98.58052 | 98.35663
|  | 1.67 | 98.44954 | 98.32049 | 98.38501 | 1.67 | 98.14949 | 98.54906 | 98.34928
|  | 1.66 | 98.47363 | 98.28869 | 98.38116 | 1.66 | 98.19682 | 98.4985 | 98.34766
|  | 1.65 | 98.43205 | 98.25945 | 98.34575 | 1.65 | 98.1715 | 98.46677 | 98.31914
|  | 1.64 | 98.39728 | 98.24217 | 98.31972 | 1.64 | 98.12945 | 98.50217 | 98.31581
|  | 1.63 | 98.39291 | 98.23945 | 98.31618 | 1.63 | 98.08415 | 98.51498 | 98.29956
|  | 1.62 | 98.35931 | 98.22043 | 98.28987 | 1.62 | 98.05643 | 98.52709 | 98.29176
|  | 1.61 | 98.34758 | 98.19051 | 98.26905 | 1.61 | 98.04174 | 98.50305 | 98.27239
|  | 1.6 | 98.30332 | 98.18469 | 98.244 | 1.6 | 97.98978 | 98.48465 | 98.23722
|  | 1.59 | 98.27105 | 98.17387 | 98.22246 | 1.59 | 97.94966 | 98.47365 | 98.21166
|  | 1.58 | 98.28482 | 98.13193 | 98.20838 | 1.58 | 97.95254 | 98.47162 | 98.21208
|  | 1.57 | 98.29354 | 98.12931 | 98.21143 | 1.57 | 97.96384 | 98.41574 | 98.18979
|  | 1.56 | 98.29812 | 98.11129 | 98.20471 | 1.56 | 97.99275 | 98.39093 | 98.19184
|  | 1.55 | 98.28465 | 98.072 | 98.17832 | 1.55 | 98.01686 | 98.41218 | 98.21452
|  | 1.54 | 98.25445 | 98.06073 | 98.15759 | 1.54 | 98.01151 | 98.41601 | 98.21376
|  | 1.53 | 98.22259 | 98.10569 | 98.16414 | 1.53 | 97.97267 | 98.41395 | 98.19331
|  | 1.52 | 98.20814 | 98.13326 | 98.1707 | 1.52 | 97.9417 | 98.44519 | 98.19344
|  | 1.51 | 98.18479 | 98.15574 | 98.17027 | 1.51 | 97.90384 | 98.46327 | 98.18355
|  | 1.5 | 98.22917 | 98.14369 | 98.18643 | 1.5 | 97.86542 | 98.48133 | 98.17338
|  | 1.49 | 98.24059 | 98.12401 | 98.1823 | 1.49 | 97.90187 | 98.49538 | 98.19862
|  | 1.48 | 98.20108 | 98.07839 | 98.13973 | 1.48 | 97.94015 | 98.46374 | 98.20194
|  | 1.47 | 98.17228 | 98.08804 | 98.13016 | 1.47 | 97.93151 | 98.42523 | 98.17837
|  | 1.46 | 98.15983 | 98.11382 | 98.13683 | 1.46 | 97.92495 | 98.40901 | 98.16698
|  | 1.45 | 98.11682 | 98.09139 | 98.10411 | 1.45 | 97.88434 | 98.38269 | 98.13352
|  | 1.44 | 98.07933 | 98.04281 | 98.06107 | 1.44 | 97.86488 | 98.3597 | 98.11229
|  | 1.43 | 98.09392 | 98.04495 | 98.06944 | 1.43 | 97.85423 | 98.37892 | 98.11657
|  | 1.42 | 98.09379 | 98.03578 | 98.06479 | 1.42 | 97.80522 | 98.39135 | 98.09829
|  | 1.41 | 98.07427 | 98.02013 | 98.0472 | 1.41 | 97.77774 | 98.396 | 98.08687
|  | 1.4 | 98.06218 | 97.98463 | 98.0234 | 1.4 | 97.79062 | 98.34758 | 98.0691
|  | 1.39 | 98.0539 | 97.95424 | 98.00407 | 1.39 | 97.80619 | 98.31614 | 98.06116
|  | 1.38 | 97.95593 | 97.93429 | 97.94511 | 1.38 | 97.80436 | 98.2946 | 98.04948
|  | 1.37 | 97.93941 | 97.94683 | 97.94312 | 1.37 | 97.76218 | 98.26449 | 98.01334
|  | 1.36 | 97.86187 | 98.00267 | 97.93227 | 1.36 | 97.74712 | 98.22318 | 97.98515
|  | 1.35 | 97.83329 | 97.99935 | 97.91632 | 1.35 | 97.75904 | 98.20512 | 97.98208
|  | 1.34 | 97.90827 | 97.90385 | 97.90606 | 1.34 | 97.75135 | 98.18163 | 97.96649
|  | 1.33 | 97.93396 | 97.85997 | 97.89696 | 1.33 | 97.76471 | 98.19333 | 97.97902
|  | 1.32 | 97.91845 | 97.83583 | 97.87714 | 1.32 | 97.76271 | 98.15709 | 97.9599
|  | 1.31 | 97.85813 | 97.82265 | 97.84039 | 1.31 | 97.78593 | 98.06846 | 97.9272
|  | 1.3 | 97.87611 | 97.79392 | 97.83501 | 1.3 | 97.7753 | 98.05922 | 97.91726
|  | 1.29 | 97.92503 | 97.73861 | 97.83182 | 1.29 | 97.76049 | 98.06018 | 97.91034
|  | 1.28 | 97.92524 | 97.66234 | 97.79379 | 1.28 | 97.74815 | 98.02215 | 97.88515
|  | 1.27 | 97.86921 | 97.60149 | 97.73535 | 1.27 | 97.73763 | 97.9878 | 97.86271
|  | 1.26 | 97.82227 | 97.60114 | 97.7117 | 1.26 | 97.72571 | 97.94248 | 97.83409
|  | 1.25 | 97.80865 | 97.57341 | 97.69103 | 1.25 | 97.7141 | 97.89945 | 97.80677
|  | 1.24 | 97.7896 | 97.54818 | 97.66889 | 1.24 | 97.71862 | 97.87545 | 97.79703
|  | 1.23 | 97.77841 | 97.53635 | 97.65738 | 1.23 | 97.68804 | 97.8221 | 97.75507
|  | 1.22 | 97.76305 | 97.49528 | 97.62917 | 1.22 | 97.64307 | 97.77209 | 97.70758
|  | 1.21 | 97.80339 | 97.43476 | 97.61907 | 1.21 | 97.64459 | 97.76958 | 97.70709
|  | 1.2 | 97.76344 | 97.38948 | 97.57646 | 1.2 | 97.61544 | 97.74499 | 97.68021
|  | 1.19 | 97.68165 | 97.44339 | 97.56252 | 1.19 | 97.59863 | 97.6865 | 97.64257
|  | 1.18 | 97.64678 | 97.44659 | 97.54668 | 1.18 | 97.58614 | 97.67851 | 97.63232
|  | 1.17 | 97.62367 | 97.37508 | 97.49938 | 1.17 | 97.56517 | 97.6546 | 97.60988
|  | 1.16 | 97.58276 | 97.32263 | 97.45269 | 1.16 | 97.54655 | 97.61065 | 97.5786
|  | 1.15 | 97.5342 | 97.28184 | 97.40802 | 1.15 | 97.54517 | 97.58549 | 97.56533
|  | 1.14 | 97.46977 | 97.27235 | 97.37106 | 1.14 | 97.51182 | 97.56452 | 97.53817
|  | 1.13 | 97.43995 | 97.25603 | 97.34799 | 1.13 | 97.44179 | 97.55114 | 97.49647
|  | 1.12 | 97.4043 | 97.22327 | 97.31379 | 1.12 | 97.39846 | 97.51356 | 97.45601
|  | 1.11 | 97.3796 | 97.17654 | 97.27807 | 1.11 | 97.36024 | 97.50812 | 97.43418
|  | 1.1 | 97.34651 | 97.14424 | 97.24537 | 1.1 | 97.3218 | 97.4795 | 97.40065
|  | 1.09 | 97.28752 | 97.14751 | 97.21751 | 1.09 | 97.30338 | 97.43732 | 97.37035
|  | 1.08 | 97.26189 | 97.13564 | 97.19876 | 1.08 | 97.29425 | 97.383 | 97.33862
|  | 1.07 | 97.26052 | 97.11361 | 97.18706 | 1.07 | 97.24318 | 97.33707 | 97.29012
|  | 1.06 | 97.2183 | 97.07075 | 97.14452 | 1.06 | 97.2139 | 97.32096 | 97.26743
|  | 1.05 | 97.14974 | 97.03199 | 97.09087 | 1.05 | 97.21598 | 97.27478 | 97.24538
|  | 1.04 | 97.13628 | 96.99116 | 97.06372 | 1.04 | 97.2075 | 97.21204 | 97.20977
|  | 1.03 | 97.13276 | 96.94377 | 97.03826 | 1.03 | 97.17194 | 97.1322 | 97.15207
|  | 1.02 | 97.11844 | 96.8902 | 97.00432 | 1.02 | 97.13878 | 97.05725 | 97.09801
|  | 1.01 | 97.10133 | 96.85566 | 96.97849 | 1.01 | 97.13413 | 96.98455 | 97.05934
|  | 1 | 97.07993 | 96.83414 | 96.95703 | 1 | 97.14829 | 96.88014 | 97.01422
|  | 0.99 | 97.07731 | 96.80249 | 96.9399 | 0.99 | 97.16227 | 96.77805 | 96.97016
|  | 0.98 | 97.07703 | 96.72581 | 96.90142 | 0.98 | 97.17233 | 96.69362 | 96.93297
|  | 0.97 | 97.07474 | 96.66328 | 96.86901 | 0.97 | 97.1774 | 96.62791 | 96.90266
|  | 0.96 | 97.05852 | 96.59718 | 96.82785 | 0.96 | 97.19198 | 96.57025 | 96.88112
|  | 0.95 | 97.03023 | 96.55211 | 96.79117 | 0.95 | 97.2184 | 96.47607 | 96.84723
|  | 0.94 | 97.01491 | 96.53442 | 96.77466 | 0.94 | 97.20088 | 96.37458 | 96.78773
|  | 0.93 | 97.00567 | 96.4872 | 96.74643 | 0.93 | 97.12674 | 96.30065 | 96.7137
|  | 0.92 | 97.00908 | 96.46752 | 96.7383 | 0.92 | 97.093 | 96.21858 | 96.65579
|  | 0.91 | 96.96711 | 96.49979 | 96.73345 | 0.91 | 97.10448 | 96.16899 | 96.63673
|  | 0.9 | 96.94095 | 96.48946 | 96.7152 | 0.9 | 97.05884 | 96.15192 | 96.60538
|  | 0.89 | 96.92137 | 96.48994 | 96.70566 | 0.89 | 96.96972 | 96.05251 | 96.51111
|  | 0.88 | 95.04048 | 96.34826 | 95.69437 | 0.88 | 96.78009 | 96.15285 | 96.46647
|  | 0.87 | 96.08434 | 96.71015 | 96.39724 | 0.87 | 96.76983 | 95.91444 | 96.34213
|  | 0.86 | 96.70821 | 96.97457 | 96.84139 | 0.86 | 96.79784 | 95.8241 | 96.31097
|  | 0.85 | 97.25791 | 96.25251 | 96.75521 | 0.85 | 96.36723 | 95.87 | 96.11861
|  | 0.84 | 97.37526 | 96.55875 | 96.96701 | 0.84 | 96.11803 | 95.82406 | 95.97104
|  | 0.83 | 97.32112 | 96.48058 | 96.90085 | 0.83 | 96.13078 | 95.80031 | 95.96554
|  | 0.82 | 97.24102 | 96.82422 | 97.03262 | 0.82 | 95.95265 | 95.9395 | 95.94608
|  | 0.81 | 97.21241 | 96.35014 | 96.78127 | 0.81 | 95.66735 | 95.89479 | 95.78107
|  | 0.8 | 97.29023 | 96.28141 | 96.78582 | 0.8 | 95.18677 | 95.87569 | 95.53123
|  | 0.79 | 98.60154 | 98.69986 | 98.6507 | 0.79 | 95.00783 | 95.94158 | 95.47471
|  | 0.78 | 98.40088 | 98.02648 | 98.21368 | 0.78 | 94.88588 | 95.90604 | 95.39596
|  | 0.77 | 98.30524 | 98.157 | 98.23112 | 0.77 | 94.69197 | 95.99911 | 95.34554
|  | 0.76 | 98.14396 | 98.18571 | 98.16483 | 0.76 | 94.5989 | 96.00134 | 95.30012
|  | 0.75 | 98.23125 | 98.19206 | 98.21165 | 0.75 | 94.44338 | 96.07851 | 95.26094
|  | 0.74 | 99.14612 | 98.25601 | 98.70107 | 0.74 | 94.28389 | 96.05867 | 95.17128
|  | 0.73 | 97.69639 | 98.35719 | 98.02679 | 0.73 | 94.14107 | 96.1417 | 95.14138
|  | 0.72 | 97.73691 | 98.39331 | 98.06511 | 0.72 | 94.00347 | 96.1779 | 95.09069
|  | 0.71 | 97.37298 | 98.51822 | 97.9456 | 0.71 | 94.16131 | 96.24966 | 95.20549
|  | 0.7 | 97.89671 | 98.57304 | 98.23487 | 0.7 | 94.46205 | 96.32507 | 95.39356
|  | 0.69 | 97.93254 | 98.82768 | 98.38011 | 0.69 | 94.66783 | 96.47647 | 95.57215
|  | 0.68 | 97.42922 | 98.80269 | 98.11596 | 0.68 | 94.53527 | 96.64142 | 95.58834
|  | 0.67 | 97.75796 | 98.8246 | 98.29128 | 0.67 | 94.50912 | 96.81451 | 95.66181
|  | 0.66 | 98.54887 | 98.83375 | 98.69131 | 0.66 | 94.46656 | 96.89933 | 95.68295
|  | 0.65 | 99.21873 | 98.95002 | 99.08437 | 0.65 | 94.50769 | 96.9393 | 95.72349
|  | 0.64 | 99.27014 | 99.0164 | 99.14327 | 0.64 | 94.42239 | 97.00075 | 95.71157
|  | 0.63 | 99.56172 | 99.06791 | 99.31481 | 0.63 | 94.37418 | 97.05121 | 95.7127
|  | 0.62 | 99.39373 | 99.17072 | 99.28222 | 0.62 | 94.33423 | 97.10865 | 95.72144
|  | 0.61 | 98.56721 | 99.28826 | 98.92773 | 0.61 | 94.33085 | 97.12984 | 95.73035
|  | 0.6 | 97.91456 | 99.35303 | 98.63379 | 0.6 | 94.23608 | 97.2716 | 95.75384
|  | 0.59 | 98.05155 | 99.39415 | 98.72285 | 0.59 | 94.33754 | 97.3679 | 95.85272
|  | 0.58 | 98.16984 | 99.45183 | 98.81083 | 0.58 | 94.37165 | 97.43635 | 95.904
|  | 0.57 | 98.31504 | 99.47723 | 98.89613 | 0.57 | 94.52455 | 97.61974 | 96.07214
|  | 0.56 | 98.46285 | 99.4879 | 98.97537 | 0.56 | 94.68707 | 97.74902 | 96.21805
|  | 0.55 | 98.926 | 99.8855 | 99.40575 | 0.55 | 94.7872 | 97.89525 | 96.34123
|  | 0.54 | 98.99477 | 99.18264 | 99.08871 | 0.54 | 94.82181 | 97.8466 | 96.33421
|  | 0.53 | 99.02479 | 98.61501 | 98.8199 | 0.53 | 94.92673 | 97.81698 | 96.37185
|  | 0.52 | 99.1101 | 98.50483 | 98.80747 | 0.52 | 95.02511 | 97.82046 | 96.42279
|  | 0.51 | 99.02028 | 99.34973 | 99.185 | 0.51 | 95.18229 | 97.82609 | 96.50419
|  | 0.5 | 98.83322 | 99.06609 | 98.94966 | 0.5 | 95.23877 | 97.86542 | 96.55209
|  | 0.49 | 98.76507 | 99.88956 | 99.32731 | 0.49 | 95.1941 | 97.86118 | 96.52764
|  | 0.48 | 99.52399 | 99.82208 | 99.67304 | 0.48 | 95.09733 | 97.77693 | 96.43713
|  | 0.47 | 99.42106 | 99.66113 | 99.54109 | 0.47 | 94.8474 | 97.69886 | 96.27313
|  | 0.46 | 99.11257 | 99.29596 | 99.20426 | 0.46 | 94.55355 | 97.60281 | 96.07818
|  | 0.45 | 98.70445 | 98.82099 | 98.76272 | 0.45 | 94.08872 | 97.38851 | 95.73861
|  | 0.44 | 98.06276 | 98.34204 | 98.2024 | 0.44 | 93.23162 | 97.01623 | 95.12392
|  | 0.43 | 97.11891 | 97.3641 | 97.2415 | 0.43 | 92.30901 | 96.37475 | 94.34188
|  | 0.42 | 95.41544 | 95.7615 | 95.58847 | 0.42 | 90.82054 | 95.3765 | 93.09852
|  | 0.41 | 93.05981 | 93.46905 | 93.26443 | 0.41 | 88.41692 | 94.08393 | 91.25043
|  | 0.4 | 90.67109 | 91.27829 | 90.97469 | 0.4 | 84.56821 | 92.86794 | 88.71807
|  | 0.39 | 89.4774 | 90.2075 | 89.84245 | 0.39 | 78.40331 | 92.49743 | 85.45037
|  | 0.38 | 89.44605 | 90.14486 | 89.79546 | 0.38 | 71.57919 | 92.81666 | 82.19792
|  | 0.37 | 89.16559 | 90.2772 | 89.7214 | 0.37 | 69.97507 | 93.32803 | 81.65155
|  | 0.36 | 87.63714 | 89.31639 | 88.47677 | 0.36 | 73.20636 | 93.39684 | 83.3016
|  | 0.35 | 81.46199 | 83.534 | 82.498 | 0.35 | 77.67043 | 91.9692 | 84.81982
|  | 0.34 | 60.14416 | 62.25406 | 61.19911 | 0.34 | 80.62543 | 85.71832 | 83.17188
|  | 0.33 | 11.22492 | 11.58212 | 11.40352 | 0.33 | 77.33614 | 55.33976 | 66.33795
|  | 0.32 | 11.78924 | 12.21093 | 12.00009 | 0.32 | 57.52735 | 16.37408 | 36.95072
|  | 0.31 | 16.29677 | 17.16041 | 16.72859 | 0.31 | 8.947294 | 33.85045 | 21.39887
|  | 0.3 | 14.48436 | 15.42593 | 14.95514 | 0.3 | 4.292188 | 38.9118 | 21.60199
[6 empty] | 0.28 | 30.80412 | 47.86855 | 39.33633
[6 empty] | 0.27 | 25.04541 | 41.80791 | 33.42666
[6 empty] | 0.26 | 16.82592 | 32.77661 | 24.80127
[6 empty] | 0.25 | 9.22492 | 24.39004 | 16.80748
[6 empty] | 0.24 | 5.32168 | 20.26359 | 12.79264
[6 empty] | 0.23 | 22.58065 | 41.53846 | 32.05956

## -G01
-G01 Protected Aluminum Coating Reflectance
|  | Reflectance (%) at 12° AOI |  |  |  | Reflectance (%) at 45° AOI
|  | Wavelength (µm) | P-Polarized | S-Polarized | Unpolarized | Wavelength (µm) | P-Polarized | S-Polarized | Unpolarized
|  | 19.9989 | 98.05173 | 94.37169 | 96.21171 | 19.9989 | 96.29358 | 97.29603 | 96.7948
|  | 19.99079 | 98.02332 | 94.42695 | 96.22513 | 19.99079 | 96.2897 | 97.29221 | 96.79095
|  | 19.97998 | 97.98594 | 94.49949 | 96.24271 | 19.97998 | 96.28549 | 97.28726 | 96.78638
|  | 19.96917 | 97.94914 | 94.57073 | 96.25994 | 19.96917 | 96.28099 | 97.28249 | 96.78174
Product Raw Data |  | 19.96106 | 97.92191 | 94.62332 | 96.27262 | 19.96106 | 96.27749 | 97.27901 | 96.77825
-G01 Reflectance |  | 19.95025 | 97.88609 | 94.69233 | 96.28921 | 19.95025 | 96.27304 | 97.27452 | 96.77378
|  | 19.93944 | 97.85084 | 94.76008 | 96.30546 | 19.93944 | 96.26869 | 97.27019 | 96.76944
Item # | Ending in -G01 | 19.93133 | 97.82476 | 94.81006 | 96.31741 | 19.93133 | 96.26535 | 97.26705 | 96.7662
DISCLAIMER: The data presented here are typical. Slight variations in performance data will occur from lot to lot. Please contact Technical Support with any questions regarding the use or reliability of this data. |  | 19.92052 | 97.79048 | 94.87562 | 96.33305 | 19.92052 | 96.26082 | 97.263 | 96.76191
|  | 19.9097 | 97.75674 | 94.93994 | 96.34834 | 19.9097 | 96.25711 | 97.25911 | 96.75811
|  | 19.89889 | 97.72354 | 95.00304 | 96.36329 | 19.89889 | 96.25257 | 97.25538 | 96.75397
|  | 19.89078 | 97.699 | 95.04956 | 96.37428 | 19.89078 | 96.24838 | 97.25268 | 96.75053
|  | 19.87997 | 97.66675 | 95.11053 | 96.38864 | 19.87997 | 96.24409 | 97.24921 | 96.74665
|  | 19.86915 | 97.63503 | 95.1703 | 96.40267 | 19.86915 | 96.23953 | 97.24589 | 96.74271
This data may be used in publications. However, please cite Thorlabs as the source. |  | 19.86104 | 97.61159 | 95.21435 | 96.41297 | 19.86104 | 96.23526 | 97.2435 | 96.73938
|  | 19.85023 | 97.58079 | 95.27205 | 96.42642 | 19.85023 | 96.23121 | 97.24045 | 96.73583
|  | 19.83941 | 97.55052 | 95.32857 | 96.43955 | 19.83941 | 96.22743 | 97.23754 | 96.73248
Additional Information: |  | 19.8313 | 97.52815 | 95.37021 | 96.44918 | 19.8313 | 96.22393 | 97.23545 | 96.72969
|  | 19.82048 | 97.49878 | 95.4247 | 96.46174 | 19.82048 | 96.22064 | 97.23279 | 96.72671
|  | 19.80967 | 97.46992 | 95.47805 | 96.47398 | 19.80967 | 96.21762 | 97.23027 | 96.72394
|  | 19.79885 | 97.44156 | 95.53027 | 96.48591 | 19.79885 | 96.21488 | 97.22789 | 96.72138
|  | 19.79074 | 97.42063 | 95.56869 | 96.49466 | 19.79074 | 96.2124 | 97.2262 | 96.7193
|  | 19.77992 | 97.39315 | 95.61894 | 96.50604 | 19.77992 | 96.21013 | 97.22406 | 96.71709
|  | 19.7691 | 97.36617 | 95.66807 | 96.51712 | 19.7691 | 96.20813 | 97.22205 | 96.71509
|  | 19.76099 | 97.34625 | 95.7042 | 96.52523 | 19.76099 | 96.20639 | 97.22064 | 96.71351
|  | 19.75017 | 97.32013 | 95.75142 | 96.53578 | 19.75017 | 96.20485 | 97.21886 | 96.71185
|  | 19.73935 | 97.29449 | 95.79755 | 96.54602 | 19.73935 | 96.20357 | 97.21722 | 96.71039
|  | 19.73124 | 97.27558 | 95.83145 | 96.55351 | 19.73124 | 96.20255 | 97.21608 | 96.70931
|  | 19.72042 | 97.25078 | 95.8757 | 96.56324 | 19.72042 | 96.20172 | 97.21466 | 96.70819
|  | 19.7096 | 97.22646 | 95.9189 | 96.57268 | 19.7096 | 96.20115 | 97.21337 | 96.70726
|  | 19.70148 | 97.20853 | 95.95061 | 96.57957 | 19.70148 | 96.20083 | 97.21248 | 96.70666
|  | 19.69066 | 97.18502 | 95.99197 | 96.5885 | 19.69066 | 96.20071 | 97.2114 | 96.70606
|  | 19.67984 | 97.16199 | 96.0323 | 96.59714 | 19.67984 | 96.20083 | 97.21045 | 96.70564
|  | 19.66902 | 97.13941 | 96.07161 | 96.60551 | 19.66902 | 96.20121 | 97.20962 | 96.70541
|  | 19.6609 | 97.12278 | 96.10042 | 96.6116 | 19.6609 | 96.20183 | 97.20907 | 96.70545
|  | 19.65008 | 97.101 | 96.13795 | 96.61947 | 19.65008 | 96.20263 | 97.20844 | 96.70554
|  | 19.63926 | 97.07967 | 96.17448 | 96.62707 | 19.63926 | 96.20368 | 97.20793 | 96.70581
|  | 19.63114 | 97.06396 | 96.20123 | 96.6326 | 19.63114 | 96.20497 | 97.20762 | 96.7063
|  | 19.62032 | 97.04341 | 96.23603 | 96.63972 | 19.62032 | 96.20644 | 97.20731 | 96.70688
|  | 19.6095 | 97.0233 | 96.26986 | 96.64658 | 19.6095 | 96.20815 | 97.20711 | 96.70763
|  | 19.60138 | 97.0085 | 96.29459 | 96.65155 | 19.60138 | 96.2101 | 97.20703 | 96.70857
|  | 19.59055 | 96.98915 | 96.32673 | 96.65794 | 19.59055 | 96.21222 | 97.20702 | 96.70962
|  | 19.57973 | 96.97023 | 96.35791 | 96.66407 | 19.57973 | 96.21458 | 97.20712 | 96.71085
|  | 19.5689 | 96.95174 | 96.38815 | 96.66995 | 19.5689 | 96.21717 | 97.20732 | 96.71224
|  | 19.56079 | 96.93815 | 96.41022 | 96.67418 | 19.56079 | 96.21999 | 97.20754 | 96.71376
|  | 19.54996 | 96.92039 | 96.43883 | 96.67961 | 19.54996 | 96.22298 | 97.20793 | 96.71545
|  | 19.53913 | 96.90305 | 96.46652 | 96.68478 | 19.53913 | 96.22619 | 97.20841 | 96.7173
|  | 19.53101 | 96.89032 | 96.48668 | 96.6885 | 19.53101 | 96.22963 | 97.20884 | 96.71924
|  | 19.52019 | 96.8737 | 96.51278 | 96.69324 | 19.52019 | 96.23324 | 97.2095 | 96.72137
|  | 19.50936 | 96.85749 | 96.53798 | 96.69774 | 19.50936 | 96.23707 | 97.21026 | 96.72366
|  | 19.50124 | 96.84559 | 96.5563 | 96.70095 | 19.50124 | 96.24111 | 97.2109 | 96.726
|  | 19.49041 | 96.83008 | 96.57995 | 96.70502 | 19.49041 | 96.24533 | 97.21182 | 96.72857
|  | 19.47958 | 96.81497 | 96.60273 | 96.70885 | 19.47958 | 96.24976 | 97.21284 | 96.7313
|  | 19.47146 | 96.8039 | 96.61924 | 96.71157 | 19.47146 | 96.2544 | 97.21367 | 96.73403
|  | 19.46063 | 96.78947 | 96.64051 | 96.71499 | 19.46063 | 96.2592 | 97.21485 | 96.73703
|  | 19.44981 | 96.77544 | 96.66093 | 96.71818 | 19.44981 | 96.26394 | 97.21612 | 96.74003
|  | 19.43898 | 96.76179 | 96.6805 | 96.72114 | 19.43898 | 96.26796 | 97.21748 | 96.74272
|  | 19.43085 | 96.7518 | 96.69463 | 96.72321 | 19.43085 | 96.27174 | 97.21856 | 96.74515
|  | 19.42002 | 96.73881 | 96.71274 | 96.72578 | 19.42002 | 96.27649 | 97.22007 | 96.74828
|  | 19.40919 | 96.7262 | 96.73004 | 96.72812 | 19.40919 | 96.28033 | 97.22167 | 96.751
|  | 19.40107 | 96.71698 | 96.74247 | 96.72973 | 19.40107 | 96.28401 | 97.22292 | 96.75346
|  | 19.39024 | 96.70502 | 96.75835 | 96.73168 | 19.39024 | 96.28893 | 97.22466 | 96.7568
|  | 19.37941 | 96.69342 | 96.77342 | 96.73342 | 19.37941 | 96.29313 | 97.22648 | 96.75981
|  | 19.37128 | 96.68496 | 96.78421 | 96.73458 | 19.37128 | 96.29744 | 97.2279 | 96.76267
|  | 19.36045 | 96.67399 | 96.79791 | 96.73595 | 19.36045 | 96.30129 | 97.22987 | 96.76558
|  | 19.34962 | 96.66338 | 96.81083 | 96.7371 | 19.34962 | 96.30501 | 97.2319 | 96.76846
|  | 19.34149 | 96.65565 | 96.82001 | 96.73783 | 19.34149 | 96.30919 | 97.23348 | 96.77134
|  | 19.33066 | 96.64566 | 96.83158 | 96.73862 | 19.33066 | 96.31306 | 97.23566 | 96.77436
|  | 19.31983 | 96.63601 | 96.8424 | 96.73921 | 19.31983 | 96.31723 | 97.2379 | 96.77757
|  | 19.3117 | 96.62901 | 96.85003 | 96.73952 | 19.3117 | 96.32161 | 97.23963 | 96.78062
|  | 19.30087 | 96.61996 | 96.85954 | 96.73975 | 19.30087 | 96.32644 | 97.24201 | 96.78422
|  | 19.29003 | 96.61125 | 96.86832 | 96.73979 | 19.29003 | 96.33057 | 97.24445 | 96.78751
|  | 19.2792 | 96.60288 | 96.87637 | 96.73962 | 19.2792 | 96.3355 | 97.24696 | 96.79123
|  | 19.27107 | 96.59682 | 96.88193 | 96.73938 | 19.27107 | 96.34058 | 97.24889 | 96.79474
|  | 19.26023 | 96.58903 | 96.88872 | 96.73888 | 19.26023 | 96.34525 | 97.25152 | 96.79839
|  | 19.2494 | 96.58157 | 96.89481 | 96.73819 | 19.2494 | 96.35024 | 97.25422 | 96.80223
|  | 19.24127 | 96.57618 | 96.89891 | 96.73755 | 19.24127 | 96.3551 | 97.25628 | 96.80569
|  | 19.23043 | 96.56928 | 96.90378 | 96.73653 | 19.23043 | 96.35955 | 97.25909 | 96.80932
|  | 19.2196 | 96.5627 | 96.90796 | 96.73533 | 19.2196 | 96.36454 | 97.26196 | 96.81325
|  | 19.21147 | 96.55797 | 96.91065 | 96.73431 | 19.21147 | 96.36861 | 97.26415 | 96.81638
|  | 19.20063 | 96.55194 | 96.91364 | 96.73279 | 19.20063 | 96.37283 | 97.26713 | 96.81998
|  | 19.18979 | 96.54622 | 96.91597 | 96.73109 | 19.18979 | 96.37756 | 97.27017 | 96.82387
|  | 19.18167 | 96.54213 | 96.91728 | 96.7297 | 19.18167 | 96.38209 | 97.27248 | 96.82728
|  | 19.17083 | 96.53695 | 96.91845 | 96.7277 | 19.17083 | 96.38658 | 97.27562 | 96.8311
|  | 19.15999 | 96.53206 | 96.91898 | 96.72552 | 19.15999 | 96.39176 | 97.27881 | 96.83528
|  | 19.14915 | 96.52747 | 96.91887 | 96.72317 | 19.14915 | 96.39678 | 97.28206 | 96.83942
|  | 19.14102 | 96.52423 | 96.91837 | 96.7213 | 19.14102 | 96.40189 | 97.28453 | 96.84321
|  | 19.13018 | 96.52016 | 96.91716 | 96.71866 | 19.13018 | 96.40666 | 97.28787 | 96.84727
|  | 19.11934 | 96.51637 | 96.91532 | 96.71585 | 19.11934 | 96.41104 | 97.29126 | 96.85115
|  | 19.11121 | 96.51373 | 96.91354 | 96.71363 | 19.11121 | 96.41621 | 97.29384 | 96.85502
|  | 19.10037 | 96.51045 | 96.91063 | 96.71054 | 19.10037 | 96.42114 | 97.29732 | 96.85923
|  | 19.08952 | 96.50745 | 96.90712 | 96.70729 | 19.08952 | 96.42534 | 97.30085 | 96.86309
|  | 19.08139 | 96.50538 | 96.9041 | 96.70474 | 19.08139 | 96.42982 | 97.30353 | 96.86667
|  | 19.07055 | 96.50287 | 96.89956 | 96.70121 | 19.07055 | 96.43478 | 97.30714 | 96.87096
|  | 19.05971 | 96.50063 | 96.89443 | 96.69753 | 19.05971 | 96.43973 | 97.31079 | 96.87526
|  | 19.05158 | 96.49913 | 96.8902 | 96.69467 | 19.05158 | 96.44486 | 97.31357 | 96.87921
|  | 19.04073 | 96.49737 | 96.88407 | 96.69072 | 19.04073 | 96.44941 | 97.3173 | 96.88336
|  | 19.02989 | 96.49587 | 96.87737 | 96.68662 | 19.02989 | 96.45453 | 97.32107 | 96.8878
|  | 19.02176 | 96.49492 | 96.87198 | 96.68345 | 19.02176 | 96.45952 | 97.32393 | 96.89173
|  | 19.01091 | 96.49388 | 96.86431 | 96.6791 | 19.01091 | 96.46388 | 97.32778 | 96.89583
|  | 19.00007 | 96.4931 | 96.8561 | 96.6746 | 19.00007 | 96.46919 | 97.33167 | 96.90043
|  | 18.98922 | 96.49257 | 96.84734 | 96.66996 | 18.98922 | 96.47344 | 97.3356 | 96.90452
|  | 18.98109 | 96.49235 | 96.84042 | 96.66638 | 18.98109 | 96.47792 | 97.33856 | 96.90824
|  | 18.97024 | 96.49226 | 96.83074 | 96.6615 | 18.97024 | 96.48252 | 97.34256 | 96.91254
|  | 18.9594 | 96.49242 | 96.82053 | 96.65648 | 18.9594 | 96.48798 | 97.34658 | 96.91728
|  | 18.95126 | 96.49271 | 96.81254 | 96.65262 | 18.95126 | 96.49217 | 97.34963 | 96.9209
|  | 18.94041 | 96.4933 | 96.80143 | 96.64737 | 18.94041 | 96.49711 | 97.35371 | 96.92541
|  | 18.92957 | 96.49413 | 96.78982 | 96.64198 | 18.92957 | 96.50198 | 97.35783 | 96.92991
|  | 18.92143 | 96.49491 | 96.78079 | 96.63785 | 18.92143 | 96.50733 | 97.36094 | 96.93414
|  | 18.91058 | 96.49616 | 96.76831 | 96.63223 | 18.91058 | 96.51166 | 97.36512 | 96.93839
|  | 18.89974 | 96.49763 | 96.75534 | 96.62649 | 18.89974 | 96.5167 | 97.36933 | 96.94301
|  | 18.8916 | 96.4989 | 96.7453 | 96.6221 | 18.8916 | 96.52163 | 97.3725 | 96.94707
|  | 18.88075 | 96.50078 | 96.7315 | 96.61614 | 18.88075 | 96.52696 | 97.37676 | 96.95186
|  | 18.8699 | 96.50288 | 96.71723 | 96.61005 | 18.8699 | 96.53155 | 97.38104 | 96.9563
|  | 18.86176 | 96.50461 | 96.70622 | 96.60541 | 18.86176 | 96.53592 | 97.38427 | 96.9601
|  | 18.85092 | 96.5071 | 96.69114 | 96.59912 | 18.85092 | 96.54083 | 97.3886 | 96.96472
|  | 18.84006 | 96.50981 | 96.6756 | 96.59271 | 18.84006 | 96.54629 | 97.39296 | 96.96962
|  | 18.83193 | 96.51199 | 96.66366 | 96.58783 | 18.83193 | 96.55122 | 97.39624 | 96.97373
|  | 18.82108 | 96.51508 | 96.64735 | 96.58121 | 18.82108 | 96.55641 | 97.40064 | 96.97852
|  | 18.81023 | 96.51838 | 96.6306 | 96.57449 | 18.81023 | 96.56167 | 97.40505 | 96.98336
|  | 18.79937 | 96.52189 | 96.61342 | 96.56765 | 18.79937 | 96.56655 | 97.4095 | 96.98802
|  | 18.79124 | 96.52466 | 96.60025 | 96.56245 | 18.79124 | 96.57104 | 97.41284 | 96.99194
|  | 18.78038 | 96.52853 | 96.58233 | 96.55543 | 18.78038 | 96.57622 | 97.41732 | 96.99677
|  | 18.76953 | 96.5326 | 96.564 | 96.5483 | 18.76953 | 96.58141 | 97.42181 | 97.00161
|  | 18.76139 | 96.53578 | 96.54997 | 96.54288 | 18.76139 | 96.58612 | 97.4252 | 97.00566
|  | 18.75054 | 96.5402 | 96.53093 | 96.53556 | 18.75054 | 96.59172 | 97.42972 | 97.01072
|  | 18.73968 | 96.54481 | 96.51148 | 96.52815 | 18.73968 | 96.59744 | 97.43427 | 97.01585
|  | 18.73154 | 96.5484 | 96.49664 | 96.52252 | 18.73154 | 96.60266 | 97.43768 | 97.02017
|  | 18.72069 | 96.55335 | 96.47651 | 96.51493 | 18.72069 | 96.6077 | 97.44226 | 97.02498
|  | 18.70984 | 96.55848 | 96.45599 | 96.50724 | 18.70984 | 96.6123 | 97.44684 | 97.02957
|  | 18.70169 | 96.56246 | 96.44036 | 96.50141 | 18.70169 | 96.61755 | 97.45029 | 97.03392
|  | 18.69084 | 96.56792 | 96.41919 | 96.49355 | 18.69084 | 96.62324 | 97.4549 | 97.03907
|  | 18.67998 | 96.57356 | 96.39765 | 96.4856 | 18.67998 | 96.62865 | 97.45952 | 97.04408
|  | 18.67184 | 96.57791 | 96.38126 | 96.47958 | 18.67184 | 96.63439 | 97.46299 | 97.04869
|  | 18.66099 | 96.58386 | 96.35909 | 96.47148 | 18.66099 | 96.64036 | 97.46763 | 97.05399
|  | 18.65013 | 96.58999 | 96.33657 | 96.46328 | 18.65013 | 96.64505 | 97.47228 | 97.05866
|  | 18.64199 | 96.5947 | 96.31945 | 96.45707 | 18.64199 | 96.65057 | 97.47577 | 97.06317
|  | 18.63113 | 96.60112 | 96.29633 | 96.44872 | 18.63113 | 96.65556 | 97.48043 | 97.068
|  | 18.62027 | 96.60772 | 96.27286 | 96.44029 | 18.62027 | 96.66026 | 97.48511 | 97.07268
|  | 18.61213 | 96.61278 | 96.25505 | 96.43391 | 18.61213 | 96.66488 | 97.48862 | 97.07675
|  | 18.60127 | 96.61966 | 96.231 | 96.42533 | 18.60127 | 96.66979 | 97.4933 | 97.08154
|  | 18.59041 | 96.62671 | 96.20664 | 96.41668 | 18.59041 | 96.67444 | 97.49799 | 97.08621
|  | 18.57955 | 96.63392 | 96.18196 | 96.40794 | 18.57955 | 96.67937 | 97.50268 | 97.09103
|  | 18.57141 | 96.63943 | 96.16324 | 96.40134 | 18.57141 | 96.6854 | 97.5062 | 97.0958
|  | 18.56055 | 96.64691 | 96.13801 | 96.39246 | 18.56055 | 96.69015 | 97.5109 | 97.10053
|  | 18.54969 | 96.65455 | 96.11248 | 96.38352 | 18.54969 | 96.69531 | 97.5156 | 97.10546
|  | 18.54154 | 96.66038 | 96.09314 | 96.37676 | 18.54154 | 96.70038 | 97.51913 | 97.10976
|  | 18.53068 | 96.66827 | 96.06709 | 96.36768 | 18.53068 | 96.70547 | 97.52384 | 97.11466
|  | 18.51982 | 96.67632 | 96.04075 | 96.35854 | 18.51982 | 96.71056 | 97.52854 | 97.11955
|  | 18.51168 | 96.68245 | 96.02081 | 96.35163 | 18.51168 | 96.71578 | 97.53207 | 97.12393
|  | 18.50082 | 96.69075 | 95.99398 | 96.34237 | 18.50082 | 96.72147 | 97.53678 | 97.12912
|  | 18.48995 | 96.69919 | 95.96687 | 96.33303 | 18.48995 | 96.72636 | 97.54148 | 97.13392
|  | 18.48181 | 96.70561 | 95.94636 | 96.32599 | 18.48181 | 96.73189 | 97.545 | 97.13845
|  | 18.47094 | 96.71429 | 95.91879 | 96.31654 | 18.47094 | 96.73712 | 97.5497 | 97.14341
|  | 18.46008 | 96.72311 | 95.89095 | 96.30703 | 18.46008 | 96.74312 | 97.5544 | 97.14876
|  | 18.45193 | 96.72981 | 95.8699 | 96.29986 | 18.45193 | 96.74817 | 97.55792 | 97.15304
|  | 18.44107 | 96.73886 | 95.84161 | 96.29024 | 18.44107 | 96.75413 | 97.56261 | 97.15837
|  | 18.43021 | 96.74804 | 95.81307 | 96.28056 | 18.43021 | 96.75939 | 97.56729 | 97.16334
|  | 18.42206 | 96.75501 | 95.79151 | 96.27326 | 18.42206 | 96.76436 | 97.5708 | 97.16758
|  | 18.4112 | 96.76441 | 95.76255 | 96.26348 | 18.4112 | 96.76949 | 97.57547 | 97.17248
|  | 18.40033 | 96.77394 | 95.73336 | 96.25365 | 18.40033 | 96.77587 | 97.58013 | 97.178
|  | 18.39218 | 96.78116 | 95.71131 | 96.24623 | 18.39218 | 96.78129 | 97.58363 | 97.18246
|  | 18.38132 | 96.7909 | 95.68171 | 96.2363 | 18.38132 | 96.78688 | 97.58828 | 97.18758
|  | 18.37045 | 96.80075 | 95.65189 | 96.22632 | 18.37045 | 96.79272 | 97.59292 | 97.19282
|  | 18.35958 | 96.81072 | 95.62186 | 96.21629 | 18.35958 | 96.79789 | 97.59755 | 97.19772
|  | 18.35143 | 96.81827 | 95.59919 | 96.20873 | 18.35143 | 96.80323 | 97.60102 | 97.20212
|  | 18.34057 | 96.82844 | 95.56878 | 96.19861 | 18.34057 | 96.80864 | 97.60563 | 97.20714
|  | 18.3297 | 96.83872 | 95.53817 | 96.18844 | 18.3297 | 96.81408 | 97.61023 | 97.21216
|  | 18.32155 | 96.8465 | 95.51508 | 96.18079 | 18.32155 | 96.82053 | 97.61368 | 97.2171
|  | 18.31068 | 96.85697 | 95.48411 | 96.17054 | 18.31068 | 96.82619 | 97.61826 | 97.22222
|  | 18.29981 | 96.86754 | 95.45296 | 96.16025 | 18.29981 | 96.83172 | 97.62283 | 97.22728
|  | 18.29166 | 96.87554 | 95.42947 | 96.1525 | 18.29166 | 96.83824 | 97.62625 | 97.23225
|  | 18.28079 | 96.88629 | 95.39799 | 96.14214 | 18.28079 | 96.84479 | 97.63079 | 97.23779
|  | 18.26992 | 96.89714 | 95.36632 | 96.13173 | 18.26992 | 96.85023 | 97.63532 | 97.24278
|  | 18.26177 | 96.90534 | 95.34246 | 96.1239 | 18.26177 | 96.85652 | 97.63871 | 97.24761
|  | 18.2509 | 96.91636 | 95.31049 | 96.11343 | 18.2509 | 96.86217 | 97.64321 | 97.25269
|  | 18.24003 | 96.92748 | 95.27835 | 96.10291 | 18.24003 | 96.86876 | 97.6477 | 97.25823
|  | 18.23188 | 96.93587 | 95.25414 | 96.09501 | 18.23188 | 96.87443 | 97.65105 | 97.26274
|  | 18.22101 | 96.94715 | 95.22172 | 96.08443 | 18.22101 | 96.88104 | 97.65551 | 97.26827
|  | 18.21014 | 96.95851 | 95.18913 | 96.07382 | 18.21014 | 96.88756 | 97.65995 | 97.27375
|  | 18.20199 | 96.96709 | 95.1646 | 96.06585 | 18.20199 | 96.89369 | 97.66327 | 97.27848
|  | 18.19111 | 96.97861 | 95.13175 | 96.05518 | 18.19111 | 96.89927 | 97.66768 | 97.28347
|  | 18.18024 | 96.99021 | 95.09876 | 96.04448 | 18.18024 | 96.90521 | 97.67206 | 97.28864
|  | 18.17209 | 96.99897 | 95.07392 | 96.03644 | 18.17209 | 96.91089 | 97.67534 | 97.29311
|  | 18.16121 | 97.01071 | 95.04068 | 96.02569 | 18.16121 | 96.91653 | 97.67969 | 97.29811
|  | 18.15034 | 97.02253 | 95.00731 | 96.01492 | 18.15034 | 96.92284 | 97.68403 | 97.30343
|  | 18.14219 | 97.03145 | 94.98219 | 96.00682 | 18.14219 | 96.92853 | 97.68726 | 97.30789
|  | 18.13131 | 97.0434 | 94.94859 | 95.996 | 18.13131 | 96.93531 | 97.69156 | 97.31344
|  | 18.12044 | 97.05543 | 94.91487 | 95.98515 | 18.12044 | 96.94198 | 97.69583 | 97.31891
|  | 18.11228 | 97.0645 | 94.8895 | 95.977 | 18.11228 | 96.94857 | 97.69902 | 97.32379
|  | 18.10141 | 97.07666 | 94.85557 | 95.96611 | 18.10141 | 96.95462 | 97.70325 | 97.32894
|  | 18.09053 | 97.08888 | 94.82153 | 95.9552 | 18.09053 | 96.96083 | 97.70746 | 97.33415
|  | 18.08238 | 97.09809 | 94.79592 | 95.94701 | 18.08238 | 96.96736 | 97.71061 | 97.33898
|  | 18.0715 | 97.11044 | 94.76169 | 95.93606 | 18.0715 | 96.97333 | 97.71477 | 97.34405
|  | 18.06063 | 97.12284 | 94.72736 | 95.9251 | 18.06063 | 96.97903 | 97.71892 | 97.34898
|  | 18.04975 | 97.13531 | 94.69292 | 95.91412 | 18.04975 | 96.98489 | 97.72303 | 97.35396
|  | 18.04159 | 97.1447 | 94.66704 | 95.90587 | 18.04159 | 96.99097 | 97.72611 | 97.35854
|  | 18.03072 | 97.15728 | 94.63244 | 95.89486 | 18.03072 | 96.99774 | 97.73018 | 97.36396
|  | 18.01984 | 97.16991 | 94.59776 | 95.88383 | 18.01984 | 97.00366 | 97.73422 | 97.36894
|  | 18.01168 | 97.17942 | 94.57169 | 95.87556 | 18.01168 | 97.00931 | 97.73724 | 97.37328
|  | 18.0008 | 97.19215 | 94.53686 | 95.86451 | 18.0008 | 97.01629 | 97.74124 | 97.37877
|  | 17.98992 | 97.20493 | 94.50195 | 95.85344 | 17.98992 | 97.02294 | 97.74521 | 97.38408
|  | 17.98177 | 97.21456 | 94.47572 | 95.84514 | 17.98177 | 97.02982 | 97.74817 | 97.389
|  | 17.97089 | 97.22743 | 94.44069 | 95.83406 | 17.97089 | 97.03684 | 97.75209 | 97.39447
|  | 17.96001 | 97.24035 | 94.40559 | 95.82297 | 17.96001 | 97.04314 | 97.75599 | 97.39956
|  | 17.95185 | 97.25008 | 94.37922 | 95.81465 | 17.95185 | 97.04964 | 97.75889 | 97.40426
|  | 17.94097 | 97.26308 | 94.344 | 95.80354 | 17.94097 | 97.05597 | 97.76273 | 97.40935
|  | 17.93009 | 97.27613 | 94.30873 | 95.79243 | 17.93009 | 97.06254 | 97.76654 | 97.41454
|  | 17.92193 | 97.28594 | 94.28224 | 95.78409 | 17.92193 | 97.06852 | 97.76938 | 97.41895
|  | 17.91105 | 97.29907 | 94.24687 | 95.77297 | 17.91105 | 97.07517 | 97.77313 | 97.42415
|  | 17.90017 | 97.31223 | 94.21145 | 95.76184 | 17.90017 | 97.08146 | 97.77686 | 97.42916
|  | 17.892 | 97.32213 | 94.18486 | 95.7535 | 17.892 | 97.08828 | 97.77963 | 97.43396
|  | 17.88112 | 97.33536 | 94.14937 | 95.74237 | 17.88112 | 97.09433 | 97.7833 | 97.43882
|  | 17.87024 | 97.34863 | 94.11384 | 95.73123 | 17.87024 | 97.10103 | 97.78694 | 97.44399
|  | 17.86208 | 97.3586 | 94.08716 | 95.72288 | 17.86208 | 97.10795 | 97.78965 | 97.4488
|  | 17.8512 | 97.37193 | 94.05157 | 95.71175 | 17.8512 | 97.11455 | 97.79323 | 97.45389
|  | 17.84031 | 97.38529 | 94.01594 | 95.70061 | 17.84031 | 97.12205 | 97.79678 | 97.45941
|  | 17.83215 | 97.39533 | 93.9892 | 95.69227 | 17.83215 | 97.12877 | 97.79942 | 97.4641
|  | 17.82127 | 97.40874 | 93.95353 | 95.68114 | 17.82127 | 97.13485 | 97.80291 | 97.46888
|  | 17.81038 | 97.42218 | 93.91784 | 95.67001 | 17.81038 | 97.14171 | 97.80636 | 97.47404
|  | 17.80222 | 97.43227 | 93.89106 | 95.66167 | 17.80222 | 97.14929 | 97.80893 | 97.47911
|  | 17.79134 | 97.44576 | 93.85533 | 95.65055 | 17.79134 | 97.1561 | 97.81233 | 97.48421
|  | 17.78045 | 97.45926 | 93.8196 | 95.63943 | 17.78045 | 97.16267 | 97.81569 | 97.48918
|  | 17.77229 | 97.46941 | 93.79279 | 95.6311 | 17.77229 | 97.16974 | 97.81818 | 97.49396
|  | 17.7614 | 97.48296 | 93.75704 | 95.62 | 17.7614 | 97.17666 | 97.82148 | 97.49907
|  | 17.75052 | 97.49652 | 93.72128 | 95.6089 | 17.75052 | 97.18324 | 97.82474 | 97.50399
|  | 17.74235 | 97.50671 | 93.69446 | 95.60059 | 17.74235 | 97.19097 | 97.82716 | 97.50906
|  | 17.73146 | 97.52031 | 93.6587 | 95.58951 | 17.73146 | 97.19763 | 97.83036 | 97.514
|  | 17.72058 | 97.53392 | 93.62295 | 95.57844 | 17.72058 | 97.20533 | 97.83352 | 97.51942
|  | 17.71241 | 97.54414 | 93.59614 | 95.57014 | 17.71241 | 97.21309 | 97.83586 | 97.52448
|  | 17.70152 | 97.55778 | 93.5604 | 95.55909 | 17.70152 | 97.21978 | 97.83896 | 97.52937
|  | 17.69064 | 97.57143 | 93.52467 | 95.54805 | 17.69064 | 97.22706 | 97.84201 | 97.53454
|  | 17.68247 | 97.58168 | 93.49789 | 95.53978 | 17.68247 | 97.23466 | 97.84428 | 97.53947
|  | 17.67158 | 97.59535 | 93.46219 | 95.52877 | 17.67158 | 97.24247 | 97.84727 | 97.54487
|  | 17.66069 | 97.60903 | 93.42651 | 95.51777 | 17.66069 | 97.24959 | 97.85022 | 97.54991
|  | 17.65253 | 97.61929 | 93.39976 | 95.50953 | 17.65253 | 97.2566 | 97.85241 | 97.55451
|  | 17.64164 | 97.63298 | 93.36412 | 95.49855 | 17.64164 | 97.26416 | 97.8553 | 97.55973
|  | 17.63075 | 97.64668 | 93.32851 | 95.48759 | 17.63075 | 97.27071 | 97.85814 | 97.56443
|  | 17.62258 | 97.65695 | 93.30182 | 95.47939 | 17.62258 | 97.27852 | 97.86025 | 97.56938
|  | 17.61169 | 97.67065 | 93.26627 | 95.46846 | 17.61169 | 97.28526 | 97.86302 | 97.57414
|  | 17.6008 | 97.68436 | 93.23075 | 95.45755 | 17.6008 | 97.29222 | 97.86575 | 97.57898
|  | 17.59263 | 97.69463 | 93.20413 | 95.44938 | 17.59263 | 97.29883 | 97.86778 | 97.5833
|  | 17.58174 | 97.70834 | 93.16868 | 95.43851 | 17.58174 | 97.30617 | 97.87044 | 97.5883
|  | 17.57085 | 97.72204 | 93.13327 | 95.42765 | 17.57085 | 97.31275 | 97.87307 | 97.59291
|  | 17.56268 | 97.73231 | 93.10674 | 95.41953 | 17.56268 | 97.31947 | 97.87501 | 97.59724
|  | 17.55179 | 97.74601 | 93.07141 | 95.40871 | 17.55179 | 97.32726 | 97.87756 | 97.60241
|  | 17.5409 | 97.7597 | 93.03613 | 95.39791 | 17.5409 | 97.33527 | 97.88007 | 97.60767
|  | 17.53273 | 97.76996 | 93.0097 | 95.38983 | 17.53273 | 97.34301 | 97.88192 | 97.61246
|  | 17.52183 | 97.78364 | 92.97452 | 95.37908 | 17.52183 | 97.35037 | 97.88436 | 97.61736
|  | 17.51094 | 97.7973 | 92.93939 | 95.36835 | 17.51094 | 97.35707 | 97.88675 | 97.62191
|  | 17.50005 | 97.81096 | 92.90432 | 95.35764 | 17.50005 | 97.36395 | 97.8891 | 97.62653
|  | 17.49188 | 97.8212 | 92.87806 | 95.34963 | 17.49188 | 97.37116 | 97.89084 | 97.631
|  | 17.48098 | 97.83484 | 92.8431 | 95.33897 | 17.48098 | 97.37873 | 97.89312 | 97.63592
|  | 17.47009 | 97.84846 | 92.8082 | 95.32833 | 17.47009 | 97.38576 | 97.89535 | 97.64056
|  | 17.46192 | 97.85867 | 92.78207 | 95.32037 | 17.46192 | 97.39322 | 97.897 | 97.64511
|  | 17.45102 | 97.87227 | 92.7473 | 95.30979 | 17.45102 | 97.40061 | 97.89916 | 97.64989
|  | 17.44012 | 97.88586 | 92.7126 | 95.29923 | 17.44012 | 97.40793 | 97.90128 | 97.6546
|  | 17.43195 | 97.89603 | 92.68663 | 95.29133 | 17.43195 | 97.41593 | 97.90284 | 97.65938
|  | 17.42106 | 97.90959 | 92.65206 | 95.28082 | 17.42106 | 97.42363 | 97.90487 | 97.66425
|  | 17.41016 | 97.92312 | 92.61757 | 95.27035 | 17.41016 | 97.43115 | 97.90687 | 97.66901
|  | 17.40199 | 97.93326 | 92.59176 | 95.26251 | 17.40199 | 97.43925 | 97.90834 | 97.6738
|  | 17.39109 | 97.94676 | 92.55741 | 95.25208 | 17.39109 | 97.44739 | 97.91026 | 97.67882
|  | 17.38019 | 97.96023 | 92.52315 | 95.24169 | 17.38019 | 97.45502 | 97.91213 | 97.68357
|  | 17.37202 | 97.97032 | 92.49752 | 95.23392 | 17.37202 | 97.4629 | 97.91351 | 97.6882
|  | 17.36112 | 97.98376 | 92.46341 | 95.22359 | 17.36112 | 97.47141 | 97.9153 | 97.69336
|  | 17.35022 | 97.99717 | 92.4294 | 95.21328 | 17.35022 | 97.47906 | 97.91705 | 97.69806
|  | 17.34205 | 98.00721 | 92.40395 | 95.20558 | 17.34205 | 97.48792 | 97.91834 | 97.70313
|  | 17.33115 | 98.02057 | 92.37011 | 95.19534 | 17.33115 | 97.49538 | 97.92001 | 97.7077
|  | 17.32025 | 98.0339 | 92.33636 | 95.18513 | 17.32025 | 97.50392 | 97.92164 | 97.71278
|  | 17.31208 | 98.04388 | 92.31111 | 95.1775 | 17.31208 | 97.51235 | 97.92283 | 97.71759
|  | 17.30118 | 98.05717 | 92.27754 | 95.16735 | 17.30118 | 97.52111 | 97.92438 | 97.72274
|  | 17.29027 | 98.07042 | 92.24407 | 95.15724 | 17.29027 | 97.52919 | 97.92588 | 97.72753
|  | 17.2821 | 98.08034 | 92.21903 | 95.14968 | 17.2821 | 97.5365 | 97.92697 | 97.73174
|  | 17.2712 | 98.09353 | 92.18575 | 95.13964 | 17.2712 | 97.54425 | 97.9284 | 97.73632
|  | 17.2603 | 98.10669 | 92.15257 | 95.12963 | 17.2603 | 97.55208 | 97.92977 | 97.74093
|  | 17.25212 | 98.11654 | 92.12776 | 95.12215 | 17.25212 | 97.56117 | 97.93077 | 97.74597
|  | 17.24122 | 98.12964 | 92.09478 | 95.11221 | 17.24122 | 97.57036 | 97.93207 | 97.75121
|  | 17.23032 | 98.14271 | 92.06192 | 95.10231 | 17.23032 | 97.57914 | 97.93332 | 97.75623
|  | 17.22214 | 98.15248 | 92.03734 | 95.09491 | 17.22214 | 97.58763 | 97.93422 | 97.76093
|  | 17.21124 | 98.16548 | 92.00468 | 95.08508 | 17.21124 | 97.59586 | 97.93539 | 97.76562
|  | 17.20033 | 98.17844 | 91.97214 | 95.07529 | 17.20033 | 97.60439 | 97.93651 | 97.77045
|  | 17.19216 | 98.18814 | 91.94781 | 95.06798 | 17.19216 | 97.61374 | 97.93732 | 97.77553
|  | 17.18125 | 98.20103 | 91.91549 | 95.05826 | 17.18125 | 97.62244 | 97.93836 | 97.7804
|  | 17.17035 | 98.21388 | 91.88328 | 95.04858 | 17.17035 | 97.63142 | 97.93935 | 97.78539
|  | 17.16217 | 98.22349 | 91.85921 | 95.04135 | 17.16217 | 97.64032 | 97.94006 | 97.79019
|  | 17.15127 | 98.23626 | 91.82723 | 95.03175 | 17.15127 | 97.64907 | 97.94097 | 97.79502
|  | 17.14036 | 98.24899 | 91.79538 | 95.02219 | 17.14036 | 97.65708 | 97.94184 | 97.79946
|  | 17.13218 | 98.25851 | 91.77158 | 95.01505 | 17.13218 | 97.66627 | 97.94245 | 97.80436
|  | 17.12128 | 98.27116 | 91.73996 | 95.00556 | 17.12128 | 97.67419 | 97.94323 | 97.80871
|  | 17.11037 | 98.28377 | 91.70848 | 94.99612 | 17.11037 | 97.68243 | 97.94396 | 97.81319
|  | 17.10219 | 98.29319 | 91.68495 | 94.98907 | 17.10219 | 97.69142 | 97.94448 | 97.81795
|  | 17.09129 | 98.30571 | 91.65371 | 94.97971 | 17.09129 | 97.70025 | 97.94513 | 97.82269
|  | 17.08038 | 98.31819 | 91.6226 | 94.9704 | 17.08038 | 97.70832 | 97.94573 | 97.82703
|  | 17.0722 | 98.32751 | 91.59937 | 94.96344 | 17.0722 | 97.71704 | 97.94615 | 97.8316
|  | 17.06129 | 98.3399 | 91.56851 | 94.9542 | 17.06129 | 97.72605 | 97.94667 | 97.83636
|  | 17.05038 | 98.35224 | 91.5378 | 94.94502 | 17.05038 | 97.73581 | 97.94714 | 97.84147
|  | 17.0422 | 98.36145 | 91.51486 | 94.93815 | 17.0422 | 97.74539 | 97.94746 | 97.84643
|  | 17.03129 | 98.3737 | 91.4844 | 94.92905 | 17.03129 | 97.75449 | 97.94785 | 97.85117
|  | 17.02039 | 98.38589 | 91.45409 | 94.91999 | 17.02039 | 97.76416 | 97.94819 | 97.85618
|  | 17.0122 | 98.395 | 91.43145 | 94.91323 | 17.0122 | 97.77302 | 97.94841 | 97.86072
|  | 17.0013 | 98.4071 | 91.4014 | 94.90425 | 17.0013 | 97.78213 | 97.94867 | 97.8654
|  | 16.99039 | 98.41914 | 91.37151 | 94.89533 | 16.99039 | 97.79049 | 97.94888 | 97.86968
|  | 16.9822 | 98.42814 | 91.34919 | 94.88866 | 16.9822 | 97.79975 | 97.949 | 97.87437
|  | 16.97129 | 98.44009 | 91.31956 | 94.87982 | 16.97129 | 97.8081 | 97.94912 | 97.87861
|  | 16.96038 | 98.45197 | 91.2901 | 94.87103 | 16.96038 | 97.81722 | 97.9492 | 97.88321
|  | 16.9522 | 98.46085 | 91.2681 | 94.86447 | 16.9522 | 97.82594 | 97.94922 | 97.88758
|  | 16.94129 | 98.47264 | 91.23891 | 94.85577 | 16.94129 | 97.83437 | 97.94921 | 97.89179
|  | 16.93038 | 98.48436 | 91.20988 | 94.84712 | 16.93038 | 97.84299 | 97.94916 | 97.89607
|  | 16.92219 | 98.49312 | 91.18821 | 94.84066 | 16.92219 | 97.85285 | 97.94908 | 97.90097
|  | 16.91128 | 98.50474 | 91.15946 | 94.8321 | 16.91128 | 97.86251 | 97.94894 | 97.90572
|  | 16.90037 | 98.5163 | 91.13088 | 94.82359 | 16.90037 | 97.87218 | 97.94875 | 97.91046
|  | 16.89219 | 98.52493 | 91.10955 | 94.81724 | 16.89219 | 97.88131 | 97.94858 | 97.91494
|  | 16.88127 | 98.53638 | 91.08126 | 94.80882 | 16.88127 | 97.89047 | 97.94831 | 97.91939
|  | 16.87309 | 98.54493 | 91.06015 | 94.80254 | 16.87309 | 97.90092 | 97.94807 | 97.9245
|  | 16.86217 | 98.55627 | 91.03215 | 94.79421 | 16.86217 | 97.91078 | 97.94771 | 97.92925
|  | 16.85126 | 98.56754 | 91.00433 | 94.78593 | 16.85126 | 97.92117 | 97.94731 | 97.93424
|  | 16.84308 | 98.57596 | 90.98357 | 94.77976 | 16.84308 | 97.93165 | 97.94697 | 97.93931
|  | 16.83216 | 98.58712 | 90.95604 | 94.77158 | 16.83216 | 97.94199 | 97.94648 | 97.94424
|  | 16.82125 | 98.59821 | 90.92869 | 94.76345 | 16.82125 | 97.95142 | 97.94594 | 97.94868
|  | 16.81306 | 98.60649 | 90.90829 | 94.75739 | 16.81306 | 97.96204 | 97.94551 | 97.95377
|  | 16.80215 | 98.61747 | 90.88124 | 94.74936 | 16.80215 | 97.97152 | 97.94489 | 97.9582
|  | 16.79123 | 98.62838 | 90.85438 | 94.74138 | 16.79123 | 97.98098 | 97.94422 | 97.9626
|  | 16.78304 | 98.63652 | 90.83434 | 94.73543 | 16.78304 | 97.99063 | 97.94368 | 97.96716
|  | 16.77213 | 98.64731 | 90.80778 | 94.72755 | 16.77213 | 98.00027 | 97.94293 | 97.9716
|  | 16.76121 | 98.65803 | 90.78141 | 94.71972 | 16.76121 | 98.0101 | 97.94213 | 97.97611
|  | 16.75302 | 98.66602 | 90.76174 | 94.71388 | 16.75302 | 98.01966 | 97.94149 | 97.98058
|  | 16.74211 | 98.67662 | 90.73568 | 94.70615 | 16.74211 | 98.02905 | 97.94061 | 97.98483
|  | 16.73119 | 98.68715 | 90.70981 | 94.69848 | 16.73119 | 98.04002 | 97.93967 | 97.98985
|  | 16.723 | 98.695 | 90.69052 | 94.69276 | 16.723 | 98.05093 | 97.93894 | 97.99494
|  | 16.71208 | 98.7054 | 90.66497 | 94.68518 | 16.71208 | 98.06161 | 97.93792 | 97.99977
|  | 16.70116 | 98.71572 | 90.6396 | 94.67766 | 16.70116 | 98.07128 | 97.93686 | 98.00407
|  | 16.69298 | 98.72342 | 90.6207 | 94.67206 | 16.69298 | 98.08179 | 97.93603 | 98.00891
|  | 16.68206 | 98.73362 | 90.59566 | 94.66464 | 16.68206 | 98.09112 | 97.93488 | 98.013
|  | 16.67114 | 98.74374 | 90.57081 | 94.65728 | 16.67114 | 98.10173 | 97.93369 | 98.01771
|  | 16.66194 | 98.75222 | 90.55001 | 94.65111 | 16.66194 | 98.11151 | 97.93264 | 98.02207
|  | 16.65168 | 98.7616 | 90.52699 | 94.6443 | 16.65168 | 98.12248 | 97.93144 | 98.02696
|  | 16.64192 | 98.77046 | 90.50526 | 94.63786 | 16.64192 | 98.13239 | 97.93025 | 98.03132
|  | 16.63165 | 98.77973 | 90.48254 | 94.63113 | 16.63165 | 98.14366 | 97.92896 | 98.03631
|  | 16.62188 | 98.78847 | 90.46109 | 94.62478 | 16.62188 | 98.15329 | 97.9277 | 98.0405
|  | 16.61211 | 98.79716 | 90.43978 | 94.61847 | 16.61211 | 98.16486 | 97.9264 | 98.04563
|  | 16.60181 | 98.80625 | 90.41751 | 94.61188 | 16.60181 | 98.17637 | 97.92499 | 98.05068
|  | 16.59202 | 98.81483 | 90.39649 | 94.60566 | 16.59202 | 98.1878 | 97.92361 | 98.0557
|  | 16.58171 | 98.82379 | 90.37452 | 94.59916 | 16.58171 | 98.19916 | 97.92211 | 98.06063
|  | 16.5719 | 98.83225 | 90.3538 | 94.59303 | 16.5719 | 98.21044 | 97.92065 | 98.06554
|  | 16.56209 | 98.84065 | 90.33322 | 94.58694 | 16.56209 | 98.22165 | 97.91915 | 98.0704
|  | 16.55176 | 98.84943 | 90.31172 | 94.58058 | 16.55176 | 98.2328 | 97.91753 | 98.07516
|  | 16.54193 | 98.85771 | 90.29144 | 94.57458 | 16.54193 | 98.24387 | 97.91595 | 98.07991
|  | 16.53209 | 98.86593 | 90.27131 | 94.56862 | 16.53209 | 98.25486 | 97.91433 | 98.0846
|  | 16.52174 | 98.87452 | 90.25029 | 94.5624 | 16.52174 | 98.26578 | 97.91258 | 98.08918
|  | 16.51189 | 98.88261 | 90.23046 | 94.55654 | 16.51189 | 98.27663 | 97.91089 | 98.09376
|  | 16.50203 | 98.89065 | 90.21079 | 94.55072 | 16.50203 | 98.2874 | 97.90915 | 98.09827
|  | 16.49217 | 98.89862 | 90.19127 | 94.54494 | 16.49217 | 98.2981 | 97.90737 | 98.10274
|  | 16.48178 | 98.90695 | 90.17088 | 94.53891 | 16.48178 | 98.30872 | 97.90546 | 98.10709
|  | 16.4719 | 98.91479 | 90.15167 | 94.53323 | 16.4719 | 98.31927 | 97.9036 | 98.11144
|  | 16.46201 | 98.92258 | 90.13261 | 94.5276 | 16.46201 | 98.32974 | 97.90171 | 98.11572
|  | 16.45212 | 98.9303 | 90.11371 | 94.52201 | 16.45212 | 98.34013 | 97.89978 | 98.11995
|  | 16.44222 | 98.93796 | 90.09497 | 94.51646 | 16.44222 | 98.35045 | 97.8978 | 98.12413
|  | 16.43179 | 98.94595 | 90.07541 | 94.51068 | 16.43179 | 98.3607 | 97.89568 | 98.12819
|  | 16.42187 | 98.95347 | 90.05698 | 94.50523 | 16.42187 | 98.37086 | 97.89363 | 98.13224
|  | 16.41195 | 98.96093 | 90.03872 | 94.49982 | 16.41195 | 98.38094 | 97.89154 | 98.13624
|  | 16.40202 | 98.96832 | 90.02061 | 94.49447 | 16.40202 | 98.39095 | 97.88941 | 98.14018
|  | 16.39208 | 98.97565 | 90.00266 | 94.48916 | 16.39208 | 98.40088 | 97.88724 | 98.14406
|  | 16.38214 | 98.98291 | 89.98488 | 94.4839 | 16.38214 | 98.41073 | 97.88503 | 98.14788
|  | 16.37219 | 98.99011 | 89.96725 | 94.47868 | 16.37219 | 98.4205 | 97.88278 | 98.15164
|  | 16.36223 | 98.99724 | 89.94979 | 94.47352 | 16.36223 | 98.4302 | 97.8805 | 98.15535
|  | 16.35227 | 99.0043 | 89.93249 | 94.4684 | 16.35227 | 98.43981 | 97.87817 | 98.15899
|  | 16.34229 | 99.01129 | 89.91536 | 94.46332 | 16.34229 | 98.44935 | 97.87581 | 98.16258
|  | 16.33179 | 99.01858 | 89.8975 | 94.45804 | 16.33179 | 98.4588 | 97.87328 | 98.16604
|  | 16.3218 | 99.02543 | 89.8807 | 94.45306 | 16.3218 | 98.46817 | 97.87084 | 98.1695
|  | 16.3118 | 99.03221 | 89.86407 | 94.44814 | 16.3118 | 98.47746 | 97.86835 | 98.17291
|  | 16.3018 | 99.03893 | 89.8476 | 94.44326 | 16.3018 | 98.48667 | 97.86583 | 98.17625
|  | 16.29232 | 99.04522 | 89.83216 | 94.43869 | 16.29232 | 98.49579 | 97.86341 | 98.1796
|  | 16.2823 | 99.0518 | 89.81602 | 94.43391 | 16.2823 | 98.50484 | 97.86081 | 98.18283
|  | 16.27228 | 99.0583 | 89.80005 | 94.42918 | 16.27228 | 98.51381 | 97.85818 | 98.18599
|  | 16.26225 | 99.06474 | 89.78425 | 94.42449 | 16.26225 | 98.52269 | 97.85551 | 98.1891
|  | 16.25221 | 99.0711 | 89.76862 | 94.41986 | 16.25221 | 98.53149 | 97.8528 | 98.19214
|  | 16.24217 | 99.07739 | 89.75316 | 94.41528 | 16.24217 | 98.5402 | 97.85005 | 98.19513
|  | 16.23212 | 99.08361 | 89.73788 | 94.41074 | 16.23212 | 98.54884 | 97.84726 | 98.19805
|  | 16.22206 | 99.08976 | 89.72276 | 94.40626 | 16.22206 | 98.55738 | 97.84443 | 98.20091
|  | 16.21199 | 99.09583 | 89.70782 | 94.40182 | 16.21199 | 98.56585 | 97.84157 | 98.20371
|  | 16.20192 | 99.10183 | 89.69305 | 94.39744 | 16.20192 | 98.57423 | 97.83867 | 98.20645
|  | 16.19237 | 99.10744 | 89.67922 | 94.39333 | 16.19237 | 98.58252 | 97.83588 | 98.2092
|  | 16.18228 | 99.1133 | 89.66479 | 94.38904 | 16.18228 | 98.59073 | 97.83291 | 98.21182
|  | 16.17219 | 99.11908 | 89.65054 | 94.38481 | 16.17219 | 98.59886 | 97.82989 | 98.21437
|  | 16.16209 | 99.12479 | 89.63646 | 94.38062 | 16.16209 | 98.6069 | 97.82684 | 98.21687
|  | 16.15198 | 99.13042 | 89.62256 | 94.37649 | 16.15198 | 98.61485 | 97.82375 | 98.2193
|  | 16.1424 | 99.13568 | 89.60955 | 94.37262 | 16.1424 | 98.62272 | 97.82078 | 98.22175
|  | 16.13228 | 99.14116 | 89.59599 | 94.36858 | 16.13228 | 98.6305 | 97.81762 | 98.22406
|  | 16.12215 | 99.14657 | 89.58262 | 94.36459 | 16.12215 | 98.6382 | 97.81442 | 98.22631
|  | 16.11201 | 99.1519 | 89.56942 | 94.36066 | 16.11201 | 98.6458 | 97.81118 | 98.22849
|  | 16.1024 | 99.15688 | 89.55708 | 94.35698 | 16.1024 | 98.65332 | 97.80807 | 98.2307
|  | 16.09225 | 99.16206 | 89.54423 | 94.35315 | 16.09225 | 98.66076 | 97.80476 | 98.23276
|  | 16.08209 | 99.16717 | 89.53156 | 94.34936 | 16.08209 | 98.66811 | 97.80141 | 98.23476
|  | 16.07193 | 99.17219 | 89.51907 | 94.34563 | 16.07193 | 98.67536 | 97.79802 | 98.23669
|  | 16.06229 | 99.17688 | 89.50741 | 94.34215 | 16.06229 | 98.68253 | 97.79478 | 98.23865
|  | 16.05212 | 99.18175 | 89.49528 | 94.33852 | 16.05212 | 98.68961 | 97.79132 | 98.24047
|  | 16.04247 | 99.1863 | 89.48395 | 94.33512 | 16.04247 | 98.6966 | 97.78801 | 98.24231
|  | 16.03228 | 99.19102 | 89.47217 | 94.33159 | 16.03228 | 98.70351 | 97.78448 | 98.24399
|  | 16.02208 | 99.19566 | 89.46058 | 94.32812 | 16.02208 | 98.71033 | 97.78091 | 98.24562
|  | 16.01241 | 99.19998 | 89.44976 | 94.32487 | 16.01241 | 98.71705 | 97.77749 | 98.24727
|  | 16.0022 | 99.20447 | 89.43853 | 94.3215 | 16.0022 | 98.72369 | 97.77385 | 98.24877
|  | 15.99198 | 99.20887 | 89.42747 | 94.31817 | 15.99198 | 98.73023 | 97.77017 | 98.2502
|  | 15.98229 | 99.21297 | 89.41718 | 94.31507 | 15.98229 | 98.73669 | 97.76665 | 98.25167
|  | 15.97205 | 99.21722 | 89.40649 | 94.31185 | 15.97205 | 98.74305 | 97.76291 | 98.25298
|  | 15.96235 | 99.22117 | 89.39653 | 94.30885 | 15.96235 | 98.74933 | 97.75932 | 98.25432
|  | 15.95211 | 99.22526 | 89.3862 | 94.30573 | 15.95211 | 98.75551 | 97.7555 | 98.25551
|  | 15.94239 | 99.22906 | 89.37659 | 94.30282 | 15.94239 | 98.7616 | 97.75185 | 98.25673
|  | 15.93213 | 99.23299 | 89.36663 | 94.29981 | 15.93213 | 98.76761 | 97.74796 | 98.25778
|  | 15.9224 | 99.23664 | 89.35736 | 94.297 | 15.9224 | 98.77352 | 97.74424 | 98.25888
|  | 15.91213 | 99.24041 | 89.34777 | 94.29409 | 15.91213 | 98.77934 | 97.74028 | 98.25981
|  | 15.90239 | 99.24391 | 89.33885 | 94.29138 | 15.90239 | 98.78506 | 97.7365 | 98.26078
|  | 15.8921 | 99.24752 | 89.32962 | 94.28857 | 15.8921 | 98.7907 | 97.73247 | 98.26158
|  | 15.88235 | 99.25086 | 89.32105 | 94.28595 | 15.88235 | 98.79624 | 97.72862 | 98.26243
|  | 15.87205 | 99.25431 | 89.31219 | 94.28325 | 15.87205 | 98.80169 | 97.72452 | 98.2631
|  | 15.86228 | 99.2575 | 89.30397 | 94.28073 | 15.86228 | 98.80704 | 97.72061 | 98.26382
|  | 15.85251 | 99.26061 | 89.29592 | 94.27826 | 15.85251 | 98.8123 | 97.71666 | 98.26448
|  | 15.84219 | 99.26382 | 89.28761 | 94.27571 | 15.84219 | 98.81748 | 97.71246 | 98.26497
|  | 15.8324 | 99.26678 | 89.27991 | 94.27334 | 15.8324 | 98.82255 | 97.70845 | 98.2655
|  | 15.82207 | 99.26982 | 89.27197 | 94.27089 | 15.82207 | 98.82754 | 97.70418 | 98.26586
|  | 15.81227 | 99.27262 | 89.26463 | 94.26862 | 15.81227 | 98.83242 | 97.70011 | 98.26626
|  | 15.80247 | 99.27535 | 89.25745 | 94.2664 | 15.80247 | 98.83722 | 97.696 | 98.26661
|  | 15.79211 | 99.27814 | 89.25007 | 94.26411 | 15.79211 | 98.84192 | 97.69163 | 98.26678
|  | 15.7823 | 99.28072 | 89.24325 | 94.26198 | 15.7823 | 98.84653 | 97.68746 | 98.26699
|  | 15.77247 | 99.28321 | 89.2366 | 94.25991 | 15.77247 | 98.85104 | 97.68326 | 98.26715
|  | 15.7621 | 99.28576 | 89.22978 | 94.25777 | 15.7621 | 98.85546 | 97.6788 | 98.26713
|  | 15.75226 | 99.28809 | 89.22349 | 94.25579 | 15.75226 | 98.85977 | 97.67453 | 98.26715
|  | 15.74242 | 99.29035 | 89.21737 | 94.25386 | 15.74242 | 98.864 | 97.67024 | 98.26712
|  | 15.73257 | 99.29253 | 89.21143 | 94.25198 | 15.73257 | 98.86813 | 97.66592 | 98.26702
|  | 15.72217 | 99.29475 | 89.20534 | 94.25005 | 15.72217 | 98.87217 | 97.66132 | 98.26675
|  | 15.71231 | 99.29677 | 89.19976 | 94.24826 | 15.71231 | 98.87611 | 97.65693 | 98.26652
|  | 15.70244 | 99.29871 | 89.19434 | 94.24653 | 15.70244 | 98.87995 | 97.65252 | 98.26624
|  | 15.69257 | 99.30058 | 89.18911 | 94.24484 | 15.69257 | 98.8837 | 97.64807 | 98.26589
|  | 15.68214 | 99.30246 | 89.18377 | 94.24312 | 15.68214 | 98.88735 | 97.64335 | 98.26535
|  | 15.67225 | 99.30417 | 89.17889 | 94.24153 | 15.67225 | 98.89091 | 97.63885 | 98.26488
|  | 15.66236 | 99.30579 | 89.17418 | 94.23999 | 15.66236 | 98.89436 | 97.63431 | 98.26434
|  | 15.65246 | 99.30734 | 89.16965 | 94.2385 | 15.65246 | 98.89772 | 97.62975 | 98.26374
|  | 15.64256 | 99.30881 | 89.1653 | 94.23705 | 15.64256 | 98.90099 | 97.62515 | 98.26307
|  | 15.63265 | 99.3102 | 89.16112 | 94.23566 | 15.63265 | 98.90416 | 97.62053 | 98.26235
|  | 15.62218 | 99.31158 | 89.1569 | 94.23424 | 15.62218 | 98.90723 | 97.61562 | 98.26143
|  | 15.61225 | 99.31281 | 89.15308 | 94.23294 | 15.61225 | 98.9102 | 97.61094 | 98.26057
|  | 15.60233 | 99.31396 | 89.14943 | 94.2317 | 15.60233 | 98.91307 | 97.60623 | 98.25965
|  | 15.59239 | 99.31503 | 89.14596 | 94.2305 | 15.59239 | 98.91585 | 97.6015 | 98.25867
|  | 15.58245 | 99.31602 | 89.14267 | 94.22934 | 15.58245 | 98.91852 | 97.59673 | 98.25763
|  | 15.5725 | 99.31693 | 89.13955 | 94.22824 | 15.5725 | 98.9211 | 97.59194 | 98.25652
|  | 15.56254 | 99.31776 | 89.13661 | 94.22718 | 15.56254 | 98.92359 | 97.58712 | 98.25535
|  | 15.55258 | 99.31851 | 89.13384 | 94.22618 | 15.55258 | 98.92597 | 97.58227 | 98.25412
|  | 15.54262 | 99.31918 | 89.13125 | 94.22522 | 15.54262 | 98.92826 | 97.57739 | 98.25282
|  | 15.53265 | 99.31977 | 89.12884 | 94.2243 | 15.53265 | 98.93044 | 97.57249 | 98.25147
|  | 15.52267 | 99.32028 | 89.1266 | 94.22344 | 15.52267 | 98.93253 | 97.56756 | 98.25004
|  | 15.51268 | 99.32071 | 89.12453 | 94.22262 | 15.51268 | 98.93452 | 97.5626 | 98.24856
|  | 15.50269 | 99.32106 | 89.12265 | 94.22185 | 15.50269 | 98.93641 | 97.55761 | 98.24701
|  | 15.49269 | 99.32133 | 89.12094 | 94.22113 | 15.49269 | 98.9382 | 97.5526 | 98.2454
|  | 15.48269 | 99.32152 | 89.1194 | 94.22046 | 15.48269 | 98.93989 | 97.54756 | 98.24373
|  | 15.47268 | 99.32163 | 89.11804 | 94.21983 | 15.47268 | 98.94149 | 97.5425 | 98.24199
|  | 15.46266 | 99.32166 | 89.11686 | 94.21926 | 15.46266 | 98.94298 | 97.5374 | 98.24019
|  | 15.45264 | 99.3216 | 89.11585 | 94.21873 | 15.45264 | 98.94437 | 97.53229 | 98.23833
|  | 15.44262 | 99.32147 | 89.11502 | 94.21824 | 15.44262 | 98.94566 | 97.52714 | 98.2364
|  | 15.43258 | 99.32126 | 89.11436 | 94.21781 | 15.43258 | 98.94685 | 97.52197 | 98.23441
|  | 15.42254 | 99.32096 | 89.11388 | 94.21742 | 15.42254 | 98.94794 | 97.51678 | 98.23236
|  | 15.4125 | 99.32059 | 89.11357 | 94.21708 | 15.4125 | 98.94893 | 97.51156 | 98.23024
|  | 15.40244 | 99.32013 | 89.11344 | 94.21679 | 15.40244 | 98.94981 | 97.50631 | 98.22806
|  | 15.39239 | 99.31959 | 89.11349 | 94.21654 | 15.39239 | 98.9506 | 97.50104 | 98.22582
|  | 15.38232 | 99.31897 | 89.11371 | 94.21634 | 15.38232 | 98.95128 | 97.49574 | 98.22351
|  | 15.37281 | 99.31832 | 89.11408 | 94.2162 | 15.37281 | 98.95186 | 97.49072 | 98.22129
|  | 15.36273 | 99.31754 | 89.11464 | 94.21609 | 15.36273 | 98.95235 | 97.48538 | 98.21886
|  | 15.35265 | 99.31668 | 89.11538 | 94.21603 | 15.35265 | 98.95273 | 97.48001 | 98.21637
|  | 15.34256 | 99.31574 | 89.11629 | 94.21602 | 15.34256 | 98.95301 | 97.47461 | 98.21381
|  | 15.33247 | 99.31472 | 89.11738 | 94.21605 | 15.33247 | 98.95319 | 97.4692 | 98.21119
|  | 15.32237 | 99.31362 | 89.11865 | 94.21613 | 15.32237 | 98.95326 | 97.46376 | 98.20851
|  | 15.31282 | 99.31251 | 89.12 | 94.21625 | 15.31282 | 98.95323 | 97.45859 | 98.20591
|  | 15.30271 | 99.31125 | 89.1216 | 94.21642 | 15.30271 | 98.95311 | 97.45311 | 98.20311
|  | 15.29259 | 99.30991 | 89.12338 | 94.21664 | 15.29259 | 98.95288 | 97.4476 | 98.20024
|  | 15.28247 | 99.30848 | 89.12533 | 94.21691 | 15.28247 | 98.95255 | 97.44206 | 98.1973
|  | 15.2729 | 99.30706 | 89.12733 | 94.2172 | 15.2729 | 98.95211 | 97.43682 | 98.19446
|  | 15.26277 | 99.30548 | 89.12962 | 94.21755 | 15.26277 | 98.95157 | 97.43124 | 98.19141
|  | 15.25263 | 99.30382 | 89.13209 | 94.21796 | 15.25263 | 98.95094 | 97.42564 | 98.18829
|  | 15.24248 | 99.30208 | 89.13473 | 94.2184 | 15.24248 | 98.95019 | 97.42001 | 98.1851
|  | 15.23289 | 99.30036 | 89.13738 | 94.21887 | 15.23289 | 98.94934 | 97.41468 | 98.18201
|  | 15.22273 | 99.29846 | 89.14035 | 94.2194 | 15.22273 | 98.9484 | 97.40901 | 98.17871
|  | 15.21256 | 99.29647 | 89.1435 | 94.21999 | 15.21256 | 98.94735 | 97.40333 | 98.17534
|  | 15.20239 | 99.29441 | 89.14682 | 94.22062 | 15.20239 | 98.94619 | 97.39762 | 98.1719
|  | 15.19278 | 99.29238 | 89.15012 | 94.22125 | 15.19278 | 98.94493 | 97.3922 | 98.16857
|  | 15.1826 | 99.29016 | 89.15378 | 94.22197 | 15.1826 | 98.94357 | 97.38645 | 98.16501
|  | 15.17241 | 99.28786 | 89.15761 | 94.22273 | 15.17241 | 98.9421 | 97.38068 | 98.16139
|  | 15.16278 | 99.2856 | 89.16138 | 94.22349 | 15.16278 | 98.94053 | 97.37521 | 98.15787
|  | 15.15258 | 99.28314 | 89.16555 | 94.22434 | 15.15258 | 98.93885 | 97.36939 | 98.15412
|  | 15.14294 | 99.28074 | 89.16964 | 94.22519 | 15.14294 | 98.93708 | 97.36388 | 98.15048
|  | 15.13272 | 99.27812 | 89.17414 | 94.22613 | 15.13272 | 98.9352 | 97.35803 | 98.14661
|  | 15.12251 | 99.27542 | 89.17881 | 94.22711 | 15.12251 | 98.93321 | 97.35216 | 98.14268
|  | 15.11285 | 99.27279 | 89.18337 | 94.22808 | 15.11285 | 98.93112 | 97.34659 | 98.13885
|  | 15.10262 | 99.26993 | 89.18837 | 94.22915 | 15.10262 | 98.92893 | 97.34068 | 98.1348
|  | 15.09295 | 99.26716 | 89.19325 | 94.23021 | 15.09295 | 98.92663 | 97.33508 | 98.13085
|  | 15.08271 | 99.26414 | 89.19859 | 94.23136 | 15.08271 | 98.92422 | 97.32913 | 98.12668
|  | 15.07246 | 99.26104 | 89.20409 | 94.23257 | 15.07246 | 98.92172 | 97.32316 | 98.12244
|  | 15.06278 | 99.25804 | 89.20944 | 94.23374 | 15.06278 | 98.9191 | 97.3175 | 98.1183
|  | 15.05252 | 99.25479 | 89.21527 | 94.23503 | 15.05252 | 98.91638 | 97.3115 | 98.11394
|  | 15.04282 | 99.25164 | 89.22093 | 94.23629 | 15.04282 | 98.91356 | 97.30581 | 98.10968
|  | 15.03255 | 99.24823 | 89.22709 | 94.23766 | 15.03255 | 98.91063 | 97.29977 | 98.1052
|  | 15.02285 | 99.24493 | 89.23307 | 94.239 | 15.02285 | 98.90759 | 97.29404 | 98.10082
|  | 15.01257 | 99.24136 | 89.23955 | 94.24046 | 15.01257 | 98.90446 | 97.28797 | 98.09621
|  | 15.00285 | 99.23791 | 89.24583 | 94.24187 | 15.00285 | 98.90121 | 97.28221 | 98.09171
|  | 14.99256 | 99.23419 | 89.25265 | 94.24342 | 14.99256 | 98.89786 | 97.2761 | 98.08698
|  | 14.98283 | 99.2306 | 89.25923 | 94.24491 | 14.98283 | 98.89686 | 97.27031 | 98.08359
|  | 14.97252 | 99.22671 | 89.26637 | 94.24654 | 14.97252 | 98.89526 | 97.26417 | 98.07972
|  | 14.96278 | 99.22297 | 89.27326 | 94.24812 | 14.96278 | 98.89416 | 97.25835 | 98.07625
|  | 14.95304 | 99.21916 | 89.2803 | 94.24973 | 14.95304 | 98.89162 | 97.25252 | 98.07207
|  | 14.94272 | 99.21505 | 89.28792 | 94.25148 | 14.94272 | 98.89061 | 97.24633 | 98.06847
|  | 14.93296 | 99.21109 | 89.29526 | 94.25318 | 14.93296 | 98.88951 | 97.24046 | 98.06499
|  | 14.92263 | 99.20682 | 89.3032 | 94.25501 | 14.92263 | 98.8869 | 97.23424 | 98.06057
|  | 14.91286 | 99.20271 | 89.31085 | 94.25678 | 14.91286 | 98.8838 | 97.22835 | 98.05607
|  | 14.90309 | 99.19854 | 89.31864 | 94.25859 | 14.90309 | 98.88128 | 97.22244 | 98.05186
|  | 14.89274 | 99.19404 | 89.32705 | 94.26054 | 14.89274 | 98.87811 | 97.21617 | 98.04714
|  | 14.88296 | 99.18971 | 89.33514 | 94.26243 | 14.88296 | 98.87683 | 97.21024 | 98.04353
|  | 14.8726 | 99.18506 | 89.34387 | 94.26447 | 14.8726 | 98.8738 | 97.20394 | 98.03887
|  | 14.86281 | 99.18059 | 89.35226 | 94.26643 | 14.86281 | 98.87044 | 97.19798 | 98.03421
|  | 14.85301 | 99.17605 | 89.3608 | 94.26843 | 14.85301 | 98.86727 | 97.19201 | 98.02964
|  | 14.84263 | 99.17117 | 89.37 | 94.27058 | 14.84263 | 98.86392 | 97.18567 | 98.02479
|  | 14.83282 | 99.16649 | 89.37883 | 94.27266 | 14.83282 | 98.86166 | 97.17967 | 98.02066
|  | 14.82301 | 99.16173 | 89.3878 | 94.27477 | 14.82301 | 98.85835 | 97.17366 | 98.016
|  | 14.81261 | 99.15662 | 89.39746 | 94.27704 | 14.81261 | 98.85635 | 97.16728 | 98.01182
|  | 14.80279 | 99.15172 | 89.40673 | 94.27923 | 14.80279 | 98.85392 | 97.16124 | 98.00758
|  | 14.79296 | 99.14675 | 89.41614 | 94.28145 | 14.79296 | 98.85319 | 97.15519 | 98.00419
|  | 14.78313 | 99.14171 | 89.4257 | 94.28371 | 14.78313 | 98.84982 | 97.14914 | 97.99948
|  | 14.77271 | 99.1363 | 89.43597 | 94.28613 | 14.77271 | 98.84724 | 97.14271 | 97.99497
|  | 14.76286 | 99.13112 | 89.44581 | 94.28847 | 14.76286 | 98.84618 | 97.13662 | 97.9914
|  | 14.75301 | 99.12587 | 89.45579 | 94.29083 | 14.75301 | 98.84256 | 97.13053 | 97.98654
|  | 14.74316 | 99.12055 | 89.46592 | 94.29323 | 14.74316 | 98.84038 | 97.12443 | 97.9824
|  | 14.73272 | 99.11484 | 89.47679 | 94.29581 | 14.73272 | 98.83741 | 97.11795 | 97.97768
|  | 14.72285 | 99.10938 | 89.4872 | 94.29829 | 14.72285 | 98.83403 | 97.11183 | 97.97293
|  | 14.71298 | 99.10385 | 89.49775 | 94.3008 | 14.71298 | 98.83145 | 97.10569 | 97.96857
|  | 14.7031 | 99.09825 | 89.50843 | 94.30334 | 14.7031 | 98.82822 | 97.09955 | 97.96389
|  | 14.69322 | 99.09258 | 89.51926 | 94.30592 | 14.69322 | 98.82629 | 97.09339 | 97.95984
|  | 14.68275 | 99.0865 | 89.53087 | 94.30868 | 14.68275 | 98.82349 | 97.08686 | 97.95518
|  | 14.67286 | 99.08069 | 89.54198 | 94.31133 | 14.67286 | 98.81969 | 97.08069 | 97.95019
|  | 14.66296 | 99.07481 | 89.55322 | 94.31402 | 14.66296 | 98.81629 | 97.07451 | 97.9454
|  | 14.65306 | 99.06887 | 89.5646 | 94.31673 | 14.65306 | 98.81428 | 97.06832 | 97.9413
|  | 14.64315 | 99.06285 | 89.57611 | 94.31948 | 14.64315 | 98.81055 | 97.06212 | 97.93633
|  | 14.63324 | 99.05677 | 89.58776 | 94.32227 | 14.63324 | 98.80906 | 97.05591 | 97.93249
|  | 14.62274 | 99.05026 | 89.60024 | 94.32525 | 14.62274 | 98.80497 | 97.04933 | 97.92715
|  | 14.61281 | 99.04404 | 89.61217 | 94.3281 | 14.61281 | 98.80128 | 97.0431 | 97.92219
|  | 14.60288 | 99.03775 | 89.62423 | 94.33099 | 14.60288 | 98.79843 | 97.03687 | 97.91765
|  | 14.59295 | 99.03139 | 89.63642 | 94.33391 | 14.59295 | 98.79576 | 97.03063 | 97.91319
|  | 14.58301 | 99.02497 | 89.64874 | 94.33686 | 14.58301 | 98.7931 | 97.02438 | 97.90874
|  | 14.57307 | 99.01848 | 89.66119 | 94.33984 | 14.57307 | 98.78884 | 97.01813 | 97.90348
|  | 14.56312 | 99.01193 | 89.67378 | 94.34286 | 14.56312 | 98.78578 | 97.01187 | 97.89882
|  | 14.55316 | 99.00531 | 89.6865 | 94.3459 | 14.55316 | 98.78273 | 97.0056 | 97.89417
|  | 14.5432 | 98.99862 | 89.69935 | 94.34898 | 14.5432 | 98.7786 | 96.99932 | 97.88896
|  | 14.53324 | 98.99187 | 89.71232 | 94.3521 | 14.53324 | 98.77605 | 96.99304 | 97.88455
|  | 14.52327 | 98.98505 | 89.72543 | 94.35524 | 14.52327 | 98.7738 | 96.98676 | 97.88028
|  | 14.51329 | 98.97816 | 89.73866 | 94.35841 | 14.51329 | 98.77013 | 96.98046 | 97.8753
|  | 14.50331 | 98.97121 | 89.75203 | 94.36162 | 14.50331 | 98.76633 | 96.97417 | 97.87025
|  | 14.49333 | 98.9642 | 89.76552 | 94.36486 | 14.49333 | 98.76286 | 96.96786 | 97.86536
|  | 14.48334 | 98.95712 | 89.77913 | 94.36813 | 14.48334 | 98.75906 | 96.96156 | 97.86031
|  | 14.47334 | 98.94997 | 89.79288 | 94.37142 | 14.47334 | 98.7558 | 96.95524 | 97.85552
|  | 14.46334 | 98.94276 | 89.80675 | 94.37475 | 14.46334 | 98.7527 | 96.94893 | 97.85081
|  | 14.45334 | 98.93549 | 89.82074 | 94.37811 | 14.45334 | 98.74841 | 96.9426 | 97.84551
|  | 14.44333 | 98.92815 | 89.83486 | 94.3815 | 14.44333 | 98.74521 | 96.93628 | 97.84074
|  | 14.43331 | 98.92075 | 89.8491 | 94.38492 | 14.43331 | 98.74197 | 96.92995 | 97.83596
|  | 14.42329 | 98.91328 | 89.86347 | 94.38837 | 14.42329 | 98.73736 | 96.92361 | 97.83049
|  | 14.41326 | 98.90575 | 89.87796 | 94.39185 | 14.41326 | 98.73459 | 96.91728 | 97.82593
|  | 14.40323 | 98.89816 | 89.89257 | 94.39536 | 14.40323 | 98.73139 | 96.91093 | 97.82116
|  | 14.3932 | 98.8905 | 89.9073 | 94.3989 | 14.3932 | 98.7294 | 96.90459 | 97.81699
|  | 14.38315 | 98.88278 | 89.92216 | 94.40247 | 14.38315 | 98.72473 | 96.89824 | 97.81149
|  | 14.37311 | 98.875 | 89.93713 | 94.40606 | 14.37311 | 98.72044 | 96.89189 | 97.80617
|  | 14.36306 | 98.86715 | 89.95223 | 94.40969 | 14.36306 | 98.71754 | 96.88554 | 97.80154
|  | 14.353 | 98.85924 | 89.96744 | 94.41334 | 14.353 | 98.71325 | 96.87919 | 97.79622
|  | 14.34294 | 98.85127 | 89.98277 | 94.41702 | 14.34294 | 98.70939 | 96.87283 | 97.79111
|  | 14.33287 | 98.84324 | 89.99822 | 94.42073 | 14.33287 | 98.70702 | 96.86647 | 97.78674
|  | 14.32339 | 98.83563 | 90.01287 | 94.42425 | 14.32339 | 98.70246 | 96.86049 | 97.78147
|  | 14.31332 | 98.82748 | 90.02855 | 94.42801 | 14.31332 | 98.69836 | 96.85413 | 97.77624
|  | 14.30324 | 98.81926 | 90.04434 | 94.4318 | 14.30324 | 98.69511 | 96.84776 | 97.77144
|  | 14.29315 | 98.81099 | 90.06025 | 94.43562 | 14.29315 | 98.6918 | 96.8414 | 97.7666
|  | 14.28306 | 98.80266 | 90.07628 | 94.43947 | 14.28306 | 98.68784 | 96.83504 | 97.76144
|  | 14.27296 | 98.79426 | 90.09242 | 94.44334 | 14.27296 | 98.68464 | 96.82867 | 97.75666
|  | 14.26346 | 98.78631 | 90.10771 | 94.44701 | 14.26346 | 98.68054 | 96.82268 | 97.75161
|  | 14.25335 | 98.7778 | 90.12407 | 94.45093 | 14.25335 | 98.6766 | 96.81632 | 97.74646
|  | 14.24324 | 98.76923 | 90.14054 | 94.45488 | 14.24324 | 98.67147 | 96.80996 | 97.74071
|  | 14.23312 | 98.7606 | 90.15712 | 94.45886 | 14.23312 | 98.6683 | 96.80359 | 97.73595
|  | 14.223 | 98.75191 | 90.17381 | 94.46286 | 14.223 | 98.66413 | 96.79723 | 97.73068
|  | 14.21347 | 98.74367 | 90.18962 | 94.46665 | 14.21347 | 98.66018 | 96.79124 | 97.72571
|  | 14.20334 | 98.73487 | 90.20653 | 94.4707 | 14.20334 | 98.6562 | 96.78488 | 97.72054
|  | 14.1932 | 98.72601 | 90.22355 | 94.47478 | 14.1932 | 98.6541 | 96.77852 | 97.71631
|  | 14.18306 | 98.71709 | 90.24067 | 94.47888 | 14.18306 | 98.64902 | 96.77216 | 97.71059
|  | 14.17351 | 98.70864 | 90.25688 | 94.48276 | 14.17351 | 98.64355 | 96.76618 | 97.70487
|  | 14.16336 | 98.69961 | 90.27421 | 94.48691 | 14.16336 | 98.63809 | 96.75983 | 97.69896
|  | 14.15321 | 98.69052 | 90.29165 | 94.49108 | 14.15321 | 98.63433 | 96.75347 | 97.6939
|  | 14.14305 | 98.68137 | 90.30919 | 94.49528 | 14.14305 | 98.62939 | 96.74713 | 97.68826
|  | 14.13348 | 98.67271 | 90.3258 | 94.49926 | 14.13348 | 98.62712 | 96.74115 | 97.68414
|  | 14.12331 | 98.66345 | 90.34355 | 94.5035 | 14.12331 | 98.62304 | 96.73481 | 97.67892
|  | 14.11313 | 98.65414 | 90.3614 | 94.50777 | 14.11313 | 98.61743 | 96.72847 | 97.67295
|  | 14.10355 | 98.64532 | 90.37829 | 94.5118 | 14.10355 | 98.61339 | 96.7225 | 97.66795
|  | 14.09337 | 98.6359 | 90.39634 | 94.51612 | 14.09337 | 98.60775 | 96.71617 | 97.66196
|  | 14.08318 | 98.62642 | 90.41448 | 94.52045 | 14.08318 | 98.60259 | 96.70984 | 97.65622
|  | 14.07358 | 98.61745 | 90.43166 | 94.52455 | 14.07358 | 98.59894 | 96.70388 | 97.65141
|  | 14.06338 | 98.60787 | 90.45 | 94.52893 | 14.06338 | 98.59523 | 96.69756 | 97.64639
|  | 14.05318 | 98.59823 | 90.46844 | 94.53333 | 14.05318 | 98.58957 | 96.69125 | 97.64041
|  | 14.04357 | 98.5891 | 90.48589 | 94.5375 | 14.04357 | 98.58378 | 96.6853 | 97.63454
|  | 14.03336 | 98.57936 | 90.50452 | 94.54194 | 14.03336 | 98.57838 | 96.679 | 97.62869
|  | 14.02314 | 98.56956 | 90.52325 | 94.54641 | 14.02314 | 98.5743 | 96.67269 | 97.6235
|  | 14.01352 | 98.56029 | 90.54097 | 94.55063 | 14.01352 | 98.56865 | 96.66677 | 97.61771
|  | 14.00329 | 98.55039 | 90.55988 | 94.55514 | 14.00329 | 98.56334 | 96.66047 | 97.61191
|  | 13.99305 | 98.54043 | 90.57889 | 94.55966 | 13.99305 | 98.55817 | 96.65419 | 97.60618
|  | 13.98342 | 98.53101 | 90.59687 | 94.56394 | 13.98342 | 98.55252 | 96.64828 | 97.6004
|  | 13.97318 | 98.52096 | 90.61606 | 94.56851 | 13.97318 | 98.54659 | 96.642 | 97.5943
|  | 13.96353 | 98.51144 | 90.63421 | 94.57283 | 13.96353 | 98.54092 | 96.6361 | 97.58851
|  | 13.95328 | 98.50129 | 90.65358 | 94.57743 | 13.95328 | 98.53722 | 96.62984 | 97.58353
|  | 13.94362 | 98.49168 | 90.67189 | 94.58179 | 13.94362 | 98.53098 | 96.62396 | 97.57747
|  | 13.93336 | 98.48142 | 90.69144 | 94.58643 | 13.93336 | 98.52603 | 96.61771 | 97.57187
|  | 13.9231 | 98.47111 | 90.71107 | 94.59109 | 13.9231 | 98.52061 | 96.61147 | 97.56604
|  | 13.91343 | 98.46136 | 90.72964 | 94.5955 | 13.91343 | 98.51531 | 96.6056 | 97.56045
|  | 13.90315 | 98.45096 | 90.74944 | 94.6002 | 13.90315 | 98.51072 | 96.59938 | 97.55505
|  | 13.89348 | 98.44112 | 90.76816 | 94.60464 | 13.89348 | 98.50565 | 96.59353 | 97.54959
|  | 13.88319 | 98.43062 | 90.78814 | 94.60938 | 13.88319 | 98.49901 | 96.58732 | 97.54317
|  | 13.8735 | 98.42069 | 90.80702 | 94.61385 | 13.8735 | 98.49309 | 96.58148 | 97.53729
|  | 13.86321 | 98.41009 | 90.82716 | 94.61862 | 13.86321 | 98.48901 | 96.57529 | 97.53215
|  | 13.85351 | 98.40007 | 90.84619 | 94.62313 | 13.85351 | 98.48267 | 96.56947 | 97.52607
|  | 13.84321 | 98.38938 | 90.86649 | 94.62794 | 13.84321 | 98.47674 | 96.5633 | 97.52002
|  | 13.83351 | 98.37927 | 90.88568 | 94.63247 | 13.83351 | 98.47115 | 96.5575 | 97.51432
|  | 13.82319 | 98.36848 | 90.90614 | 94.63731 | 13.82319 | 98.46409 | 96.55134 | 97.50772
|  | 13.81348 | 98.35829 | 90.92547 | 94.64188 | 13.81348 | 98.45827 | 96.54556 | 97.50191
|  | 13.80316 | 98.34741 | 90.94609 | 94.64675 | 13.80316 | 98.45263 | 96.53942 | 97.49602
|  | 13.79343 | 98.33713 | 90.96557 | 94.65135 | 13.79343 | 98.44554 | 96.53366 | 97.4896
|  | 13.78371 | 98.32681 | 90.98512 | 94.65597 | 13.78371 | 98.43995 | 96.5279 | 97.48392
|  | 13.77337 | 98.3158 | 91.00596 | 94.66088 | 13.77337 | 98.43604 | 96.52179 | 97.47891
|  | 13.76364 | 98.3054 | 91.02565 | 94.66552 | 13.76364 | 98.43056 | 96.51606 | 97.47331
|  | 13.75329 | 98.2943 | 91.04664 | 94.67047 | 13.75329 | 98.42356 | 96.50998 | 97.46677
|  | 13.74355 | 98.28381 | 91.06647 | 94.67514 | 13.74355 | 98.41568 | 96.50426 | 97.45997
|  | 13.73319 | 98.27263 | 91.08761 | 94.68012 | 13.73319 | 98.40869 | 96.4982 | 97.45344
|  | 13.72344 | 98.26206 | 91.10757 | 94.68481 | 13.72344 | 98.40293 | 96.49251 | 97.44772
|  | 13.71368 | 98.25145 | 91.1276 | 94.68952 | 13.71368 | 98.39715 | 96.48682 | 97.44199
|  | 13.70331 | 98.24014 | 91.14895 | 94.69454 | 13.70331 | 98.39054 | 96.4808 | 97.43567
|  | 13.69355 | 98.22945 | 91.16911 | 94.69928 | 13.69355 | 98.38409 | 96.47514 | 97.42961
|  | 13.68378 | 98.21873 | 91.18933 | 94.70403 | 13.68378 | 98.3793 | 96.46949 | 97.42439
|  | 13.67339 | 98.20729 | 91.21088 | 94.70908 | 13.67339 | 98.37328 | 96.4635 | 97.41839
|  | 13.66362 | 98.19649 | 91.23122 | 94.71385 | 13.66362 | 98.36748 | 96.45788 | 97.41268
|  | 13.65322 | 98.18497 | 91.25291 | 94.71894 | 13.65322 | 98.35931 | 96.45191 | 97.40561
|  | 13.64343 | 98.17409 | 91.27338 | 94.72373 | 13.64343 | 98.35206 | 96.44631 | 97.39919
|  | 13.63364 | 98.16317 | 91.29391 | 94.72854 | 13.63364 | 98.34432 | 96.44073 | 97.39252
|  | 13.62385 | 98.15222 | 91.31449 | 94.73336 | 13.62385 | 98.33584 | 96.43515 | 97.3855
|  | 13.61344 | 98.14054 | 91.33643 | 94.73849 | 13.61344 | 98.32781 | 96.42924 | 97.37852
|  | 13.60363 | 98.12952 | 91.35713 | 94.74333 | 13.60363 | 98.31986 | 96.42369 | 97.37178
|  | 13.59382 | 98.11846 | 91.37789 | 94.74818 | 13.59382 | 98.31557 | 96.41816 | 97.36686
|  | 13.5834 | 98.10667 | 91.40001 | 94.75334 | 13.5834 | 98.3094 | 96.41229 | 97.36085
|  | 13.57358 | 98.09554 | 91.42089 | 94.75821 | 13.57358 | 98.30143 | 96.40678 | 97.3541
|  | 13.56376 | 98.08437 | 91.44181 | 94.76309 | 13.56376 | 98.29253 | 96.40129 | 97.34691
|  | 13.55332 | 98.07247 | 91.4641 | 94.76828 | 13.55332 | 98.28525 | 96.39547 | 97.34036
|  | 13.54349 | 98.06123 | 91.48514 | 94.77318 | 13.54349 | 98.27853 | 96.39 | 97.33427
|  | 13.53366 | 98.04996 | 91.50622 | 94.77809 | 13.53366 | 98.26923 | 96.38455 | 97.32689
|  | 13.52382 | 98.03866 | 91.52736 | 94.78301 | 13.52382 | 98.26347 | 96.37912 | 97.32129
|  | 13.51336 | 98.02661 | 91.54987 | 94.78824 | 13.51336 | 98.2559 | 96.37335 | 97.31463
|  | 13.50351 | 98.01524 | 91.57111 | 94.79318 | 13.50351 | 98.24874 | 96.36795 | 97.30835
|  | 13.49366 | 98.00384 | 91.5924 | 94.79812 | 13.49366 | 98.24339 | 96.36256 | 97.30297
|  | 13.4838 | 97.9924 | 91.61373 | 94.80307 | 13.4838 | 98.23718 | 96.35718 | 97.29718
|  | 13.47333 | 97.98022 | 91.63645 | 94.80834 | 13.47333 | 98.23238 | 96.35149 | 97.29193
|  | 13.46346 | 97.96872 | 91.65788 | 94.8133 | 13.46346 | 98.22306 | 96.34614 | 97.2846
|  | 13.4536 | 97.95719 | 91.67936 | 94.81827 | 13.4536 | 98.21333 | 96.34082 | 97.27707
|  | 13.44372 | 97.94563 | 91.70088 | 94.82325 | 13.44372 | 98.20627 | 96.3355 | 97.27089
|  | 13.43385 | 97.93404 | 91.72244 | 94.82824 | 13.43385 | 98.19719 | 96.33021 | 97.2637
|  | 13.42335 | 97.92169 | 91.7454 | 94.83355 | 13.42335 | 98.18872 | 96.3246 | 97.25666
|  | 13.41346 | 97.91004 | 91.76705 | 94.83855 | 13.41346 | 98.18288 | 96.31934 | 97.25111
|  | 13.40357 | 97.89836 | 91.78875 | 94.84355 | 13.40357 | 98.17372 | 96.31409 | 97.24391
|  | 13.39368 | 97.88665 | 91.81048 | 94.84857 | 13.39368 | 98.16362 | 96.30886 | 97.23624
|  | 13.38378 | 97.87492 | 91.83225 | 94.85358 | 13.38378 | 98.15325 | 96.30365 | 97.22845
|  | 13.37388 | 97.86315 | 91.85407 | 94.85861 | 13.37388 | 98.14458 | 96.29846 | 97.22152
|  | 13.36397 | 97.85136 | 91.87592 | 94.86364 | 13.36397 | 98.13371 | 96.29328 | 97.21349
|  | 13.35344 | 97.8388 | 91.89918 | 94.86899 | 13.35344 | 98.12564 | 96.2878 | 97.20672
|  | 13.34353 | 97.82695 | 91.92111 | 94.87403 | 13.34353 | 98.11486 | 96.28266 | 97.19876
|  | 13.33361 | 97.81507 | 91.94307 | 94.87907 | 13.33361 | 98.1037 | 96.27754 | 97.19062
|  | 13.32368 | 97.80317 | 91.96507 | 94.88412 | 13.32368 | 98.09278 | 96.27243 | 97.18261
|  | 13.31376 | 97.79124 | 91.9871 | 94.88917 | 13.31376 | 98.08271 | 96.26735 | 97.17503
|  | 13.30383 | 97.77929 | 92.00917 | 94.89423 | 13.30383 | 98.07053 | 96.26228 | 97.1664
|  | 13.29389 | 97.76731 | 92.03127 | 94.89929 | 13.29389 | 98.06328 | 96.25723 | 97.16026
|  | 13.28395 | 97.75531 | 92.05341 | 94.90436 | 13.28395 | 98.05203 | 96.2522 | 97.15212
|  | 13.27401 | 97.74328 | 92.07557 | 94.90943 | 13.27401 | 98.04416 | 96.24719 | 97.14568
|  | 13.26344 | 97.73047 | 92.09916 | 94.91481 | 13.26344 | 98.03253 | 96.24189 | 97.13721
|  | 13.25348 | 97.71839 | 92.12139 | 94.91989 | 13.25348 | 98.02281 | 96.23692 | 97.12987
|  | 13.24353 | 97.70629 | 92.14364 | 94.92497 | 13.24353 | 98.0124 | 96.23197 | 97.12218
|  | 13.23357 | 97.69417 | 92.16593 | 94.93005 | 13.23357 | 98.00146 | 96.22704 | 97.11425
|  | 13.2236 | 97.68202 | 92.18824 | 94.93513 | 13.2236 | 97.99277 | 96.22213 | 97.10745
|  | 13.21363 | 97.66985 | 92.21058 | 94.94022 | 13.21363 | 97.98184 | 96.21723 | 97.09954
|  | 13.20366 | 97.65765 | 92.23295 | 94.9453 | 13.20366 | 97.9688 | 96.21236 | 97.09058
|  | 13.19368 | 97.64544 | 92.25534 | 94.95039 | 13.19368 | 97.95551 | 96.20751 | 97.08151
|  | 13.1837 | 97.6332 | 92.27776 | 94.95548 | 13.1837 | 97.94564 | 96.20268 | 97.07416
|  | 13.17371 | 97.62095 | 92.3002 | 94.96057 | 13.17371 | 97.93482 | 96.19787 | 97.06635
|  | 13.16372 | 97.60867 | 92.32266 | 94.96566 | 13.16372 | 97.92384 | 96.19309 | 97.05846
|  | 13.15373 | 97.59637 | 92.34514 | 94.97076 | 13.15373 | 97.91079 | 96.18832 | 97.04955
|  | 13.14373 | 97.58405 | 92.36765 | 94.97585 | 13.14373 | 97.89827 | 96.18357 | 97.04092
|  | 13.13373 | 97.57172 | 92.39018 | 94.98095 | 13.13373 | 97.88413 | 96.17885 | 97.03149
|  | 13.12372 | 97.55936 | 92.41272 | 94.98604 | 13.12372 | 97.86963 | 96.17415 | 97.02189
|  | 13.11371 | 97.54698 | 92.43529 | 94.99114 | 13.11371 | 97.85678 | 96.16947 | 97.01312
|  | 13.1037 | 97.53459 | 92.45787 | 94.99623 | 13.1037 | 97.84615 | 96.16481 | 97.00548
|  | 13.09368 | 97.52218 | 92.48048 | 95.00133 | 13.09368 | 97.83409 | 96.16017 | 96.99713
|  | 13.08366 | 97.50975 | 92.50309 | 95.00642 | 13.08366 | 97.82007 | 96.15556 | 96.98782
|  | 13.07363 | 97.4973 | 92.52573 | 95.01151 | 13.07363 | 97.8069 | 96.15097 | 96.97893
|  | 13.0636 | 97.48483 | 92.54838 | 95.01661 | 13.0636 | 97.79186 | 96.1464 | 96.96913
|  | 13.05357 | 97.47235 | 92.57104 | 95.0217 | 13.05357 | 97.77517 | 96.14185 | 96.95851
|  | 13.04416 | 97.46064 | 92.5923 | 95.02647 | 13.04416 | 97.75842 | 96.13761 | 96.94802
|  | 13.03411 | 97.44812 | 92.61499 | 95.03156 | 13.03411 | 97.7416 | 96.13311 | 96.93735
|  | 13.02407 | 97.43559 | 92.63769 | 95.03664 | 13.02407 | 97.72472 | 96.12863 | 96.92668
|  | 13.01402 | 97.42305 | 92.66041 | 95.04173 | 13.01402 | 97.70778 | 96.12418 | 96.91598
|  | 13.00396 | 97.41049 | 92.68313 | 95.04681 | 13.00396 | 97.69078 | 96.11975 | 96.90527
|  | 12.9939 | 97.39792 | 92.70586 | 95.05189 | 12.9939 | 97.67373 | 96.11534 | 96.89454
|  | 12.98384 | 97.38533 | 92.72861 | 95.05697 | 12.98384 | 97.65662 | 96.11096 | 96.88379
|  | 12.97377 | 97.37273 | 92.75136 | 95.06204 | 12.97377 | 97.63945 | 96.1066 | 96.87303
|  | 12.9637 | 97.36011 | 92.77411 | 95.06711 | 12.9637 | 97.62223 | 96.10227 | 96.86225
|  | 12.95363 | 97.34749 | 92.79688 | 95.07218 | 12.95363 | 97.60495 | 96.09796 | 96.85145
|  | 12.94418 | 97.33564 | 92.81823 | 95.07693 | 12.94418 | 97.58761 | 96.09394 | 96.84078
|  | 12.9341 | 97.32298 | 92.841 | 95.08199 | 12.9341 | 97.57021 | 96.08967 | 96.82994
|  | 12.92401 | 97.31032 | 92.86378 | 95.08705 | 12.92401 | 97.55275 | 96.08544 | 96.81909
|  | 12.91392 | 97.29764 | 92.88656 | 95.0921 | 12.91392 | 97.53523 | 96.08123 | 96.80823
|  | 12.90382 | 97.28496 | 92.90935 | 95.09715 | 12.90382 | 97.51767 | 96.07704 | 96.79735
|  | 12.89372 | 97.27226 | 92.93213 | 95.1022 | 12.89372 | 97.50004 | 96.07288 | 96.78646
|  | 12.88425 | 97.26035 | 92.9535 | 95.10692 | 12.88425 | 97.48237 | 96.069 | 96.77568
|  | 12.87415 | 97.24763 | 92.97629 | 95.11196 | 12.87415 | 97.46462 | 96.06489 | 96.76476
|  | 12.86403 | 97.2349 | 92.99908 | 95.11699 | 12.86403 | 97.44683 | 96.0608 | 96.75381
|  | 12.85392 | 97.22216 | 93.02186 | 95.12201 | 12.85392 | 97.42898 | 96.05674 | 96.74286
|  | 12.8438 | 97.20942 | 93.04465 | 95.12703 | 12.8438 | 97.41108 | 96.05271 | 96.73189
|  | 12.83368 | 97.19666 | 93.06743 | 95.13205 | 12.83368 | 97.39313 | 96.0487 | 96.72091
|  | 12.82418 | 97.1847 | 93.08879 | 95.13674 | 12.82418 | 97.37513 | 96.04496 | 96.71005
|  | 12.81405 | 97.17193 | 93.11156 | 95.14175 | 12.81405 | 97.35706 | 96.04101 | 96.69903
|  | 12.80392 | 97.15915 | 93.13433 | 95.14674 | 12.80392 | 97.33894 | 96.03708 | 96.68801
|  | 12.79378 | 97.14637 | 93.1571 | 95.15173 | 12.79378 | 97.32077 | 96.03317 | 96.67697
|  | 12.78427 | 97.13438 | 93.17843 | 95.15641 | 12.78427 | 97.30256 | 96.02954 | 96.66605
|  | 12.77413 | 97.12158 | 93.20118 | 95.16138 | 12.77413 | 97.28427 | 96.02569 | 96.65498
|  | 12.76398 | 97.10878 | 93.22393 | 95.16635 | 12.76398 | 97.26594 | 96.02187 | 96.6439
|  | 12.75382 | 97.09597 | 93.24666 | 95.17131 | 12.75382 | 97.24756 | 96.01807 | 96.63282
|  | 12.7443 | 97.08396 | 93.26796 | 95.17596 | 12.7443 | 97.22914 | 96.01454 | 96.62184
|  | 12.73414 | 97.07114 | 93.29068 | 95.18091 | 12.73414 | 97.21065 | 96.01079 | 96.61072
|  | 12.72397 | 97.05832 | 93.31338 | 95.18585 | 12.72397 | 97.19211 | 96.00708 | 96.59959
|  | 12.7138 | 97.04549 | 93.33607 | 95.19078 | 12.7138 | 97.17352 | 96.00339 | 96.58846
|  | 12.70426 | 97.03346 | 93.35734 | 95.1954 | 12.70426 | 97.1549 | 95.99996 | 96.57743
|  | 12.69409 | 97.02063 | 93.38 | 95.20031 | 12.69409 | 97.1362 | 95.99633 | 96.56627
|  | 12.6839 | 97.00779 | 93.40265 | 95.20522 | 12.6839 | 97.11746 | 95.99273 | 96.5551
|  | 12.67436 | 96.99576 | 93.42388 | 95.20982 | 12.67436 | 97.09868 | 95.98937 | 96.54403
|  | 12.66417 | 96.98292 | 93.4465 | 95.21471 | 12.66417 | 97.07984 | 95.98583 | 96.53283
|  | 12.65397 | 96.97007 | 93.4691 | 95.21959 | 12.65397 | 97.06095 | 95.98231 | 96.52163
|  | 12.64378 | 96.95723 | 93.49169 | 95.22446 | 12.64378 | 97.04202 | 95.97882 | 96.51042
|  | 12.63421 | 96.94519 | 93.51285 | 95.22902 | 12.63421 | 97.02305 | 95.97557 | 96.49931
|  | 12.62401 | 96.93234 | 93.5354 | 95.23387 | 12.62401 | 97.00401 | 95.97214 | 96.48807
|  | 12.6138 | 96.9195 | 93.55794 | 95.23872 | 12.6138 | 96.98494 | 95.96873 | 96.47683
|  | 12.60423 | 96.90745 | 93.57904 | 95.24325 | 12.60423 | 96.96582 | 95.96557 | 96.46569
|  | 12.59401 | 96.89461 | 93.60154 | 95.24807 | 12.59401 | 96.94664 | 95.96222 | 96.45443
|  | 12.58443 | 96.88257 | 93.6226 | 95.25259 | 12.58443 | 96.92743 | 95.95911 | 96.44327
|  | 12.5742 | 96.86972 | 93.64505 | 95.25739 | 12.5742 | 96.90814 | 95.95582 | 96.43198
|  | 12.56398 | 96.85688 | 93.66748 | 95.26218 | 12.56398 | 96.88883 | 95.95256 | 96.42069
|  | 12.55438 | 96.84485 | 93.68848 | 95.26666 | 12.55438 | 96.86947 | 95.94953 | 96.4095
|  | 12.54415 | 96.83201 | 93.71086 | 95.27144 | 12.54415 | 96.85005 | 95.94632 | 96.39819
|  | 12.53391 | 96.81917 | 93.73322 | 95.2762 | 12.53391 | 96.8306 | 95.94315 | 96.38688
|  | 12.52431 | 96.80715 | 93.75415 | 95.28065 | 12.52431 | 96.81111 | 95.94021 | 96.37566
|  | 12.51406 | 96.79432 | 93.77645 | 95.28539 | 12.51406 | 96.79156 | 95.9371 | 96.36433
|  | 12.50445 | 96.7823 | 93.79734 | 95.28982 | 12.50445 | 96.77198 | 95.9342 | 96.35309
|  | 12.4942 | 96.76948 | 93.81958 | 95.29453 | 12.4942 | 96.75233 | 95.93115 | 96.34174
|  | 12.48394 | 96.75666 | 93.8418 | 95.29923 | 12.48394 | 96.73266 | 95.92813 | 96.33039
|  | 12.47432 | 96.74465 | 93.8626 | 95.30363 | 12.47432 | 96.71295 | 95.92532 | 96.31914
|  | 12.46405 | 96.73185 | 93.88476 | 95.30831 | 12.46405 | 96.69318 | 95.92236 | 96.30777
|  | 12.45442 | 96.71985 | 93.90551 | 95.31268 | 12.45442 | 96.67338 | 95.91961 | 96.2965
|  | 12.44415 | 96.70706 | 93.92761 | 95.31733 | 12.44415 | 96.65351 | 95.91671 | 96.28511
|  | 12.43451 | 96.69507 | 93.9483 | 95.32168 | 12.43451 | 96.63362 | 95.91402 | 96.27382
|  | 12.42423 | 96.68229 | 93.97033 | 95.32631 | 12.42423 | 96.61367 | 95.91118 | 96.26243
|  | 12.41395 | 96.66952 | 93.99233 | 95.33092 | 12.41395 | 96.59369 | 95.90837 | 96.25103
|  | 12.4043 | 96.65755 | 94.01292 | 95.33524 | 12.4043 | 96.57369 | 95.90577 | 96.23973
|  | 12.39401 | 96.64479 | 94.03485 | 95.33982 | 12.39401 | 96.55362 | 95.90302 | 96.22832
|  | 12.38436 | 96.63284 | 94.05538 | 95.34411 | 12.38436 | 96.53353 | 95.90047 | 96.217
|  | 12.37406 | 96.6201 | 94.07724 | 95.34867 | 12.37406 | 96.51338 | 95.89779 | 96.20559
|  | 12.3644 | 96.60817 | 94.0977 | 95.35293 | 12.3644 | 96.49321 | 95.8953 | 96.19425
|  | 12.35409 | 96.59544 | 94.11948 | 95.35746 | 12.35409 | 96.47298 | 95.89268 | 96.18283
|  | 12.34443 | 96.58353 | 94.13987 | 95.3617 | 12.34443 | 96.45272 | 95.89025 | 96.17149
|  | 12.33411 | 96.57082 | 94.16158 | 95.3662 | 12.33411 | 96.43241 | 95.88769 | 96.16005
|  | 12.32444 | 96.55893 | 94.18189 | 95.37041 | 12.32444 | 96.41208 | 95.88532 | 96.1487
|  | 12.31411 | 96.54625 | 94.20352 | 95.37488 | 12.31411 | 96.39168 | 95.88282 | 96.13725
|  | 12.30443 | 96.53437 | 94.22376 | 95.37906 | 12.30443 | 96.37127 | 95.88051 | 96.12589
|  | 12.2941 | 96.52171 | 94.2453 | 95.38351 | 12.2941 | 96.3508 | 95.87807 | 96.11444
|  | 12.28442 | 96.50986 | 94.26546 | 95.38766 | 12.28442 | 96.33032 | 95.87582 | 96.10307
|  | 12.27408 | 96.49722 | 94.28692 | 95.39207 | 12.27408 | 96.30978 | 95.87345 | 96.09162
|  | 12.26439 | 96.48539 | 94.307 | 95.3962 | 12.26439 | 96.28922 | 95.87126 | 96.08024
|  | 12.25404 | 96.47278 | 94.32838 | 95.40058 | 12.25404 | 96.2686 | 95.86896 | 96.06878
|  | 12.24434 | 96.46098 | 94.34837 | 95.40467 | 12.24434 | 96.24798 | 95.86683 | 96.0574
|  | 12.23464 | 96.44918 | 94.36832 | 95.40875 | 12.23464 | 96.22729 | 95.86473 | 96.04601
|  | 12.22428 | 96.43662 | 94.38956 | 95.41309 | 12.22428 | 96.20655 | 95.86252 | 96.03453
|  | 12.21457 | 96.42485 | 94.40943 | 95.41714 | 12.21457 | 96.1858 | 95.86048 | 96.02314
|  | 12.20421 | 96.41231 | 94.43057 | 95.42144 | 12.20421 | 96.16499 | 95.85833 | 96.01166
|  | 12.19449 | 96.40057 | 94.45034 | 95.42546 | 12.19449 | 96.14417 | 95.85635 | 96.00026
|  | 12.18412 | 96.38807 | 94.47139 | 95.42973 | 12.18412 | 96.1233 | 95.85427 | 95.98878
|  | 12.17439 | 96.37636 | 94.49107 | 95.43371 | 12.17439 | 96.10242 | 95.85236 | 95.97739
|  | 12.16466 | 96.36466 | 94.51071 | 95.43769 | 12.16466 | 96.08149 | 95.85047 | 95.96598
|  | 12.15428 | 96.3522 | 94.53161 | 95.4419 | 12.15428 | 96.06049 | 95.84849 | 95.95449
|  | 12.14455 | 96.34054 | 94.55115 | 95.44584 | 12.14455 | 96.0395 | 95.84666 | 95.94308
|  | 12.13416 | 96.32812 | 94.57194 | 95.45003 | 12.13416 | 96.01845 | 95.84475 | 95.9316
|  | 12.12441 | 96.31649 | 94.59138 | 95.45393 | 12.12441 | 95.9974 | 95.84298 | 95.92019
|  | 12.11467 | 96.30487 | 94.61078 | 95.45783 | 12.11467 | 95.9763 | 95.84125 | 95.90878
|  | 12.10427 | 96.2925 | 94.63141 | 95.46196 | 12.10427 | 95.95514 | 95.83943 | 95.89728
|  | 12.09452 | 96.28092 | 94.6507 | 95.46581 | 12.09452 | 95.93399 | 95.83776 | 95.88587
|  | 12.08411 | 96.26859 | 94.67123 | 95.46991 | 12.08411 | 95.91277 | 95.83601 | 95.87439
|  | 12.07435 | 96.25705 | 94.69041 | 95.47373 | 12.07435 | 95.89158 | 95.83441 | 95.86299
|  | 12.06459 | 96.24553 | 94.70955 | 95.47754 | 12.06459 | 95.87033 | 95.83283 | 95.85158
|  | 12.05417 | 96.23326 | 94.7299 | 95.48158 | 12.05417 | 95.84901 | 95.83118 | 95.8401
|  | 12.0444 | 96.22177 | 94.74893 | 95.48535 | 12.0444 | 95.82773 | 95.82966 | 95.8287
|  | 12.03463 | 96.2103 | 94.76791 | 95.48911 | 12.03463 | 95.80638 | 95.82818 | 95.81728
|  | 12.0242 | 96.19809 | 94.78809 | 95.49309 | 12.0242 | 95.78497 | 95.82663 | 95.8058
|  | 12.01442 | 96.18667 | 94.80695 | 95.49681 | 12.01442 | 95.76359 | 95.82521 | 95.7944
|  | 12.00464 | 96.17526 | 94.82576 | 95.50051 | 12.00464 | 95.74215 | 95.82382 | 95.78299
|  | 11.9942 | 96.16312 | 94.84576 | 95.50444 | 11.9942 | 95.72065 | 95.82237 | 95.77151
|  | 11.98441 | 96.15175 | 94.86445 | 95.5081 | 11.98441 | 95.69919 | 95.82105 | 95.76012
|  | 11.97461 | 96.14041 | 94.88309 | 95.51175 | 11.97461 | 95.67767 | 95.81975 | 95.74871
|  | 11.96416 | 96.12834 | 94.90291 | 95.51562 | 11.96416 | 95.65609 | 95.81841 | 95.73725
|  | 11.95436 | 96.11704 | 94.92142 | 95.51923 | 11.95436 | 95.63456 | 95.81718 | 95.72587
|  | 11.94456 | 96.10576 | 94.93988 | 95.52282 | 11.94456 | 95.61297 | 95.81598 | 95.71448
|  | 11.93475 | 96.09451 | 94.95829 | 95.5264 | 11.93475 | 95.59131 | 95.81481 | 95.70306
|  | 11.92429 | 96.08253 | 94.97785 | 95.53019 | 11.92429 | 95.56958 | 95.8136 | 95.69159
|  | 11.91448 | 96.07132 | 94.99613 | 95.53373 | 11.91448 | 95.54794 | 95.8125 | 95.68022
|  | 11.90466 | 96.06014 | 95.01434 | 95.53724 | 11.90466 | 95.52622 | 95.81142 | 95.66882
|  | 11.89418 | 96.04824 | 95.03371 | 95.54097 | 11.89418 | 95.50442 | 95.81032 | 95.65737
|  | 11.88436 | 96.0371 | 95.0518 | 95.54445 | 11.88436 | 95.48274 | 95.80931 | 95.64602
|  | 11.87453 | 96.026 | 95.06983 | 95.54791 | 11.87453 | 95.46099 | 95.80833 | 95.63466
|  | 11.8647 | 96.01491 | 95.0878 | 95.55135 | 11.8647 | 95.43916 | 95.80739 | 95.62327
|  | 11.85422 | 96.00311 | 95.10689 | 95.555 | 11.85422 | 95.41724 | 95.80642 | 95.61183
|  | 11.84438 | 95.99208 | 95.12473 | 95.5584 | 11.84438 | 95.39549 | 95.80554 | 95.60051
|  | 11.83454 | 95.98107 | 95.1425 | 95.56179 | 11.83454 | 95.37366 | 95.80469 | 95.58918
|  | 11.8247 | 95.97009 | 95.16021 | 95.56515 | 11.8247 | 95.35175 | 95.80387 | 95.57781
|  | 11.81485 | 95.95913 | 95.17785 | 95.56849 | 11.81485 | 95.32971 | 95.80309 | 95.5664
|  | 11.80434 | 95.94748 | 95.1966 | 95.57204 | 11.80434 | 95.30751 | 95.80229 | 95.5549
|  | 11.79449 | 95.93658 | 95.2141 | 95.57534 | 11.79449 | 95.28564 | 95.80157 | 95.5436
|  | 11.78463 | 95.9257 | 95.23154 | 95.57862 | 11.78463 | 95.26365 | 95.80088 | 95.53226
|  | 11.77478 | 95.91486 | 95.24891 | 95.58188 | 11.77478 | 95.24143 | 95.80023 | 95.52083
|  | 11.76425 | 95.90332 | 95.26737 | 95.58534 | 11.76425 | 95.21871 | 95.79956 | 95.50913
|  | 11.75439 | 95.89253 | 95.2846 | 95.58857 | 11.75439 | 95.19692 | 95.79897 | 95.49795
|  | 11.74452 | 95.88177 | 95.30177 | 95.59177 | 11.74452 | 95.15328 | 95.79842 | 95.47585
|  | 11.73465 | 95.87104 | 95.31886 | 95.59495 | 11.73465 | 95.10956 | 95.79789 | 95.45372
|  | 11.72477 | 95.86033 | 95.33589 | 95.59811 | 11.72477 | 95.06576 | 95.7974 | 95.43158
|  | 11.71489 | 95.84966 | 95.35284 | 95.60125 | 11.71489 | 95.0219 | 95.79693 | 95.40942
|  | 11.70435 | 95.83831 | 95.37085 | 95.60458 | 11.70435 | 94.97503 | 95.79648 | 95.38575
|  | 11.69446 | 95.82769 | 95.38766 | 95.60768 | 11.69446 | 94.93102 | 95.79608 | 95.36355
|  | 11.68458 | 95.81711 | 95.40439 | 95.61075 | 11.68458 | 94.88694 | 95.79572 | 95.34133
|  | 11.67468 | 95.80656 | 95.42106 | 95.61381 | 11.67468 | 94.84279 | 95.79538 | 95.31909
|  | 11.66479 | 95.79604 | 95.43765 | 95.61685 | 11.66479 | 94.79858 | 95.79508 | 95.29683
|  | 11.65489 | 95.78555 | 95.45417 | 95.61986 | 11.65489 | 94.7543 | 95.79482 | 95.27456
|  | 11.64433 | 95.7744 | 95.47171 | 95.62305 | 11.64433 | 94.707 | 95.79457 | 95.25078
|  | 11.63442 | 95.76397 | 95.48808 | 95.62603 | 11.63442 | 94.6626 | 95.79436 | 95.22848
|  | 11.62451 | 95.75358 | 95.50437 | 95.62898 | 11.62451 | 94.61813 | 95.79419 | 95.20616
|  | 11.6146 | 95.74322 | 95.52059 | 95.6319 | 11.6146 | 94.5736 | 95.79406 | 95.18383
|  | 11.60469 | 95.73289 | 95.53673 | 95.63481 | 11.60469 | 94.52901 | 95.79395 | 95.16148
|  | 11.59477 | 95.7226 | 95.5528 | 95.6377 | 11.59477 | 94.48436 | 95.79388 | 95.13912
|  | 11.58485 | 95.71233 | 95.56879 | 95.64056 | 11.58485 | 94.43966 | 95.79383 | 95.11675
|  | 11.57493 | 95.70211 | 95.58471 | 95.64341 | 11.57493 | 94.39491 | 95.79383 | 95.09437
|  | 11.565 | 95.69191 | 95.60054 | 95.64623 | 11.565 | 94.3501 | 95.79385 | 95.07197
|  | 11.55441 | 95.68108 | 95.61735 | 95.64921 | 11.55441 | 94.30224 | 95.79391 | 95.04807
|  | 11.54447 | 95.67095 | 95.63303 | 95.65199 | 11.54447 | 94.25732 | 95.794 | 95.02566
|  | 11.53453 | 95.66086 | 95.64863 | 95.65475 | 11.53453 | 94.21235 | 95.79412 | 95.00323
|  | 11.52459 | 95.65081 | 95.66415 | 95.65748 | 11.52459 | 94.16733 | 95.79427 | 94.9808
|  | 11.51465 | 95.64079 | 95.67959 | 95.66019 | 11.51465 | 94.12227 | 95.79445 | 94.95836
|  | 11.5047 | 95.63081 | 95.69495 | 95.66288 | 11.5047 | 94.07716 | 95.79467 | 94.93591
|  | 11.49475 | 95.62086 | 95.71023 | 95.66555 | 11.49475 | 94.032 | 95.79492 | 94.91346
|  | 11.4848 | 95.61095 | 95.72543 | 95.66819 | 11.4848 | 94.0094 | 95.7952 | 94.9023
|  | 11.47485 | 95.60107 | 95.74055 | 95.67081 | 11.47485 | 93.98679 | 95.79552 | 94.89115
|  | 11.46489 | 95.59124 | 95.75559 | 95.67341 | 11.46489 | 93.96416 | 95.79586 | 94.88001
|  | 11.45492 | 95.58144 | 95.77055 | 95.67599 | 11.45492 | 93.94151 | 95.79624 | 94.86888
|  | 11.44496 | 95.57167 | 95.78542 | 95.67855 | 11.44496 | 93.91886 | 95.79665 | 94.85775
|  | 11.43499 | 95.56194 | 95.80021 | 95.68108 | 11.43499 | 93.89619 | 95.79709 | 94.84664
|  | 11.42502 | 95.55226 | 95.81492 | 95.68359 | 11.42502 | 93.87351 | 95.79756 | 94.83554
|  | 11.41504 | 95.54261 | 95.82955 | 95.68608 | 11.41504 | 93.85081 | 95.79807 | 94.82444
|  | 11.40507 | 95.53299 | 95.84409 | 95.68854 | 11.40507 | 93.82811 | 95.79861 | 94.81336
|  | 11.39509 | 95.52342 | 95.85855 | 95.69099 | 11.39509 | 93.80539 | 95.79917 | 94.80228
|  | 11.3851 | 95.51389 | 95.87292 | 95.69341 | 11.3851 | 93.78266 | 95.79978 | 94.79122
|  | 11.37511 | 95.50439 | 95.88721 | 95.6958 | 11.37511 | 93.75992 | 95.80041 | 94.78017
|  | 11.36512 | 95.49494 | 95.90142 | 95.69818 | 11.36512 | 93.73717 | 95.80107 | 94.76912
|  | 11.35513 | 95.48552 | 95.91554 | 95.70053 | 11.35513 | 93.71441 | 95.80177 | 94.75809
|  | 11.34513 | 95.47614 | 95.92957 | 95.70286 | 11.34513 | 93.69164 | 95.8025 | 94.74707
|  | 11.33513 | 95.46681 | 95.94351 | 95.70516 | 11.33513 | 93.66886 | 95.80326 | 94.73606
|  | 11.32513 | 95.45751 | 95.95737 | 95.70744 | 11.32513 | 93.64607 | 95.80405 | 94.72506
|  | 11.31512 | 95.44826 | 95.97114 | 95.7097 | 11.31512 | 93.62327 | 95.80488 | 94.71407
|  | 11.30511 | 95.43905 | 95.98483 | 95.71194 | 11.30511 | 93.60046 | 95.80573 | 94.7031
|  | 11.2951 | 95.42988 | 95.99843 | 95.71415 | 11.2951 | 93.57764 | 95.80662 | 94.69213
|  | 11.28509 | 95.42075 | 96.01193 | 95.71634 | 11.28509 | 93.55481 | 95.80754 | 94.68118
|  | 11.27507 | 95.41166 | 96.02535 | 95.71851 | 11.27507 | 93.53198 | 95.80849 | 94.67024
|  | 11.26505 | 95.40261 | 96.03869 | 95.72065 | 11.26505 | 93.50914 | 95.80947 | 94.65931
|  | 11.25502 | 95.39361 | 96.05193 | 95.72277 | 11.25502 | 93.48629 | 95.81049 | 94.64839
|  | 11.245 | 95.38465 | 96.06508 | 95.72487 | 11.245 | 93.46343 | 95.81153 | 94.63748
|  | 11.23496 | 95.37573 | 96.07814 | 95.72694 | 11.23496 | 93.44057 | 95.81261 | 94.62659
|  | 11.22493 | 95.36686 | 96.09112 | 95.72899 | 11.22493 | 93.4177 | 95.81372 | 94.61571
|  | 11.21489 | 95.35803 | 96.104 | 95.73101 | 11.21489 | 93.39483 | 95.81486 | 94.60484
|  | 11.20485 | 95.34924 | 96.11679 | 95.73302 | 11.20485 | 93.37195 | 95.81603 | 94.59399
|  | 11.19481 | 95.3405 | 96.12949 | 95.735 | 11.19481 | 93.34906 | 95.81723 | 94.58315
|  | 11.18476 | 95.3318 | 96.1421 | 95.73695 | 11.18476 | 93.32617 | 95.81847 | 94.57232
|  | 11.17472 | 95.32315 | 96.15462 | 95.73888 | 11.17472 | 93.30327 | 95.81973 | 94.5615
|  | 11.16466 | 95.31454 | 96.16704 | 95.74079 | 11.16466 | 93.28037 | 95.82103 | 94.5507
|  | 11.15461 | 95.30598 | 96.17937 | 95.74268 | 11.15461 | 93.25747 | 95.82236 | 94.53991
|  | 11.14522 | 95.29803 | 96.1908 | 95.74441 | 11.14522 | 93.23465 | 95.82362 | 94.52913
|  | 11.13516 | 95.28955 | 96.20295 | 95.74625 | 11.13516 | 93.21181 | 95.82501 | 94.51841
|  | 11.12509 | 95.28112 | 96.21501 | 95.74807 | 11.12509 | 93.18898 | 95.82643 | 94.5077
|  | 11.11503 | 95.27274 | 96.22698 | 95.74986 | 11.11503 | 93.16613 | 95.82788 | 94.497
|  | 11.10496 | 95.2644 | 96.23885 | 95.75163 | 11.10496 | 93.14328 | 95.82936 | 94.48632
|  | 11.09488 | 95.25611 | 96.25063 | 95.75337 | 11.09488 | 93.12042 | 95.83087 | 94.47565
|  | 11.08481 | 95.24787 | 96.26232 | 95.75509 | 11.08481 | 93.09756 | 95.83241 | 94.46499
|  | 11.07473 | 95.23967 | 96.2739 | 95.75679 | 11.07473 | 93.07469 | 95.83399 | 94.45434
|  | 11.06465 | 95.23152 | 96.2854 | 95.75846 | 11.06465 | 93.05182 | 95.83559 | 94.44371
|  | 11.05523 | 95.22396 | 96.29604 | 95.76 | 11.05523 | 93.02902 | 95.83711 | 94.43307
|  | 11.04514 | 95.2159 | 96.30735 | 95.76163 | 11.04514 | 93.0062 | 95.83878 | 94.42249
|  | 11.03505 | 95.2079 | 96.31856 | 95.76323 | 11.03505 | 92.98339 | 95.84047 | 94.41193
|  | 11.02496 | 95.19994 | 96.32968 | 95.76481 | 11.02496 | 92.96056 | 95.8422 | 94.40138
|  | 11.01486 | 95.19202 | 96.3407 | 95.76636 | 11.01486 | 92.93774 | 95.84395 | 94.39084
|  | 11.00476 | 95.18416 | 96.35163 | 95.7679 | 11.00476 | 92.91491 | 95.84573 | 94.38032
|  | 10.99533 | 95.17687 | 96.36174 | 95.7693 | 10.99533 | 92.89214 | 95.84743 | 94.36978
|  | 10.98522 | 95.1691 | 96.37248 | 95.77079 | 10.98522 | 92.86936 | 95.84927 | 94.35932
|  | 10.97511 | 95.16138 | 96.38312 | 95.77225 | 10.97511 | 92.84658 | 95.85114 | 94.34886
|  | 10.965 | 95.15371 | 96.39366 | 95.77369 | 10.965 | 92.8238 | 95.85305 | 94.33842
|  | 10.95489 | 95.14609 | 96.40411 | 95.7751 | 10.95489 | 92.80101 | 95.85498 | 94.32799
|  | 10.94477 | 95.13853 | 96.41445 | 95.77649 | 10.94477 | 92.77822 | 95.85694 | 94.31758
|  | 10.93532 | 95.13151 | 96.42402 | 95.77777 | 10.93532 | 92.75548 | 95.8588 | 94.30714
|  | 10.9252 | 95.12404 | 96.43418 | 95.77911 | 10.9252 | 92.73274 | 95.86082 | 94.29678
|  | 10.91507 | 95.11662 | 96.44424 | 95.78043 | 10.91507 | 92.71 | 95.86287 | 94.28644
|  | 10.90494 | 95.10925 | 96.4542 | 95.78172 | 10.90494 | 92.68726 | 95.86495 | 94.2761
|  | 10.89481 | 95.10193 | 96.46406 | 95.783 | 10.89481 | 92.66451 | 95.86706 | 94.26579
|  | 10.88535 | 95.09515 | 96.47318 | 95.78416 | 10.88535 | 92.64181 | 95.86906 | 94.25544
|  | 10.87521 | 95.08793 | 96.48284 | 95.78539 | 10.87521 | 92.61912 | 95.87122 | 94.24517
|  | 10.86507 | 95.08077 | 96.49241 | 95.78659 | 10.86507 | 92.59642 | 95.87342 | 94.23492
|  | 10.85492 | 95.07366 | 96.50188 | 95.78777 | 10.85492 | 92.57372 | 95.87564 | 94.22468
|  | 10.84477 | 95.06659 | 96.51125 | 95.78892 | 10.84477 | 92.55102 | 95.8779 | 94.21446
|  | 10.8353 | 95.06005 | 96.51991 | 95.78998 | 10.8353 | 92.52837 | 95.88003 | 94.2042
|  | 10.82515 | 95.05309 | 96.52908 | 95.79109 | 10.82515 | 92.50571 | 95.88234 | 94.19403
|  | 10.81499 | 95.04619 | 96.53816 | 95.79217 | 10.81499 | 92.48306 | 95.88468 | 94.18387
|  | 10.80483 | 95.03934 | 96.54713 | 95.79323 | 10.80483 | 92.46041 | 95.88704 | 94.17373
|  | 10.79534 | 95.03299 | 96.55542 | 95.7942 | 10.79534 | 92.4378 | 95.88928 | 94.16354
|  | 10.78518 | 95.02624 | 96.5642 | 95.79522 | 10.78518 | 92.4152 | 95.8917 | 94.15345
|  | 10.77501 | 95.01955 | 96.57288 | 95.79621 | 10.77501 | 92.3926 | 95.89415 | 94.14337
|  | 10.76484 | 95.01291 | 96.58145 | 95.79718 | 10.76484 | 92.36999 | 95.89663 | 94.13331
|  | 10.75534 | 95.00676 | 96.58937 | 95.79806 | 10.75534 | 92.34744 | 95.89897 | 94.1232
|  | 10.74517 | 95.00022 | 96.59775 | 95.79898 | 10.74517 | 92.32488 | 95.90151 | 94.11319
|  | 10.73499 | 94.99374 | 96.60603 | 95.79988 | 10.73499 | 92.30233 | 95.90407 | 94.1032
|  | 10.72548 | 94.98774 | 96.61366 | 95.8007 | 10.72548 | 92.27982 | 95.90649 | 94.09315
|  | 10.7153 | 94.98137 | 96.62174 | 95.80156 | 10.7153 | 92.25731 | 95.9091 | 94.08321
|  | 10.70511 | 94.97505 | 96.62972 | 95.80239 | 10.70511 | 92.2348 | 95.91175 | 94.07328
|  | 10.69492 | 94.96879 | 96.6376 | 95.80319 | 10.69492 | 92.2123 | 95.91442 | 94.06336
|  | 10.6854 | 94.96299 | 96.64486 | 95.80392 | 10.6854 | 92.18984 | 95.91694 | 94.05339
|  | 10.67521 | 94.95684 | 96.65254 | 95.80469 | 10.67521 | 92.16739 | 95.91966 | 94.04353
|  | 10.66501 | 94.95074 | 96.66011 | 95.80542 | 10.66501 | 92.14494 | 95.92242 | 94.03368
|  | 10.65548 | 94.9451 | 96.66709 | 95.80609 | 10.65548 | 92.12253 | 95.92501 | 94.02377
|  | 10.64528 | 94.93911 | 96.67447 | 95.80679 | 10.64528 | 92.10013 | 95.92781 | 94.01397
|  | 10.63507 | 94.93317 | 96.68174 | 95.80746 | 10.63507 | 92.07773 | 95.93065 | 94.00419
|  | 10.62554 | 94.92769 | 96.68844 | 95.80806 | 10.62554 | 92.05537 | 95.93331 | 93.99434
|  | 10.61533 | 94.92186 | 96.69551 | 95.80869 | 10.61533 | 92.03302 | 95.9362 | 93.98461
|  | 10.60511 | 94.9161 | 96.70248 | 95.80929 | 10.60511 | 92.01067 | 95.93911 | 93.97489
|  | 10.59489 | 94.91039 | 96.70935 | 95.80987 | 10.59489 | 91.98858 | 95.94205 | 93.96531
|  | 10.58535 | 94.90511 | 96.71567 | 95.81039 | 10.58535 | 91.96696 | 95.94481 | 93.95589
|  | 10.57512 | 94.89952 | 96.72233 | 95.81093 | 10.57512 | 91.94581 | 95.9478 | 93.94681
|  | 10.56558 | 94.89434 | 96.72846 | 95.8114 | 10.56558 | 91.92511 | 95.95061 | 93.93786
|  | 10.55534 | 94.88886 | 96.73493 | 95.8119 | 10.55534 | 91.90485 | 95.95365 | 93.92925
|  | 10.54511 | 94.88343 | 96.7413 | 95.81236 | 10.54511 | 91.885 | 95.95672 | 93.92086
|  | 10.53556 | 94.87842 | 96.74714 | 95.81278 | 10.53556 | 91.86557 | 95.9596 | 93.91259
|  | 10.52532 | 94.87311 | 96.7533 | 95.81321 | 10.52532 | 91.84653 | 95.96272 | 93.90463
|  | 10.51507 | 94.86785 | 96.75936 | 95.81361 | 10.51507 | 91.82788 | 95.96586 | 93.89687
|  | 10.50551 | 94.863 | 96.76492 | 95.81396 | 10.50551 | 91.8096 | 95.96881 | 93.88921
|  | 10.49526 | 94.85786 | 96.77078 | 95.81432 | 10.49526 | 91.79169 | 95.972 | 93.88185
|  | 10.48501 | 94.85278 | 96.77654 | 95.81466 | 10.48501 | 91.77412 | 95.97522 | 93.87467
|  | 10.47544 | 94.84809 | 96.78181 | 95.81495 | 10.47544 | 91.7569 | 95.97824 | 93.86757
|  | 10.46519 | 94.84313 | 96.78736 | 95.81525 | 10.46519 | 91.74 | 95.98151 | 93.86076
|  | 10.45561 | 94.83855 | 96.79245 | 95.8155 | 10.45561 | 91.72343 | 95.98458 | 93.854
|  | 10.44535 | 94.8337 | 96.7978 | 95.81575 | 10.44535 | 91.70717 | 95.98789 | 93.84753
|  | 10.43508 | 94.82891 | 96.80305 | 95.81598 | 10.43508 | 91.69122 | 95.99122 | 93.84122
|  | 10.4255 | 94.82449 | 96.80785 | 95.81617 | 10.4255 | 91.67556 | 95.99436 | 93.83496
|  | 10.41523 | 94.81982 | 96.8129 | 95.81636 | 10.41523 | 91.66019 | 95.99774 | 93.82897
|  | 10.40564 | 94.81551 | 96.81751 | 95.81651 | 10.40564 | 91.64509 | 96.00092 | 93.82301
|  | 10.39536 | 94.81095 | 96.82236 | 95.81665 | 10.39536 | 91.63027 | 96.00435 | 93.81731
|  | 10.38509 | 94.80646 | 96.8271 | 95.81678 | 10.38509 | 91.61572 | 96.00781 | 93.81176
|  | 10.37549 | 94.80232 | 96.83142 | 95.81687 | 10.37549 | 91.60142 | 96.01105 | 93.80624
|  | 10.36521 | 94.79794 | 96.83596 | 95.81695 | 10.36521 | 91.58737 | 96.01455 | 93.80096
|  | 10.3556 | 94.79391 | 96.8401 | 95.81701 | 10.3556 | 91.57357 | 96.01784 | 93.7957
|  | 10.34531 | 94.78965 | 96.84444 | 95.81704 | 10.34531 | 91.56 | 96.02139 | 93.79069
|  | 10.33571 | 94.78573 | 96.84839 | 95.81706 | 10.33571 | 91.54667 | 96.02472 | 93.78569
|  | 10.32541 | 94.78159 | 96.85253 | 95.81706 | 10.32541 | 91.53356 | 96.02831 | 93.78093
|  | 10.31511 | 94.77751 | 96.85656 | 95.81704 | 10.31511 | 91.52068 | 96.03192 | 93.7763
|  | 10.3055 | 94.77376 | 96.86023 | 95.817 | 10.3055 | 91.508 | 96.03531 | 93.77166
|  | 10.2952 | 94.76981 | 96.86406 | 95.81693 | 10.2952 | 91.49554 | 96.03897 | 93.76725
|  | 10.28558 | 94.76617 | 96.86754 | 95.81685 | 10.28558 | 91.48328 | 96.0424 | 93.76284
|  | 10.27527 | 94.76233 | 96.87116 | 95.81675 | 10.27527 | 91.47122 | 96.0461 | 93.75866
|  | 10.26564 | 94.75881 | 96.87446 | 95.81663 | 10.26564 | 91.45936 | 96.04957 | 93.75447
|  | 10.25533 | 94.75509 | 96.87789 | 95.81649 | 10.25533 | 91.44768 | 96.05332 | 93.7505
|  | 10.2457 | 94.75168 | 96.88099 | 95.81633 | 10.2457 | 91.43619 | 96.05683 | 93.74651
|  | 10.23538 | 94.74808 | 96.88422 | 95.81615 | 10.23538 | 91.42489 | 96.06061 | 93.74275
|  | 10.22575 | 94.74479 | 96.88714 | 95.81596 | 10.22575 | 91.41375 | 96.06417 | 93.73896
|  | 10.21542 | 94.74131 | 96.89016 | 95.81574 | 10.21542 | 91.40279 | 96.06799 | 93.73539
|  | 10.20578 | 94.73813 | 96.89289 | 95.81551 | 10.20578 | 91.392 | 96.07158 | 93.73179
|  | 10.19545 | 94.73478 | 96.89572 | 95.81525 | 10.19545 | 91.38138 | 96.07545 | 93.72841
|  | 10.18512 | 94.73149 | 96.89844 | 95.81497 | 10.18512 | 91.37091 | 96.07934 | 93.72513
|  | 10.17547 | 94.72848 | 96.90089 | 95.81469 | 10.17547 | 91.3606 | 96.08299 | 93.7218
|  | 10.16513 | 94.72532 | 96.90341 | 95.81437 | 10.16513 | 91.35045 | 96.08691 | 93.71868
|  | 10.15548 | 94.72242 | 96.90568 | 95.81405 | 10.15548 | 91.34045 | 96.0906 | 93.71552
|  | 10.14513 | 94.71938 | 96.908 | 95.81369 | 10.14513 | 91.33059 | 96.09457 | 93.71258
|  | 10.13548 | 94.7166 | 96.91008 | 95.81334 | 10.13548 | 91.32088 | 96.09829 | 93.70958
|  | 10.12582 | 94.71388 | 96.91206 | 95.81297 | 10.12582 | 91.31131 | 96.10203 | 93.70667
|  | 10.11546 | 94.71102 | 96.91409 | 95.81256 | 10.11546 | 91.30187 | 96.10605 | 93.70396
|  | 10.1058 | 94.70841 | 96.9159 | 95.81215 | 10.1058 | 91.29257 | 96.10982 | 93.7012
|  | 10.09544 | 94.70568 | 96.91773 | 95.8117 | 10.09544 | 91.28341 | 96.11389 | 93.69865
|  | 10.08577 | 94.70319 | 96.91934 | 95.81127 | 10.08577 | 91.27437 | 96.11769 | 93.69603
|  | 10.07541 | 94.70058 | 96.92098 | 95.81078 | 10.07541 | 91.26546 | 96.12179 | 93.69363
|  | 10.06573 | 94.69821 | 96.92241 | 95.81031 | 10.06573 | 91.25667 | 96.12564 | 93.69115
|  | 10.05537 | 94.69573 | 96.92385 | 95.80979 | 10.05537 | 91.248 | 96.12977 | 93.68889
|  | 10.04569 | 94.69347 | 96.9251 | 95.80928 | 10.04569 | 91.23945 | 96.13365 | 93.68655
|  | 10.03531 | 94.69111 | 96.92634 | 95.80872 | 10.03531 | 91.23102 | 96.13782 | 93.68442
|  | 10.02563 | 94.68897 | 96.9274 | 95.80819 | 10.02563 | 91.22271 | 96.14173 | 93.68222
|  | 10.01525 | 94.68674 | 96.92845 | 95.80759 | 10.01525 | 91.2145 | 96.14594 | 93.68022
|  | 10.00556 | 94.68472 | 96.92933 | 95.80702 | 10.00556 | 91.2064 | 96.14988 | 93.67814
|  | 9.99587 | 94.68275 | 96.93013 | 95.80644 | 9.99587 | 91.19841 | 96.15383 | 93.67612
|  | 9.98548 | 94.68071 | 96.93088 | 95.80579 | 9.98548 | 91.19053 | 96.15809 | 93.67431
|  | 9.97578 | 94.67886 | 96.93149 | 95.80518 | 9.97578 | 91.18275 | 96.16208 | 93.67241
|  | 9.96539 | 94.67694 | 96.93205 | 95.8045 | 9.96539 | 91.17507 | 96.16637 | 93.67072
|  | 9.95569 | 94.67522 | 96.93249 | 95.80385 | 9.95569 | 91.16749 | 96.17039 | 93.66894
|  | 9.94529 | 94.67343 | 96.93285 | 95.80314 | 9.94529 | 91.16 | 96.17471 | 93.66736
|  | 9.93559 | 94.67182 | 96.93311 | 95.80246 | 9.93559 | 91.15261 | 96.17876 | 93.66569
|  | 9.92588 | 94.67026 | 96.93327 | 95.80177 | 9.92588 | 91.14532 | 96.18282 | 93.66407
|  | 9.91547 | 94.66866 | 96.93335 | 95.80101 | 9.91547 | 91.13812 | 96.18719 | 93.66265
|  | 9.90576 | 94.66723 | 96.93334 | 95.80028 | 9.90576 | 91.131 | 96.19129 | 93.66114
|  | 9.89535 | 94.66575 | 96.93323 | 95.79949 | 9.89535 | 91.12398 | 96.19569 | 93.65983
|  | 9.88563 | 94.66444 | 96.93304 | 95.79874 | 9.88563 | 91.11704 | 96.19981 | 93.65842
|  | 9.87591 | 94.66318 | 96.93276 | 95.79797 | 9.87591 | 91.11019 | 96.20394 | 93.65706
|  | 9.86549 | 94.6619 | 96.93236 | 95.79713 | 9.86549 | 91.10342 | 96.20838 | 93.6559
|  | 9.85576 | 94.66076 | 96.93191 | 95.79633 | 9.85576 | 91.09673 | 96.21255 | 93.65464
|  | 9.84534 | 94.65961 | 96.93132 | 95.79547 | 9.84534 | 91.09012 | 96.21702 | 93.65357
|  | 9.83561 | 94.65859 | 96.93069 | 95.79464 | 9.83561 | 91.0836 | 96.22121 | 93.6524
|  | 9.82587 | 94.65763 | 96.92997 | 95.7938 | 9.82587 | 91.07715 | 96.22541 | 93.65128
|  | 9.81544 | 94.65666 | 96.92911 | 95.79289 | 9.81544 | 91.07077 | 96.22992 | 93.65035
|  | 9.8057 | 94.65582 | 96.92822 | 95.79202 | 9.8057 | 91.06447 | 96.23415 | 93.64931
|  | 9.79596 | 94.65504 | 96.92724 | 95.79114 | 9.79596 | 91.05825 | 96.23839 | 93.64832
|  | 9.78552 | 94.65427 | 96.9261 | 95.79019 | 9.78552 | 91.0521 | 96.24294 | 93.64752
|  | 9.77578 | 94.65361 | 96.92495 | 95.78928 | 9.77578 | 91.04601 | 96.2472 | 93.64661
|  | 9.76603 | 94.653 | 96.92372 | 95.78836 | 9.76603 | 91.04 | 96.25148 | 93.64574
|  | 9.75558 | 94.65242 | 96.9223 | 95.78736 | 9.75558 | 91.03406 | 96.25607 | 93.64506
|  | 9.74583 | 94.65194 | 96.92089 | 95.78642 | 9.74583 | 91.02818 | 96.26036 | 93.64427
|  | 9.73538 | 94.65149 | 96.9193 | 95.78539 | 9.73538 | 91.02238 | 96.26498 | 93.64368
|  | 9.72562 | 94.65112 | 96.91772 | 95.78442 | 9.72562 | 91.01663 | 96.2693 | 93.64297
|  | 9.71586 | 94.65082 | 96.91606 | 95.78344 | 9.71586 | 91.01095 | 96.27363 | 93.64229
|  | 9.7054 | 94.65056 | 96.91419 | 95.78237 | 9.7054 | 91.00534 | 96.27828 | 93.64181
|  | 9.69564 | 94.65038 | 96.91235 | 95.78136 | 9.69564 | 90.99978 | 96.28263 | 93.64121
|  | 9.68587 | 94.65025 | 96.91044 | 95.78035 | 9.68587 | 90.99429 | 96.287 | 93.64064
|  | 9.67541 | 94.65018 | 96.9083 | 95.77924 | 9.67541 | 90.98885 | 96.29168 | 93.64027
|  | 9.66563 | 94.65018 | 96.90622 | 95.7782 | 9.66563 | 90.98348 | 96.29606 | 93.63977
|  | 9.65586 | 94.65023 | 96.90406 | 95.77715 | 9.65586 | 90.97816 | 96.30045 | 93.63931
|  | 9.64608 | 94.65034 | 96.90182 | 95.77608 | 9.64608 | 90.97291 | 96.30485 | 93.63888
|  | 9.63561 | 94.65053 | 96.89933 | 95.77493 | 9.63561 | 90.9677 | 96.30958 | 93.63864
|  | 9.62583 | 94.65076 | 96.89692 | 95.77384 | 9.62583 | 90.96256 | 96.314 | 93.63828
|  | 9.61604 | 94.65106 | 96.89443 | 95.77274 | 9.61604 | 90.95746 | 96.31843 | 93.63795
|  | 9.60556 | 94.65144 | 96.89167 | 95.77155 | 9.60556 | 90.95242 | 96.32318 | 93.6378
|  | 9.59577 | 94.65185 | 96.88902 | 95.77043 | 9.59577 | 90.94744 | 96.32763 | 93.63753
|  | 9.58598 | 94.65232 | 96.88629 | 95.76931 | 9.58598 | 90.9425 | 96.33208 | 93.63729
|  | 9.57549 | 94.65289 | 96.88328 | 95.76808 | 9.57549 | 90.93762 | 96.33686 | 93.63724
|  | 9.56569 | 94.65348 | 96.88038 | 95.76693 | 9.56569 | 90.93279 | 96.34134 | 93.63706
|  | 9.55589 | 94.65414 | 96.87741 | 95.76577 | 9.55589 | 90.928 | 96.34581 | 93.63691
|  | 9.54609 | 94.65485 | 96.87436 | 95.7646 | 9.54609 | 90.92327 | 96.3503 | 93.63678
|  | 9.53559 | 94.65567 | 96.87101 | 95.76334 | 9.53559 | 90.91858 | 96.35511 | 93.63685
|  | 9.52579 | 94.6565 | 96.8678 | 95.76215 | 9.52579 | 90.91394 | 96.35961 | 93.63678
|  | 9.51598 | 94.65739 | 96.86451 | 95.76095 | 9.51598 | 90.90935 | 96.36412 | 93.63674
|  | 9.50617 | 94.65834 | 96.86115 | 95.75974 | 9.50617 | 90.9048 | 96.36864 | 93.63672
|  | 9.49566 | 94.65942 | 96.85746 | 95.75844 | 9.49566 | 90.9003 | 96.37348 | 93.63689
|  | 9.48585 | 94.66049 | 96.85394 | 95.75722 | 9.48585 | 90.89584 | 96.37801 | 93.63693
|  | 9.47603 | 94.66162 | 96.85034 | 95.75598 | 9.47603 | 90.89143 | 96.38254 | 93.63699
|  | 9.46551 | 94.66289 | 96.8464 | 95.75465 | 9.46551 | 90.88706 | 96.3874 | 93.63723
|  | 9.45569 | 94.66414 | 96.84265 | 95.7534 | 9.45569 | 90.88285 | 96.39195 | 93.6374
|  | 9.44587 | 94.66545 | 96.83883 | 95.75214 | 9.44587 | 90.87856 | 96.3965 | 93.63753
|  | 9.43604 | 94.66682 | 96.83493 | 95.75087 | 9.43604 | 90.87432 | 96.40106 | 93.63769
|  | 9.42621 | 94.66824 | 96.83095 | 95.7496 | 9.42621 | 90.87011 | 96.40562 | 93.63787
|  | 9.41568 | 94.66983 | 96.82661 | 95.74822 | 9.41568 | 90.86595 | 96.41051 | 93.63823
|  | 9.40585 | 94.67138 | 96.82249 | 95.74693 | 9.40585 | 90.86183 | 96.41508 | 93.63845
|  | 9.39602 | 94.67298 | 96.81829 | 95.74564 | 9.39602 | 90.85774 | 96.41966 | 93.6387
|  | 9.38618 | 94.67464 | 96.81402 | 95.74433 | 9.38618 | 90.85369 | 96.42424 | 93.63897
|  | 9.37564 | 94.67649 | 96.80937 | 95.74293 | 9.37564 | 90.84969 | 96.42915 | 93.63942
|  | 9.3658 | 94.67827 | 96.80495 | 95.74161 | 9.3658 | 90.84572 | 96.43374 | 93.63973
|  | 9.35595 | 94.68011 | 96.80046 | 95.74028 | 9.35595 | 90.84178 | 96.43833 | 93.64006
|  | 9.34611 | 94.68201 | 96.79589 | 95.73895 | 9.34611 | 90.83789 | 96.44293 | 93.64041
|  | 9.33626 | 94.68396 | 96.79126 | 95.73761 | 9.33626 | 90.83402 | 96.44752 | 93.64077
|  | 9.32571 | 94.68613 | 96.78622 | 95.73617 | 9.32571 | 90.8302 | 96.45245 | 93.64133
|  | 9.31585 | 94.6882 | 96.78144 | 95.73482 | 9.31585 | 90.82641 | 96.45706 | 93.64173
|  | 9.306 | 94.69034 | 96.7766 | 95.73347 | 9.306 | 90.82265 | 96.46167 | 93.64216
|  | 9.29614 | 94.69253 | 96.77168 | 95.73211 | 9.29614 | 90.81893 | 96.46628 | 93.6426
|  | 9.28628 | 94.69478 | 96.7667 | 95.73074 | 9.28628 | 90.81524 | 96.47089 | 93.64306
|  | 9.27572 | 94.69726 | 96.76128 | 95.72927 | 9.27572 | 90.81158 | 96.47583 | 93.64371
|  | 9.26585 | 94.69963 | 96.75616 | 95.72789 | 9.26585 | 90.80796 | 96.48045 | 93.6442
|  | 9.25599 | 94.70206 | 96.75097 | 95.72651 | 9.25599 | 90.80437 | 96.48507 | 93.64472
|  | 9.24612 | 94.70454 | 96.74571 | 95.72513 | 9.24612 | 90.80081 | 96.48969 | 93.64525
|  | 9.23625 | 94.70709 | 96.74038 | 95.72373 | 9.23625 | 90.79728 | 96.49431 | 93.64579
|  | 9.22567 | 94.70988 | 96.7346 | 95.72224 | 9.22567 | 90.79379 | 96.49926 | 93.64652
|  | 9.2158 | 94.71254 | 96.72914 | 95.72084 | 9.2158 | 90.79032 | 96.50388 | 93.6471
|  | 9.20592 | 94.71526 | 96.72362 | 95.71944 | 9.20592 | 90.78688 | 96.5085 | 93.64769
|  | 9.19604 | 94.71804 | 96.71802 | 95.71803 | 9.19604 | 90.78348 | 96.51312 | 93.6483
|  | 9.18616 | 94.72087 | 96.71237 | 95.71662 | 9.18616 | 90.7801 | 96.51775 | 93.64892
|  | 9.17627 | 94.72376 | 96.70665 | 95.71521 | 9.17627 | 90.77675 | 96.52237 | 93.64956
|  | 9.16568 | 94.72693 | 96.70045 | 95.71369 | 9.16568 | 90.77343 | 96.52732 | 93.65038
|  | 9.15579 | 94.72994 | 96.69459 | 95.71227 | 9.15579 | 90.77014 | 96.53195 | 93.65104
|  | 9.1459 | 94.73301 | 96.68868 | 95.71084 | 9.1459 | 90.76688 | 96.53657 | 93.65172
|  | 9.13601 | 94.73613 | 96.6827 | 95.70942 | 9.13601 | 90.76364 | 96.54119 | 93.65242
|  | 9.12612 | 94.73931 | 96.67666 | 95.70799 | 9.12612 | 90.76043 | 96.54581 | 93.65312
|  | 9.11622 | 94.74255 | 96.67056 | 95.70656 | 9.11622 | 90.75725 | 96.55043 | 93.65384
|  | 9.10632 | 94.74585 | 96.6644 | 95.70513 | 9.10632 | 90.7541 | 96.55504 | 93.65457
|  | 9.09571 | 94.74944 | 96.65773 | 95.70359 | 9.09571 | 90.75097 | 96.55999 | 93.65548
|  | 9.08581 | 94.75286 | 96.65145 | 95.70215 | 9.08581 | 90.74786 | 96.5646 | 93.65623
|  | 9.0759 | 94.75633 | 96.6451 | 95.70071 | 9.0759 | 90.74479 | 96.56921 | 93.657
|  | 9.06599 | 94.75986 | 96.6387 | 95.69928 | 9.06599 | 90.74173 | 96.57382 | 93.65778
|  | 9.05608 | 94.76344 | 96.63223 | 95.69784 | 9.05608 | 90.73871 | 96.57842 | 93.65857
|  | 9.04617 | 94.76708 | 96.62571 | 95.69639 | 9.04617 | 90.7357 | 96.58303 | 93.65937
|  | 9.03626 | 94.77077 | 96.61913 | 95.69495 | 9.03626 | 90.73273 | 96.58763 | 93.66018
|  | 9.02634 | 94.77453 | 96.61249 | 95.69351 | 9.02634 | 90.72977 | 96.59222 | 93.661
|  | 9.01642 | 94.77833 | 96.6058 | 95.69207 | 9.01642 | 90.72684 | 96.59681 | 93.66183
|  | 9.00579 | 94.78248 | 96.59857 | 95.69052 | 9.00579 | 90.72393 | 96.60173 | 93.66283
|  | 8.99587 | 94.7864 | 96.59176 | 95.68908 | 8.99587 | 90.72105 | 96.60632 | 93.66368
|  | 8.98594 | 94.79038 | 96.58489 | 95.68764 | 8.98594 | 90.71819 | 96.6109 | 93.66454
|  | 8.97602 | 94.79442 | 96.57797 | 95.68619 | 8.97602 | 90.71535 | 96.61547 | 93.66541
|  | 8.96609 | 94.79851 | 96.571 | 95.68475 | 8.96609 | 90.71253 | 96.62004 | 93.66629
|  | 8.95615 | 94.80265 | 96.56397 | 95.68331 | 8.95615 | 90.70974 | 96.62461 | 93.66717
|  | 8.94622 | 94.80686 | 96.55689 | 95.68187 | 8.94622 | 90.70697 | 96.62917 | 93.66807
|  | 8.93628 | 94.81111 | 96.54976 | 95.68043 | 8.93628 | 90.70422 | 96.63373 | 93.66897
|  | 8.92635 | 94.81543 | 96.54257 | 95.679 | 8.92635 | 90.70149 | 96.63828 | 93.66988
|  | 8.91641 | 94.8198 | 96.53533 | 95.67756 | 8.91641 | 90.69878 | 96.64282 | 93.6708
|  | 8.90646 | 94.82422 | 96.52804 | 95.67613 | 8.90646 | 90.69609 | 96.64736 | 93.67173
|  | 8.89652 | 94.8287 | 96.5207 | 95.6747 | 8.89652 | 90.69342 | 96.6519 | 93.67266
|  | 8.88586 | 94.83355 | 96.51278 | 95.67317 | 8.88586 | 90.69078 | 96.65675 | 93.67376
|  | 8.87591 | 94.83815 | 96.50533 | 95.67174 | 8.87591 | 90.68815 | 96.66127 | 93.67471
|  | 8.86596 | 94.84279 | 96.49784 | 95.67032 | 8.86596 | 90.68554 | 96.66578 | 93.67566
|  | 8.85601 | 94.84749 | 96.4903 | 95.6689 | 8.85601 | 90.68296 | 96.67028 | 93.67662
|  | 8.84605 | 94.85225 | 96.48271 | 95.66748 | 8.84605 | 90.68039 | 96.67478 | 93.67759
|  | 8.83609 | 94.85706 | 96.47507 | 95.66606 | 8.83609 | 90.67784 | 96.67927 | 93.67856
|  | 8.82613 | 94.86192 | 96.46738 | 95.66465 | 8.82613 | 90.67531 | 96.68376 | 93.67953
|  | 8.81617 | 94.86684 | 96.45965 | 95.66324 | 8.81617 | 90.6728 | 96.68823 | 93.68052
|  | 8.80621 | 94.87181 | 96.45187 | 95.66184 | 8.80621 | 90.67031 | 96.6927 | 93.6815
|  | 8.79624 | 94.87683 | 96.44405 | 95.66044 | 8.79624 | 90.66784 | 96.69716 | 93.6825
|  | 8.78627 | 94.88191 | 96.43618 | 95.65905 | 8.78627 | 90.66538 | 96.70161 | 93.68349
|  | 8.7763 | 94.88704 | 96.42827 | 95.65765 | 8.7763 | 90.66294 | 96.70605 | 93.6845
|  | 8.76633 | 94.89223 | 96.42031 | 95.65627 | 8.76633 | 90.66052 | 96.71048 | 93.6855
|  | 8.75636 | 94.89746 | 96.41231 | 95.65489 | 8.75636 | 90.65812 | 96.7149 | 93.68651
|  | 8.74638 | 94.90276 | 96.40427 | 95.65351 | 8.74638 | 90.65574 | 96.71932 | 93.68753
|  | 8.7364 | 94.9081 | 96.39618 | 95.65214 | 8.7364 | 90.65337 | 96.72372 | 93.68855
|  | 8.72642 | 94.9135 | 96.38805 | 95.65077 | 8.72642 | 90.65102 | 96.72812 | 93.68957
|  | 8.71644 | 94.91895 | 96.37988 | 95.64941 | 8.71644 | 90.64869 | 96.7325 | 93.69059
|  | 8.70646 | 94.92445 | 96.37167 | 95.64806 | 8.70646 | 90.64637 | 96.73687 | 93.69162
|  | 8.69647 | 94.93 | 96.36342 | 95.64671 | 8.69647 | 90.64407 | 96.74124 | 93.69265
|  | 8.68648 | 94.93561 | 96.35513 | 95.64537 | 8.68648 | 90.64178 | 96.74559 | 93.69369
|  | 8.67649 | 94.94127 | 96.34681 | 95.64404 | 8.67649 | 90.63952 | 96.74993 | 93.69472
|  | 8.6665 | 94.94698 | 96.33844 | 95.64271 | 8.6665 | 90.63727 | 96.75426 | 93.69576
|  | 8.6565 | 94.95274 | 96.33003 | 95.64139 | 8.6565 | 90.63503 | 96.75858 | 93.6968
|  | 8.6465 | 94.95856 | 96.32159 | 95.64008 | 8.6465 | 90.63281 | 96.76288 | 93.69785
|  | 8.6365 | 94.96443 | 96.31311 | 95.63877 | 8.6365 | 90.6306 | 96.76718 | 93.69889
|  | 8.6265 | 94.97034 | 96.3046 | 95.63747 | 8.6265 | 90.62841 | 96.77146 | 93.69994
|  | 8.6165 | 94.97631 | 96.29605 | 95.63618 | 8.6165 | 90.62624 | 96.77573 | 93.70098
|  | 8.60649 | 94.98233 | 96.28746 | 95.6349 | 8.60649 | 90.62408 | 96.77999 | 93.70203
|  | 8.59649 | 94.9884 | 96.27884 | 95.63362 | 8.59649 | 90.62194 | 96.78423 | 93.70308
|  | 8.58648 | 94.99452 | 96.27019 | 95.63236 | 8.58648 | 90.61981 | 96.78846 | 93.70413
|  | 8.57646 | 95.00069 | 96.2615 | 95.6311 | 8.57646 | 90.61769 | 96.79268 | 93.70519
|  | 8.56645 | 95.00692 | 96.25279 | 95.62985 | 8.56645 | 90.61559 | 96.79688 | 93.70624
|  | 8.55644 | 95.01319 | 96.24403 | 95.62861 | 8.55644 | 90.6135 | 96.80108 | 93.70729
|  | 8.54642 | 95.01951 | 96.23525 | 95.62738 | 8.54642 | 90.61143 | 96.80525 | 93.70834
|  | 8.5364 | 95.02589 | 96.22644 | 95.62616 | 8.5364 | 90.60937 | 96.80942 | 93.70939
|  | 8.52638 | 95.03231 | 96.2176 | 95.62495 | 8.52638 | 90.60733 | 96.81356 | 93.71045
|  | 8.51635 | 95.03878 | 96.20872 | 95.62375 | 8.51635 | 90.6053 | 96.8177 | 93.7115
|  | 8.50633 | 95.0453 | 96.19982 | 95.62256 | 8.50633 | 90.60328 | 96.82182 | 93.71255
|  | 8.4963 | 95.05187 | 96.19089 | 95.62138 | 8.4963 | 90.60127 | 96.82592 | 93.7136
|  | 8.48627 | 95.05849 | 96.18193 | 95.62021 | 8.48627 | 90.59928 | 96.83001 | 93.71465
|  | 8.47624 | 95.06516 | 96.17295 | 95.61905 | 8.47624 | 90.5973 | 96.83408 | 93.71569
|  | 8.4662 | 95.07188 | 96.16394 | 95.61791 | 8.4662 | 90.59534 | 96.83814 | 93.71674
|  | 8.45617 | 95.07864 | 96.1549 | 95.61677 | 8.45617 | 90.59339 | 96.84218 | 93.71778
|  | 8.44613 | 95.08546 | 96.14583 | 95.61565 | 8.44613 | 90.59145 | 96.84621 | 93.71883
|  | 8.43609 | 95.09232 | 96.13675 | 95.61453 | 8.43609 | 90.58952 | 96.85021 | 93.71987
|  | 8.42676 | 95.09873 | 96.12829 | 95.61351 | 8.42676 | 90.58761 | 96.85392 | 93.72077
|  | 8.41672 | 95.10569 | 96.11915 | 95.61242 | 8.41672 | 90.58571 | 96.8579 | 93.7218
|  | 8.40667 | 95.11269 | 96.11 | 95.61134 | 8.40667 | 90.58382 | 96.86186 | 93.72284
|  | 8.39663 | 95.11974 | 96.10082 | 95.61028 | 8.39663 | 90.58194 | 96.8658 | 93.72387
|  | 8.38658 | 95.12684 | 96.09162 | 95.60923 | 8.38658 | 90.58007 | 96.86972 | 93.7249
|  | 8.37652 | 95.13398 | 96.0824 | 95.60819 | 8.37652 | 90.57822 | 96.87363 | 93.72593
|  | 8.36647 | 95.14117 | 96.07315 | 95.60716 | 8.36647 | 90.57638 | 96.87752 | 93.72695
|  | 8.35641 | 95.14841 | 96.06389 | 95.60615 | 8.35641 | 90.57455 | 96.88139 | 93.72797
|  | 8.34636 | 95.15569 | 96.05461 | 95.60515 | 8.34636 | 90.57273 | 96.88524 | 93.72899
|  | 8.3363 | 95.16302 | 96.04531 | 95.60417 | 8.3363 | 90.57093 | 96.88908 | 93.73
|  | 8.32623 | 95.1704 | 96.036 | 95.6032 | 8.32623 | 90.56913 | 96.89289 | 93.73101
|  | 8.31617 | 95.17782 | 96.02666 | 95.60224 | 8.31617 | 90.56735 | 96.89669 | 93.73202
|  | 8.30682 | 95.18476 | 96.01798 | 95.60137 | 8.30682 | 90.56557 | 96.9002 | 93.73289
|  | 8.29676 | 95.19227 | 96.00861 | 95.60044 | 8.29676 | 90.56381 | 96.90396 | 93.73388
|  | 8.28669 | 95.19982 | 95.99923 | 95.59953 | 8.28669 | 90.56206 | 96.9077 | 93.73488
|  | 8.27661 | 95.20742 | 95.98984 | 95.59863 | 8.27661 | 90.56032 | 96.91141 | 93.73587
|  | 8.26654 | 95.21507 | 95.98043 | 95.59775 | 8.26654 | 90.55859 | 96.91511 | 93.73685
|  | 8.25646 | 95.22276 | 95.97101 | 95.59688 | 8.25646 | 90.55687 | 96.91879 | 93.73783
|  | 8.24639 | 95.23049 | 95.96157 | 95.59603 | 8.24639 | 90.55516 | 96.92245 | 93.73881
|  | 8.23631 | 95.23827 | 95.95212 | 95.5952 | 8.23631 | 90.55347 | 96.92609 | 93.73978
|  | 8.22623 | 95.24609 | 95.94267 | 95.59438 | 8.22623 | 90.55178 | 96.9297 | 93.74074
|  | 8.21686 | 95.25339 | 95.93387 | 95.59363 | 8.21686 | 90.5501 | 96.93304 | 93.74157
|  | 8.20678 | 95.2613 | 95.92439 | 95.59285 | 8.20678 | 90.54843 | 96.93662 | 93.74253
|  | 8.19669 | 95.26925 | 95.91491 | 95.59208 | 8.19669 | 90.54678 | 96.94017 | 93.74348
|  | 8.1866 | 95.27724 | 95.90541 | 95.59133 | 8.1866 | 90.54513 | 96.94371 | 93.74442
|  | 8.17651 | 95.28528 | 95.8959 | 95.59059 | 8.17651 | 90.54349 | 96.94722 | 93.74535
|  | 8.16642 | 95.29336 | 95.88639 | 95.58987 | 8.16642 | 90.54187 | 96.9507 | 93.74628
|  | 8.15632 | 95.30148 | 95.87687 | 95.58918 | 8.15632 | 90.54025 | 96.95417 | 93.74721
|  | 8.14694 | 95.30906 | 95.86803 | 95.58854 | 8.14694 | 90.53864 | 96.95737 | 93.748
|  | 8.13685 | 95.31726 | 95.8585 | 95.58788 | 8.13685 | 90.53704 | 96.96079 | 93.74892
|  | 8.12675 | 95.3255 | 95.84896 | 95.58723 | 8.12675 | 90.53545 | 96.96419 | 93.74982
|  | 8.11664 | 95.33379 | 95.83942 | 95.58661 | 8.11664 | 90.53387 | 96.96756 | 93.75072
|  | 8.10654 | 95.34211 | 95.82988 | 95.586 | 8.10654 | 90.5323 | 96.97091 | 93.75161
|  | 8.09643 | 95.35048 | 95.82033 | 95.58541 | 8.09643 | 90.53074 | 96.97424 | 93.75249
|  | 8.08632 | 95.35889 | 95.81079 | 95.58484 | 8.08632 | 90.52919 | 96.97754 | 93.75337
|  | 8.07693 | 95.36674 | 95.80192 | 95.58433 | 8.07693 | 90.52765 | 96.98059 | 93.75412
|  | 8.06682 | 95.37522 | 95.79237 | 95.5838 | 8.06682 | 90.52611 | 96.98385 | 93.75498
|  | 8.05671 | 95.38375 | 95.78282 | 95.58328 | 8.05671 | 90.52459 | 96.98708 | 93.75584
|  | 8.04659 | 95.39232 | 95.77327 | 95.58279 | 8.04659 | 90.52307 | 96.99029 | 93.75668
|  | 8.03647 | 95.40092 | 95.76372 | 95.58232 | 8.03647 | 90.52157 | 96.99347 | 93.75752
|  | 8.02635 | 95.40957 | 95.75417 | 95.58187 | 8.02635 | 90.52007 | 96.99663 | 93.75835
|  | 8.01695 | 95.41763 | 95.74531 | 95.58147 | 8.01695 | 90.51858 | 96.99954 | 93.75906
|  | 8.00683 | 95.42635 | 95.73577 | 95.58106 | 8.00683 | 90.5171 | 97.00265 | 93.75987
|  | 7.9967 | 95.43511 | 95.72623 | 95.58067 | 7.9967 | 90.51562 | 97.00573 | 93.76068
|  | 7.98658 | 95.44391 | 95.7167 | 95.58031 | 7.98658 | 90.51416 | 97.00879 | 93.76147
|  | 7.97645 | 95.45275 | 95.70717 | 95.57996 | 7.97645 | 90.5127 | 97.01182 | 93.76226
|  | 7.96704 | 95.46098 | 95.69833 | 95.57966 | 7.96704 | 90.51125 | 97.01461 | 93.76293
|  | 7.95691 | 95.46989 | 95.68882 | 95.57936 | 7.95691 | 90.50981 | 97.01759 | 93.7637
|  | 7.94677 | 95.47884 | 95.67931 | 95.57907 | 7.94677 | 90.50838 | 97.02055 | 93.76446
|  | 7.93664 | 95.48782 | 95.66981 | 95.57882 | 7.93664 | 90.50696 | 97.02347 | 93.76521
|  | 7.9265 | 95.49684 | 95.66032 | 95.57858 | 7.9265 | 90.50554 | 97.02637 | 93.76596
|  | 7.91636 | 95.5059 | 95.65084 | 95.57837 | 7.91636 | 90.50413 | 97.02924 | 93.76669
|  | 7.90694 | 95.51434 | 95.64204 | 95.57819 | 7.90694 | 90.50273 | 97.03189 | 93.76731
|  | 7.89679 | 95.52347 | 95.63258 | 95.57802 | 7.89679 | 90.50134 | 97.0347 | 93.76802
|  | 7.88665 | 95.53263 | 95.62313 | 95.57788 | 7.88665 | 90.49995 | 97.0375 | 93.76872
|  | 7.8765 | 95.54183 | 95.61369 | 95.57776 | 7.8765 | 90.49858 | 97.04026 | 93.76942
|  | 7.86707 | 95.5504 | 95.60494 | 95.57767 | 7.86707 | 90.49721 | 97.0428 | 93.77
|  | 7.85692 | 95.55967 | 95.59553 | 95.5776 | 7.85692 | 90.49584 | 97.04551 | 93.77068
|  | 7.84677 | 95.56897 | 95.58613 | 95.57755 | 7.84677 | 90.49449 | 97.04819 | 93.77134
|  | 7.83661 | 95.57831 | 95.57674 | 95.57752 | 7.83661 | 90.49314 | 97.05084 | 93.77199
|  | 7.82646 | 95.58768 | 95.56737 | 95.57752 | 7.82646 | 90.4918 | 97.05346 | 93.77263
|  | 7.81702 | 95.59641 | 95.55869 | 95.57755 | 7.81702 | 90.49047 | 97.05587 | 93.77317
|  | 7.80686 | 95.60584 | 95.54935 | 95.5776 | 7.80686 | 90.48914 | 97.05843 | 93.77379
|  | 7.7967 | 95.61531 | 95.54003 | 95.57767 | 7.7967 | 90.48783 | 97.06097 | 93.7744
|  | 7.78653 | 95.62481 | 95.53073 | 95.57777 | 7.78653 | 90.48651 | 97.06347 | 93.77499
|  | 7.77709 | 95.63366 | 95.52211 | 95.57789 | 7.77709 | 90.48521 | 97.06577 | 93.77549
|  | 7.76693 | 95.64323 | 95.51285 | 95.57804 | 7.76693 | 90.48391 | 97.06822 | 93.77607
|  | 7.75676 | 95.65283 | 95.5036 | 95.57821 | 7.75676 | 90.48262 | 97.07064 | 93.77663
|  | 7.74658 | 95.66246 | 95.49438 | 95.57842 | 7.74658 | 90.48134 | 97.07302 | 93.77718
|  | 7.73714 | 95.67142 | 95.48583 | 95.57863 | 7.73714 | 90.48006 | 97.07521 | 93.77764
|  | 7.72696 | 95.68111 | 95.47665 | 95.57888 | 7.72696 | 90.47879 | 97.07754 | 93.77817
|  | 7.71678 | 95.69084 | 95.4675 | 95.57917 | 7.71678 | 90.47753 | 97.07984 | 93.77868
|  | 7.7066 | 95.70059 | 95.45836 | 95.57947 | 7.7066 | 90.47695 | 97.0821 | 93.77953
|  | 7.69715 | 95.70967 | 95.4499 | 95.57979 | 7.69715 | 90.47992 | 97.08418 | 93.78205
|  | 7.68697 | 95.71948 | 95.44082 | 95.58015 | 7.68697 | 90.48265 | 97.08638 | 93.78452
|  | 7.67678 | 95.72932 | 95.43175 | 95.58054 | 7.67678 | 90.48553 | 97.08856 | 93.78704
|  | 7.6666 | 95.73919 | 95.42272 | 95.58096 | 7.6666 | 90.49 | 97.0907 | 93.79035
|  | 7.65714 | 95.74839 | 95.41436 | 95.58137 | 7.65714 | 90.49564 | 97.09266 | 93.79415
|  | 7.64695 | 95.75831 | 95.40537 | 95.58184 | 7.64695 | 90.50287 | 97.09474 | 93.7988
|  | 7.63675 | 95.76827 | 95.39642 | 95.58235 | 7.63675 | 90.51157 | 97.09678 | 93.80418
|  | 7.62656 | 95.77825 | 95.3875 | 95.58288 | 7.62656 | 90.51679 | 97.0988 | 93.80779
|  | 7.61709 | 95.78755 | 95.37924 | 95.5834 | 7.61709 | 90.51962 | 97.10064 | 93.81013
|  | 7.6069 | 95.79759 | 95.37037 | 95.58398 | 7.6069 | 90.52078 | 97.10259 | 93.81168
|  | 7.5967 | 95.80766 | 95.36154 | 95.5846 | 7.5967 | 90.52305 | 97.10451 | 93.81378
|  | 7.58723 | 95.81703 | 95.35336 | 95.5852 | 7.58723 | 90.52493 | 97.10626 | 93.8156
|  | 7.57702 | 95.82715 | 95.34459 | 95.58587 | 7.57702 | 90.52679 | 97.10811 | 93.81745
|  | 7.56682 | 95.83729 | 95.33585 | 95.58657 | 7.56682 | 90.52982 | 97.10993 | 93.81988
|  | 7.55661 | 95.84747 | 95.32715 | 95.58731 | 7.55661 | 91.7897 | 97.11172 | 94.45071
|  | 7.54713 | 95.85694 | 95.3191 | 95.58802 | 7.54713 | 91.86403 | 97.11335 | 94.48869
|  | 7.53692 | 95.86716 | 95.31046 | 95.58881 | 7.53692 | 91.90227 | 97.11507 | 94.50867
|  | 7.52671 | 95.87741 | 95.30186 | 95.58963 | 7.52671 | 91.87696 | 97.11676 | 94.49686
|  | 7.51723 | 95.88695 | 95.2939 | 95.59043 | 7.51723 | 91.76904 | 97.11829 | 94.44367
|  | 7.50701 | 95.89724 | 95.28537 | 95.59131 | 7.50701 | 91.67178 | 97.11991 | 94.39585
|  | 7.4968 | 95.90757 | 95.27688 | 95.59222 | 7.4968 | 91.6489 | 97.1215 | 94.3852
|  | 7.48731 | 95.91717 | 95.26903 | 95.5931 | 7.48731 | 91.16711 | 97.12294 | 94.14502
|  | 7.47709 | 95.92754 | 95.26061 | 95.59408 | 7.47709 | 91.30369 | 97.12446 | 94.21408
|  | 7.46687 | 95.93793 | 95.25224 | 95.59508 | 7.46687 | 91.8984 | 97.12594 | 94.51217
|  | 7.45664 | 95.94835 | 95.2439 | 95.59612 | 7.45664 | 91.98703 | 97.12739 | 94.55721
|  | 7.44715 | 95.95804 | 95.2362 | 95.59712 | 7.44715 | 92.07298 | 97.1287 | 94.60084
|  | 7.43692 | 95.9685 | 95.22794 | 95.59822 | 7.43692 | 92.15801 | 97.13008 | 94.64405
|  | 7.42669 | 95.97898 | 95.21973 | 95.59935 | 7.42669 | 92.24045 | 97.13143 | 94.68594
|  | 7.41719 | 95.98873 | 95.21214 | 95.60044 | 7.41719 | 92.32005 | 97.13265 | 94.72635
|  | 7.40696 | 95.99926 | 95.20401 | 95.60163 | 7.40696 | 92.39934 | 97.13392 | 94.76663
|  | 7.39673 | 96.0098 | 95.19592 | 95.60286 | 7.39673 | 92.47587 | 97.13516 | 94.80552
|  | 7.38722 | 96.01962 | 95.18846 | 95.60404 | 7.38722 | 92.54864 | 97.13628 | 94.84246
|  | 7.37698 | 96.0302 | 95.18046 | 95.60533 | 7.37698 | 92.62319 | 97.13745 | 94.88032
|  | 7.36675 | 96.04081 | 95.17251 | 95.60666 | 7.36675 | 92.76651 | 97.13858 | 94.95254
|  | 7.35724 | 96.05068 | 95.16517 | 95.60792 | 7.35724 | 92.89451 | 97.1396 | 95.01706
|  | 7.34699 | 96.06132 | 95.15731 | 95.60932 | 7.34699 | 93.02701 | 97.14067 | 95.08384
|  | 7.33675 | 96.07199 | 95.14951 | 95.61075 | 7.33675 | 93.15409 | 97.14169 | 95.14789
|  | 7.32724 | 96.08191 | 95.1423 | 95.6121 | 7.32724 | 93.26733 | 97.14261 | 95.20497
|  | 7.31699 | 96.09261 | 95.13458 | 95.6136 | 7.31699 | 93.38428 | 97.14357 | 95.26392
|  | 7.30674 | 96.10333 | 95.12692 | 95.61513 | 7.30674 | 93.49616 | 97.14448 | 95.32032
|  | 7.29722 | 96.1133 | 95.11985 | 95.61658 | 7.29722 | 93.59559 | 97.1453 | 95.37045
|  | 7.28697 | 96.12406 | 95.11229 | 95.61817 | 7.28697 | 93.698 | 97.14615 | 95.42207
|  | 7.27671 | 96.13483 | 95.10478 | 95.6198 | 7.27671 | 93.79566 | 97.14696 | 95.47131
|  | 7.26719 | 96.14485 | 95.09785 | 95.62135 | 7.26719 | 93.8822 | 97.14767 | 95.51494
|  | 7.25693 | 96.15566 | 95.09044 | 95.62305 | 7.25693 | 93.97103 | 97.14841 | 95.55972
|  | 7.2474 | 96.16571 | 95.08361 | 95.62466 | 7.2474 | 94.04956 | 97.14906 | 95.59931
|  | 7.23714 | 96.17655 | 95.07631 | 95.62643 | 7.23714 | 94.12996 | 97.14972 | 95.63984
|  | 7.22688 | 96.1874 | 95.06906 | 95.62823 | 7.22688 | 94.20615 | 97.15034 | 95.67825
|  | 7.21735 | 96.19749 | 95.06239 | 95.62994 | 7.21735 | 94.27322 | 97.15089 | 95.71205
|  | 7.20708 | 96.20838 | 95.05525 | 95.63181 | 7.20708 | 94.34157 | 97.15144 | 95.74651
|  | 7.19681 | 96.21927 | 95.04817 | 95.63372 | 7.19681 | 94.40602 | 97.15195 | 95.77898
|  | 7.18728 | 96.22941 | 95.04165 | 95.63553 | 7.18728 | 94.46244 | 97.15239 | 95.80742
|  | 7.17701 | 96.24033 | 95.03468 | 95.63751 | 7.17701 | 94.51962 | 97.15283 | 95.83623
|  | 7.16747 | 96.25049 | 95.02827 | 95.63938 | 7.16747 | 94.56947 | 97.1532 | 95.86134
|  | 7.15719 | 96.26145 | 95.02142 | 95.64143 | 7.15719 | 94.61975 | 97.15356 | 95.88666
|  | 7.14692 | 96.27241 | 95.01463 | 95.64352 | 7.14692 | 94.66659 | 97.15389 | 95.91024
|  | 7.13737 | 96.28261 | 95.00838 | 95.64549 | 7.13737 | 94.70708 | 97.15416 | 95.93062
|  | 7.12709 | 96.2936 | 95.00171 | 95.64765 | 7.12709 | 94.74755 | 97.1544 | 95.95098
|  | 7.11681 | 96.3046 | 94.9951 | 95.64985 | 7.11681 | 94.78485 | 97.15461 | 95.96973
|  | 7.10726 | 96.31483 | 94.98902 | 95.65192 | 7.10726 | 94.81673 | 97.15477 | 95.98575
|  | 7.09698 | 96.32585 | 94.98253 | 95.65419 | 7.09698 | 94.84817 | 97.15491 | 96.00154
|  | 7.08743 | 96.3361 | 94.97657 | 95.65634 | 7.08743 | 94.87475 | 97.155 | 96.01487
|  | 7.07714 | 96.34715 | 94.97021 | 95.65868 | 7.07714 | 94.90065 | 97.15506 | 96.02785
|  | 7.06685 | 96.35821 | 94.96391 | 95.66106 | 7.06685 | 94.9238 | 97.15507 | 96.03944
|  | 7.05729 | 96.36848 | 94.95813 | 95.66331 | 7.05729 | 94.94291 | 97.15506 | 96.04899
|  | 7.047 | 96.37956 | 94.95196 | 95.66576 | 7.047 | 94.961 | 97.155 | 96.058
|  | 7.03744 | 96.38985 | 94.94629 | 95.66807 | 7.03744 | 94.97555 | 97.15491 | 96.06523
|  | 7.02714 | 96.40095 | 94.94026 | 95.6706 | 7.02714 | 94.98887 | 97.15477 | 96.07182
|  | 7.01685 | 96.41205 | 94.93429 | 95.67317 | 7.01685 | 94.99983 | 97.1546 | 96.07722
|  | 7.00728 | 96.42237 | 94.92881 | 95.67559 | 7.00728 | 95.00797 | 97.1544 | 96.08119
|  | 6.99698 | 96.43349 | 94.92298 | 95.67823 | 6.99698 | 95.0146 | 97.15415 | 96.08438
|  | 6.98742 | 96.44382 | 94.91763 | 95.68072 | 6.98742 | 95.01885 | 97.15388 | 96.08637
|  | 6.97711 | 96.45495 | 94.91193 | 95.68344 | 6.97711 | 95.02143 | 97.15355 | 96.08749
|  | 6.96754 | 96.4653 | 94.90671 | 95.686 | 6.96754 | 95.02204 | 97.15321 | 96.08763
|  | 6.95723 | 96.47645 | 94.90115 | 95.6888 | 6.95723 | 95.02084 | 97.1528 | 96.08682
|  | 6.94693 | 96.4876 | 94.89566 | 95.69163 | 6.94693 | 95.01778 | 97.15236 | 96.08507
|  | 6.93735 | 96.49796 | 94.89063 | 95.6943 | 6.93735 | 95.01333 | 97.15191 | 96.08262
|  | 6.92704 | 96.50912 | 94.88529 | 95.69721 | 6.92704 | 95.00687 | 97.15138 | 96.07913
|  | 6.91746 | 96.51949 | 94.8804 | 95.69995 | 6.91746 | 94.99939 | 97.15086 | 96.07512
|  | 6.90715 | 96.53067 | 94.8752 | 95.70293 | 6.90715 | 94.98979 | 97.15026 | 96.07002
|  | 6.89757 | 96.54105 | 94.87044 | 95.70574 | 6.89757 | 94.97949 | 97.14966 | 96.06457
|  | 6.88725 | 96.55223 | 94.86539 | 95.70881 | 6.88725 | 94.96698 | 97.14898 | 96.05798
|  | 6.87693 | 96.56342 | 94.86041 | 95.71191 | 6.87693 | 94.95305 | 97.14826 | 96.05065
|  | 6.86734 | 96.57381 | 94.85586 | 95.71483 | 6.86734 | 94.9389 | 97.14755 | 96.04322
|  | 6.85702 | 96.585 | 94.85103 | 95.71801 | 6.85702 | 94.9224 | 97.14675 | 96.03458
|  | 6.84743 | 96.59539 | 94.84662 | 95.72101 | 6.84743 | 94.90598 | 97.14597 | 96.02597
|  | 6.83711 | 96.60659 | 94.84194 | 95.72427 | 6.83711 | 94.88714 | 97.14509 | 96.01612
|  | 6.82751 | 96.61699 | 94.83767 | 95.72733 | 6.82751 | 94.86863 | 97.14424 | 96.00644
|  | 6.81718 | 96.62819 | 94.83315 | 95.73067 | 6.81718 | 94.84766 | 97.14328 | 95.99547
|  | 6.80759 | 96.63859 | 94.82903 | 95.73381 | 6.80759 | 94.82726 | 97.14236 | 95.98481
|  | 6.79726 | 96.64979 | 94.82466 | 95.73723 | 6.79726 | 94.80436 | 97.14132 | 95.97284
|  | 6.78766 | 96.66019 | 94.82068 | 95.74044 | 6.78766 | 94.78226 | 97.14032 | 95.96129
|  | 6.77733 | 96.6714 | 94.81647 | 95.74393 | 6.77733 | 94.75762 | 97.13921 | 95.94842
|  | 6.76699 | 96.6826 | 94.81235 | 95.74747 | 6.76699 | 94.73215 | 97.13806 | 95.9351
|  | 6.75739 | 96.693 | 94.80859 | 95.75079 | 6.75739 | 94.70781 | 97.13695 | 95.92238
|  | 6.74705 | 96.7042 | 94.80462 | 95.75441 | 6.74705 | 94.68088 | 97.13571 | 95.9083
|  | 6.73744 | 96.7146 | 94.80102 | 95.75781 | 6.73744 | 94.65527 | 97.13453 | 95.8949
|  | 6.7271 | 96.7258 | 94.79721 | 95.76151 | 6.7271 | 94.62706 | 97.13322 | 95.88014
|  | 6.71749 | 96.7362 | 94.79376 | 95.76498 | 6.71749 | 94.60034 | 97.13196 | 95.86615
|  | 6.70715 | 96.74739 | 94.79012 | 95.76876 | 6.70715 | 94.57103 | 97.13057 | 95.8508
|  | 6.69754 | 96.75778 | 94.78682 | 95.7723 | 6.69754 | 94.54335 | 97.12924 | 95.8363
|  | 6.68719 | 96.76897 | 94.78335 | 95.77616 | 6.68719 | 94.51309 | 97.12777 | 95.82043
|  | 6.67757 | 96.77936 | 94.7802 | 95.77978 | 6.67757 | 94.48461 | 97.12637 | 95.80549
|  | 6.66722 | 96.79054 | 94.7769 | 95.78372 | 6.66722 | 94.45356 | 97.12482 | 95.78919
|  | 6.65761 | 96.80092 | 94.77391 | 95.78741 | 6.65761 | 94.42441 | 97.12334 | 95.77388
|  | 6.64725 | 96.81209 | 94.77077 | 95.79143 | 6.64725 | 94.39271 | 97.12172 | 95.75722
|  | 6.63763 | 96.82246 | 94.76794 | 95.7952 | 6.63763 | 94.36303 | 97.12017 | 95.7416
|  | 6.62727 | 96.83362 | 94.76498 | 95.7993 | 6.62727 | 94.33084 | 97.11846 | 95.72465
|  | 6.61765 | 96.84398 | 94.76231 | 95.80315 | 6.61765 | 94.30076 | 97.11684 | 95.7088
|  | 6.60729 | 96.85513 | 94.75952 | 95.80733 | 6.60729 | 94.2682 | 97.11506 | 95.69163
|  | 6.59767 | 96.86548 | 94.75701 | 95.81125 | 6.59767 | 94.23784 | 97.11336 | 95.6756
|  | 6.5873 | 96.87662 | 94.7544 | 95.81551 | 6.5873 | 94.20505 | 97.1115 | 95.65827
|  | 6.57768 | 96.88696 | 94.75205 | 95.8195 | 6.57768 | 94.17453 | 97.10974 | 95.64213
|  | 6.56731 | 96.89808 | 94.74961 | 95.82385 | 6.56731 | 94.14162 | 97.10779 | 95.62471
|  | 6.55768 | 96.90841 | 94.74743 | 95.82792 | 6.55768 | 94.11106 | 97.10596 | 95.60851
|  | 6.54731 | 96.91951 | 94.74517 | 95.83234 | 6.54731 | 94.07816 | 97.10394 | 95.59105
|  | 6.53767 | 96.92982 | 94.74316 | 95.83649 | 6.53767 | 94.04765 | 97.10203 | 95.57484
|  | 6.5273 | 96.94091 | 94.74108 | 95.841 | 6.5273 | 94.01486 | 97.09993 | 95.5574
|  | 6.51767 | 96.9512 | 94.73923 | 95.84522 | 6.51767 | 93.98451 | 97.09795 | 95.54123
|  | 6.50729 | 96.96228 | 94.73733 | 95.84981 | 6.50729 | 93.95195 | 97.09577 | 95.52386
|  | 6.49765 | 96.97255 | 94.73566 | 95.8541 | 6.49765 | 93.92185 | 97.09372 | 95.50779
|  | 6.48727 | 96.9836 | 94.73394 | 95.85877 | 6.48727 | 93.88961 | 97.09147 | 95.49054
|  | 6.47763 | 96.99386 | 94.73244 | 95.86315 | 6.47763 | 93.85986 | 97.08934 | 95.4746
|  | 6.46725 | 97.00489 | 94.73091 | 95.8679 | 6.46725 | 93.82804 | 97.08701 | 95.45752
|  | 6.4576 | 97.01512 | 94.72957 | 95.87235 | 6.4576 | 93.79871 | 97.08481 | 95.44176
|  | 6.44722 | 97.02613 | 94.72823 | 95.87718 | 6.44722 | 93.76739 | 97.08241 | 95.4249
|  | 6.43757 | 97.03634 | 94.72706 | 95.8817 | 6.43757 | 93.73857 | 97.08014 | 95.40936
|  | 6.42718 | 97.04733 | 94.72591 | 95.88662 | 6.42718 | 93.70784 | 97.07766 | 95.39275
|  | 6.41753 | 97.05751 | 94.72492 | 95.89122 | 6.41753 | 93.67961 | 97.07532 | 95.37746
|  | 6.40788 | 97.06769 | 94.72402 | 95.89585 | 6.40788 | 93.65168 | 97.07295 | 95.36231
|  | 6.39749 | 97.07864 | 94.72314 | 95.90089 | 6.39749 | 93.62197 | 97.07035 | 95.34616
|  | 6.38784 | 97.08879 | 94.72242 | 95.9056 | 6.38784 | 93.59472 | 97.06791 | 95.33132
|  | 6.37744 | 97.09971 | 94.72173 | 95.91072 | 6.37744 | 93.56578 | 97.06524 | 95.31551
|  | 6.36778 | 97.10983 | 94.72118 | 95.91551 | 6.36778 | 93.53929 | 97.06272 | 95.30101
|  | 6.35738 | 97.12072 | 94.72069 | 95.9207 | 6.35738 | 93.51118 | 97.05998 | 95.28558
|  | 6.34773 | 97.13082 | 94.72032 | 95.92557 | 6.34773 | 93.4855 | 97.0574 | 95.27145
|  | 6.33732 | 97.14168 | 94.72001 | 95.93085 | 6.33732 | 93.45829 | 97.05458 | 95.25644
|  | 6.32766 | 97.15174 | 94.71982 | 95.93578 | 6.32766 | 93.43347 | 97.05193 | 95.2427
|  | 6.31726 | 97.16257 | 94.71972 | 95.94114 | 6.31726 | 93.40722 | 97.04903 | 95.22813
|  | 6.30759 | 97.17261 | 94.71971 | 95.94616 | 6.30759 | 93.38331 | 97.04631 | 95.21481
|  | 6.29793 | 97.18263 | 94.71979 | 95.95121 | 6.29793 | 93.35986 | 97.04356 | 95.20171
|  | 6.28752 | 97.1934 | 94.71997 | 95.95669 | 6.28752 | 93.33512 | 97.04055 | 95.18784
|  | 6.27785 | 97.20339 | 94.72023 | 95.96181 | 6.27785 | 93.31265 | 97.03773 | 95.17519
|  | 6.26744 | 97.21413 | 94.72061 | 95.96737 | 6.26744 | 93.28899 | 97.03466 | 95.16182
|  | 6.25777 | 97.22409 | 94.72105 | 95.97257 | 6.25777 | 93.26753 | 97.03177 | 95.14965
|  | 6.24735 | 97.23479 | 94.72163 | 95.97821 | 6.24735 | 93.24499 | 97.02862 | 95.1368
|  | 6.23768 | 97.24471 | 94.72226 | 95.98349 | 6.23768 | 93.22459 | 97.02566 | 95.12513
|  | 6.22801 | 97.25462 | 94.72297 | 95.9888 | 6.22801 | 93.20471 | 97.02268 | 95.11369
|  | 6.21759 | 97.26526 | 94.72385 | 95.99455 | 6.21759 | 93.18389 | 97.01942 | 95.10165
|  | 6.20791 | 97.27513 | 94.72475 | 95.99994 | 6.20791 | 93.16511 | 97.01637 | 95.09074
|  | 6.19749 | 97.28573 | 94.72582 | 96.00578 | 6.19749 | 93.14549 | 97.01304 | 95.07926
|  | 6.18781 | 97.29556 | 94.72691 | 96.01123 | 6.18781 | 93.12784 | 97.00992 | 95.06888
|  | 6.17738 | 97.30612 | 94.72818 | 96.01715 | 6.17738 | 93.10944 | 97.00653 | 95.05799
|  | 6.1677 | 97.31591 | 94.72946 | 96.02268 | 6.1677 | 93.09294 | 97.00334 | 95.04814
|  | 6.15802 | 97.32568 | 94.73082 | 96.02825 | 6.15802 | 93.07701 | 97.00013 | 95.03857
|  | 6.14759 | 97.33618 | 94.7324 | 96.03429 | 6.14759 | 93.06048 | 96.99663 | 95.02855
|  | 6.1379 | 97.3459 | 94.73395 | 96.03993 | 6.1379 | 93.04572 | 96.99335 | 95.01953
|  | 6.12747 | 97.35636 | 94.73572 | 96.04604 | 6.12747 | 93.03047 | 96.98978 | 95.01012
|  | 6.11778 | 97.36604 | 94.73747 | 96.05175 | 6.11778 | 93.0169 | 96.98644 | 95.00167
|  | 6.10809 | 97.3757 | 94.7393 | 96.0575 | 6.10809 | 93.00392 | 96.98306 | 94.99349
|  | 6.09765 | 97.38608 | 94.74138 | 96.06373 | 6.09765 | 92.99059 | 96.9794 | 94.98499
|  | 6.08796 | 97.3957 | 94.7434 | 96.06955 | 6.08796 | 92.97882 | 96.97596 | 94.97739
|  | 6.07752 | 97.40603 | 94.74568 | 96.07586 | 6.07752 | 92.96679 | 96.97223 | 94.96951
|  | 6.06783 | 97.4156 | 94.74789 | 96.08175 | 6.06783 | 92.95624 | 96.96873 | 94.96249
|  | 6.05738 | 97.42588 | 94.75038 | 96.08813 | 6.05738 | 92.94553 | 96.96493 | 94.95523
|  | 6.04769 | 97.43541 | 94.75278 | 96.09409 | 6.04769 | 92.9362 | 96.96137 | 94.94879
|  | 6.03799 | 97.44491 | 94.75527 | 96.10009 | 6.03799 | 92.92746 | 96.95779 | 94.94262
|  | 6.02754 | 97.45511 | 94.75806 | 96.10659 | 6.02754 | 92.9187 | 96.95389 | 94.93629
|  | 6.01784 | 97.46456 | 94.76075 | 96.11265 | 6.01784 | 92.91118 | 96.95024 | 94.93071
|  | 6.00814 | 97.47399 | 94.76352 | 96.11876 | 6.00814 | 92.90425 | 96.94657 | 94.92541
|  | 5.99769 | 97.48411 | 94.76662 | 96.12536 | 5.99769 | 92.89744 | 96.94258 | 94.92001
|  | 5.98798 | 97.49349 | 94.76959 | 96.13154 | 5.98798 | 92.89172 | 96.93885 | 94.91528
|  | 5.97753 | 97.50355 | 94.77289 | 96.13822 | 5.97753 | 92.88622 | 96.93479 | 94.91051
|  | 5.96782 | 97.51288 | 94.77605 | 96.14446 | 5.96782 | 92.88172 | 96.931 | 94.90636
|  | 5.95811 | 97.52217 | 94.7793 | 96.15073 | 5.95811 | 92.8778 | 96.92718 | 94.90249
|  | 5.94765 | 97.53215 | 94.7829 | 96.15753 | 5.94765 | 92.87422 | 96.92304 | 94.89863
|  | 5.93794 | 97.54139 | 94.78635 | 96.16387 | 5.93794 | 92.87149 | 96.91917 | 94.89533
|  | 5.92748 | 97.55132 | 94.79016 | 96.17074 | 5.92748 | 92.8692 | 96.91497 | 94.89208
|  | 5.91777 | 97.5605 | 94.7938 | 96.17715 | 5.91777 | 92.86766 | 96.91104 | 94.88935
|  | 5.90805 | 97.56966 | 94.79752 | 96.18359 | 5.90805 | 92.86668 | 96.90708 | 94.88688
|  | 5.89759 | 97.57949 | 94.80164 | 96.19056 | 5.89759 | 92.86626 | 96.90279 | 94.88453
|  | 5.88787 | 97.58859 | 94.80556 | 96.19707 | 5.88787 | 92.86645 | 96.89878 | 94.88261
|  | 5.87815 | 97.59766 | 94.80957 | 96.20362 | 5.87815 | 92.86719 | 96.89475 | 94.88097
|  | 5.86768 | 97.6074 | 94.814 | 96.2107 | 5.86768 | 92.8686 | 96.89037 | 94.87949
|  | 5.85796 | 97.61641 | 94.8182 | 96.2173 | 5.85796 | 92.87047 | 96.88629 | 94.87838
|  | 5.84749 | 97.62608 | 94.82283 | 96.22446 | 5.84749 | 92.87309 | 96.88186 | 94.87748
|  | 5.83777 | 97.63503 | 94.82722 | 96.23113 | 5.83777 | 92.87608 | 96.87772 | 94.8769
|  | 5.82804 | 97.64395 | 94.83171 | 96.23783 | 5.82804 | 92.8796 | 96.87356 | 94.87658
|  | 5.81757 | 97.65353 | 94.83665 | 96.24509 | 5.81757 | 92.88397 | 96.86905 | 94.87651
|  | 5.80784 | 97.66238 | 94.84132 | 96.25185 | 5.80784 | 92.88857 | 96.86484 | 94.8767
|  | 5.79811 | 97.67121 | 94.84609 | 96.25865 | 5.79811 | 92.89367 | 96.8606 | 94.87714
|  | 5.78763 | 97.68068 | 94.85133 | 96.26601 | 5.78763 | 92.89974 | 96.85602 | 94.87788
|  | 5.7779 | 97.68944 | 94.85629 | 96.27287 | 5.7779 | 92.90589 | 96.85173 | 94.87881
|  | 5.76817 | 97.69817 | 94.86135 | 96.27976 | 5.76817 | 92.91253 | 96.84743 | 94.87998
|  | 5.75768 | 97.70754 | 94.86689 | 96.28721 | 5.75768 | 92.92022 | 96.84277 | 94.88149
|  | 5.74795 | 97.7162 | 94.87213 | 96.29417 | 5.74795 | 92.92786 | 96.83842 | 94.88314
|  | 5.73821 | 97.72483 | 94.87746 | 96.30115 | 5.73821 | 92.93597 | 96.83404 | 94.88501
|  | 5.72772 | 97.73409 | 94.88331 | 96.3087 | 5.72772 | 92.94522 | 96.82931 | 94.88727
|  | 5.71799 | 97.74266 | 94.88883 | 96.31574 | 5.71799 | 92.95429 | 96.82489 | 94.88959
|  | 5.70825 | 97.75119 | 94.89444 | 96.32281 | 5.70825 | 92.9638 | 96.82046 | 94.89213
|  | 5.69775 | 97.76033 | 94.90059 | 96.33046 | 5.69775 | 92.97454 | 96.81566 | 94.8951
|  | 5.68801 | 97.76879 | 94.90639 | 96.33759 | 5.68801 | 92.98495 | 96.81118 | 94.89807
|  | 5.67827 | 97.77722 | 94.91228 | 96.34475 | 5.67827 | 92.9958 | 96.80668 | 94.90124
|  | 5.66777 | 97.78625 | 94.91873 | 96.35249 | 5.66777 | 93.00794 | 96.80181 | 94.90488
|  | 5.65803 | 97.7946 | 94.92481 | 96.35971 | 5.65803 | 93.01964 | 96.79727 | 94.90846
|  | 5.64828 | 97.80292 | 94.93097 | 96.36695 | 5.64828 | 93.03174 | 96.79271 | 94.91223
|  | 5.63778 | 97.81184 | 94.93772 | 96.37478 | 5.63778 | 93.0452 | 96.78778 | 94.91649
|  | 5.62803 | 97.82008 | 94.94407 | 96.38208 | 5.62803 | 93.0581 | 96.78319 | 94.92065
|  | 5.61828 | 97.82829 | 94.95051 | 96.3894 | 5.61828 | 93.07138 | 96.77857 | 94.92498
|  | 5.60778 | 97.83709 | 94.95755 | 96.39732 | 5.60778 | 93.08608 | 96.77359 | 94.92983
|  | 5.59803 | 97.84522 | 94.96418 | 96.4047 | 5.59803 | 93.1001 | 96.76894 | 94.93452
|  | 5.58827 | 97.85332 | 94.9709 | 96.41211 | 5.58827 | 93.11446 | 96.76427 | 94.93937
|  | 5.57777 | 97.86199 | 94.97823 | 96.42011 | 5.57777 | 93.13031 | 96.75923 | 94.94477
|  | 5.56801 | 97.87001 | 94.98513 | 96.42757 | 5.56801 | 93.14536 | 96.75453 | 94.94995
|  | 5.55825 | 97.87799 | 94.99211 | 96.43505 | 5.55825 | 93.16074 | 96.74981 | 94.95527
|  | 5.54774 | 97.88654 | 94.99973 | 96.44314 | 5.54774 | 93.17764 | 96.74472 | 94.96118
|  | 5.53798 | 97.89444 | 95.0069 | 96.45067 | 5.53798 | 93.19364 | 96.73997 | 94.9668
|  | 5.52822 | 97.90231 | 95.01415 | 96.45823 | 5.52822 | 93.20993 | 96.73521 | 94.97257
|  | 5.51771 | 97.91073 | 95.02206 | 96.4664 | 5.51771 | 93.22778 | 96.73007 | 94.97893
|  | 5.50794 | 97.91851 | 95.0295 | 96.474 | 5.50794 | 93.24464 | 96.72528 | 94.98496
|  | 5.49818 | 97.92625 | 95.03701 | 96.48163 | 5.49818 | 93.26176 | 96.72047 | 94.99112
|  | 5.48841 | 97.93396 | 95.04462 | 96.48929 | 5.48841 | 93.27913 | 96.71566 | 94.99739
|  | 5.47789 | 97.94221 | 95.0529 | 96.49755 | 5.47789 | 93.2981 | 96.71046 | 95.00428
|  | 5.46813 | 97.94983 | 95.06068 | 96.50525 | 5.46813 | 93.31596 | 96.70562 | 95.01079
|  | 5.45836 | 97.95741 | 95.06855 | 96.51298 | 5.45836 | 93.33403 | 96.70076 | 95.0174
|  | 5.44783 | 97.96552 | 95.07711 | 96.52132 | 5.44783 | 93.35373 | 96.69552 | 95.02463
|  | 5.43806 | 97.97302 | 95.08515 | 96.52908 | 5.43806 | 93.37223 | 96.69065 | 95.03144
|  | 5.42829 | 97.98047 | 95.09327 | 96.53687 | 5.42829 | 93.39091 | 96.68576 | 95.03834
|  | 5.41776 | 97.98845 | 95.10211 | 96.54528 | 5.41776 | 93.41124 | 96.68049 | 95.04586
|  | 5.40799 | 97.99582 | 95.1104 | 96.55311 | 5.40799 | 93.43028 | 96.67558 | 95.05293
|  | 5.39821 | 98.00314 | 95.11878 | 96.56096 | 5.39821 | 93.44948 | 96.67067 | 95.06007
|  | 5.38843 | 98.01043 | 95.12724 | 96.56883 | 5.38843 | 93.46883 | 96.66574 | 95.06729
|  | 5.3779 | 98.01822 | 95.13643 | 96.57733 | 5.3779 | 93.48982 | 96.66043 | 95.07513
|  | 5.36812 | 98.02542 | 95.14506 | 96.58524 | 5.36812 | 93.50945 | 96.65549 | 95.08247
|  | 5.35834 | 98.03257 | 95.15376 | 96.59316 | 5.35834 | 93.52919 | 96.65054 | 95.08986
|  | 5.34781 | 98.04022 | 95.16323 | 96.60172 | 5.34781 | 93.55056 | 96.6452 | 95.09788
|  | 5.33802 | 98.04728 | 95.1721 | 96.60969 | 5.33802 | 93.57051 | 96.64024 | 95.10538
|  | 5.32824 | 98.0543 | 95.18104 | 96.61767 | 5.32824 | 93.59055 | 96.63527 | 95.11291
|  | 5.31845 | 98.06127 | 95.19007 | 96.62567 | 5.31845 | 93.61065 | 96.6303 | 95.12048
|  | 5.30792 | 98.06873 | 95.19988 | 96.6343 | 5.30792 | 93.63238 | 96.62494 | 95.12866
|  | 5.29813 | 98.07561 | 95.20907 | 96.64234 | 5.29813 | 93.65261 | 96.61995 | 95.13628
|  | 5.28834 | 98.08245 | 95.21833 | 96.65039 | 5.28834 | 93.67289 | 96.61497 | 95.14393
|  | 5.27855 | 98.08924 | 95.22767 | 96.65845 | 5.27855 | 93.69319 | 96.60998 | 95.15159
|  | 5.26801 | 98.0965 | 95.23781 | 96.66716 | 5.26801 | 93.71509 | 96.6046 | 95.15984
|  | 5.25821 | 98.1032 | 95.24731 | 96.67525 | 5.25821 | 93.73543 | 96.5996 | 95.16752
|  | 5.24842 | 98.10985 | 95.25688 | 96.68337 | 5.24842 | 93.75578 | 96.59461 | 95.17519
|  | 5.23787 | 98.11696 | 95.26727 | 96.69212 | 5.23787 | 93.77769 | 96.58922 | 95.18345
|  | 5.22808 | 98.12352 | 95.27699 | 96.70026 | 5.22808 | 93.79801 | 96.58422 | 95.19111
|  | 5.21828 | 98.13003 | 95.28679 | 96.70841 | 5.21828 | 93.8183 | 96.57922 | 95.19876
|  | 5.20848 | 98.13649 | 95.29665 | 96.71657 | 5.20848 | 93.83855 | 96.57422 | 95.20639
|  | 5.19793 | 98.1434 | 95.30736 | 96.72538 | 5.19793 | 93.86031 | 96.56883 | 95.21457
|  | 5.18813 | 98.14976 | 95.31738 | 96.73357 | 5.18813 | 93.88046 | 96.56384 | 95.22215
|  | 5.17833 | 98.15608 | 95.32746 | 96.74177 | 5.17833 | 93.90053 | 96.55884 | 95.22969
|  | 5.16853 | 98.16235 | 95.33762 | 96.74998 | 5.16853 | 93.92053 | 96.55384 | 95.23719
|  | 5.15797 | 98.16905 | 95.34863 | 96.75884 | 5.15797 | 93.94197 | 96.54847 | 95.24522
|  | 5.14817 | 98.17522 | 95.35892 | 96.76707 | 5.14817 | 93.96177 | 96.54348 | 95.25263
|  | 5.13836 | 98.18135 | 95.36929 | 96.77532 | 5.13836 | 93.98147 | 96.53849 | 95.25998
|  | 5.12855 | 98.18742 | 95.37972 | 96.78357 | 5.12855 | 94.00105 | 96.53352 | 95.26728
|  | 5.11799 | 98.19391 | 95.39102 | 96.79247 | 5.11799 | 94.022 | 96.52816 | 95.27508
|  | 5.10818 | 98.19988 | 95.40159 | 96.80074 | 5.10818 | 94.04131 | 96.52319 | 95.28225
|  | 5.09838 | 98.2058 | 95.41222 | 96.80901 | 5.09838 | 94.06047 | 96.51823 | 95.28935
|  | 5.08856 | 98.21168 | 95.42292 | 96.8173 | 5.08856 | 94.07948 | 96.51327 | 95.29638
|  | 5.078 | 98.21795 | 95.4345 | 96.82623 | 5.078 | 94.09977 | 96.50794 | 95.30386
|  | 5.06819 | 98.22372 | 95.44533 | 96.83452 | 5.06819 | 94.11843 | 96.503 | 95.31071
|  | 5.05837 | 98.22944 | 95.45621 | 96.84283 | 5.05837 | 94.1369 | 96.49807 | 95.31749
|  | 5.04856 | 98.23511 | 95.46716 | 96.85114 | 5.04856 | 94.15519 | 96.49315 | 95.32417
|  | 5.03799 | 98.24116 | 95.47901 | 96.86009 | 5.03799 | 94.17465 | 96.48786 | 95.33126
|  | 5.02817 | 98.24673 | 95.49008 | 96.86841 | 5.02817 | 94.19251 | 96.48296 | 95.33774
|  | 5.01835 | 98.25225 | 95.50121 | 96.87673 | 5.01835 | 94.21015 | 96.47807 | 95.34411
|  | 5.00853 | 98.25771 | 95.51239 | 96.88505 | 5.00853 | 94.22757 | 96.47319 | 95.35038
|  | 4.99824 | 98.26338 | 95.52417 | 96.89378 | 4.99824 | 94.24557 | 96.4681 | 95.35683
|  | 4.98824 | 98.26884 | 95.53569 | 96.90226 | 4.98824 | 94.26281 | 96.46315 | 95.36298
|  | 4.97845 | 98.27413 | 95.547 | 96.91056 | 4.97845 | 94.27941 | 96.45833 | 95.36887
|  | 4.96842 | 98.27949 | 95.55864 | 96.91907 | 4.96842 | 94.29616 | 96.45341 | 95.37479
|  | 4.95838 | 98.28481 | 95.57036 | 96.92758 | 4.95838 | 94.31265 | 96.4485 | 95.38057
|  | 4.94833 | 98.29008 | 95.58214 | 96.93611 | 4.94833 | 94.32887 | 96.44359 | 95.38623
|  | 4.93827 | 98.2953 | 95.59398 | 96.94464 | 4.93827 | 94.3448 | 96.4387 | 95.39175
|  | 4.92843 | 98.30034 | 95.60561 | 96.95298 | 4.92843 | 94.36008 | 96.43394 | 95.39701
|  | 4.91835 | 98.30546 | 95.61759 | 96.96152 | 4.91835 | 94.37544 | 96.42908 | 95.40226
|  | 4.90849 | 98.31041 | 95.62934 | 96.96988 | 4.90849 | 94.39013 | 96.42434 | 95.40724
|  | 4.89838 | 98.31543 | 95.64143 | 96.97843 | 4.89838 | 94.40487 | 96.41951 | 95.41219
|  | 4.8885 | 98.32028 | 95.65331 | 96.9868 | 4.8885 | 94.41894 | 96.4148 | 95.41687
|  | 4.87837 | 98.3252 | 95.66552 | 96.99536 | 4.87837 | 94.43302 | 96.41 | 95.42151
|  | 4.86847 | 98.32995 | 95.67751 | 97.00373 | 4.86847 | 94.44644 | 96.40532 | 95.42588
|  | 4.85832 | 98.33477 | 95.68983 | 97.0123 | 4.85832 | 94.45984 | 96.40056 | 95.4302
|  | 4.84839 | 98.33942 | 95.70193 | 97.02067 | 4.84839 | 94.47258 | 96.39592 | 95.43425
|  | 4.83846 | 98.34402 | 95.71408 | 97.02905 | 4.83846 | 94.48496 | 96.39131 | 95.43813
|  | 4.82852 | 98.34857 | 95.72628 | 97.03742 | 4.82852 | 94.49699 | 96.38671 | 95.44185
|  | 4.81832 | 98.35317 | 95.73883 | 97.046 | 4.81832 | 94.50892 | 96.38202 | 95.44547
|  | 4.80836 | 98.35761 | 95.75113 | 97.05437 | 4.80836 | 94.5202 | 96.37747 | 95.44883
|  | 4.79838 | 98.36201 | 95.76349 | 97.06275 | 4.79838 | 94.5311 | 96.37294 | 95.45202
|  | 4.78839 | 98.36635 | 95.77589 | 97.07112 | 4.78839 | 94.54161 | 96.36843 | 95.45502
|  | 4.7784 | 98.37063 | 95.78834 | 97.07948 | 4.7784 | 94.55172 | 96.36395 | 95.45783
|  | 4.76839 | 98.37487 | 95.80083 | 97.08785 | 4.76839 | 94.56143 | 96.35949 | 95.46046
|  | 4.75837 | 98.37905 | 95.81337 | 97.09621 | 4.75837 | 94.57073 | 96.35506 | 95.4629
|  | 4.74858 | 98.38308 | 95.82565 | 97.10437 | 4.74858 | 94.57941 | 96.35076 | 95.46508
|  | 4.73855 | 98.38716 | 95.83827 | 97.11271 | 4.73855 | 94.58788 | 96.34638 | 95.46713
|  | 4.7285 | 98.39118 | 95.85094 | 97.12106 | 4.7285 | 94.59593 | 96.34203 | 95.46898
|  | 4.71844 | 98.39514 | 95.86364 | 97.12939 | 4.71844 | 94.60354 | 96.33771 | 95.47063
|  | 4.70861 | 98.39896 | 95.87608 | 97.13752 | 4.70861 | 94.61054 | 96.33353 | 95.47203
|  | 4.69854 | 98.40282 | 95.88886 | 97.14584 | 4.69854 | 94.61727 | 96.32927 | 95.47327
|  | 4.68845 | 98.40662 | 95.90168 | 97.15415 | 4.68845 | 94.62355 | 96.32504 | 95.4743
|  | 4.67859 | 98.41028 | 95.91422 | 97.16225 | 4.67859 | 94.62924 | 96.32095 | 95.47509
|  | 4.66848 | 98.41397 | 95.9271 | 97.17054 | 4.66848 | 94.6346 | 96.31679 | 95.4757
|  | 4.65861 | 98.41752 | 95.93971 | 97.17862 | 4.65861 | 94.63939 | 96.31277 | 95.47608
|  | 4.64848 | 98.4211 | 95.95266 | 97.18688 | 4.64848 | 94.64382 | 96.30868 | 95.47625
|  | 4.63858 | 98.42454 | 95.96532 | 97.19493 | 4.63858 | 94.64768 | 96.30473 | 95.4762
|  | 4.62843 | 98.42801 | 95.97832 | 97.20317 | 4.62843 | 94.65116 | 96.30072 | 95.47594
|  | 4.61852 | 98.43134 | 95.99104 | 97.21119 | 4.61852 | 94.65408 | 96.29684 | 95.47546
|  | 4.60859 | 98.43461 | 96.00378 | 97.2192 | 4.60859 | 94.65653 | 96.293 | 95.47476
|  | 4.59866 | 98.43783 | 96.01655 | 97.22719 | 4.59866 | 94.6585 | 96.2892 | 95.47385
|  | 4.58847 | 98.44107 | 96.02965 | 97.23536 | 4.58847 | 94.66002 | 96.28535 | 95.47269
|  | 4.57852 | 98.44418 | 96.04245 | 97.24331 | 4.57852 | 94.66102 | 96.28163 | 95.47133
|  | 4.56856 | 98.44723 | 96.05528 | 97.25125 | 4.56856 | 94.66153 | 96.27796 | 95.46975
|  | 4.55859 | 98.45022 | 96.06812 | 97.25917 | 4.55859 | 94.66155 | 96.27433 | 95.46794
|  | 4.5486 | 98.45316 | 96.08097 | 97.26706 | 4.5486 | 94.66108 | 96.27074 | 95.46591
|  | 4.53861 | 98.45604 | 96.09384 | 97.27494 | 4.53861 | 94.15067 | 96.26721 | 95.20894
|  | 4.52861 | 98.45886 | 96.10672 | 97.28279 | 4.52861 | 94.15046 | 96.26371 | 95.20708
|  | 4.5186 | 98.46163 | 96.11962 | 97.29062 | 4.5186 | 94.15024 | 96.26027 | 95.20525
|  | 4.50859 | 98.46433 | 96.13252 | 97.29843 | 4.50859 | 94.15003 | 96.25687 | 95.20345
|  | 4.49856 | 98.46698 | 96.14542 | 97.3062 | 4.49856 | 94.14981 | 96.25352 | 95.20167
|  | 4.48852 | 98.46958 | 96.15834 | 97.31396 | 4.48852 | 94.14959 | 96.25023 | 95.19991
|  | 4.47872 | 98.47205 | 96.17094 | 97.3215 | 4.47872 | 94.14937 | 96.24707 | 95.19822
|  | 4.46866 | 98.47453 | 96.18386 | 97.32919 | 4.46866 | 94.14914 | 96.24387 | 95.19651
|  | 4.4586 | 98.47694 | 96.19678 | 97.33686 | 4.4586 | 94.14891 | 96.24074 | 95.19483
|  | 4.44853 | 98.4793 | 96.2097 | 97.3445 | 4.44853 | 94.14868 | 96.23766 | 95.19317
|  | 4.43869 | 98.48155 | 96.22231 | 97.35193 | 4.43869 | 94.14845 | 96.23471 | 95.19158
|  | 4.4286 | 98.48379 | 96.23522 | 97.3595 | 4.4286 | 94.14822 | 96.23174 | 95.18998
|  | 4.41875 | 98.48592 | 96.24781 | 97.36686 | 4.41875 | 94.14798 | 96.2289 | 95.18844
|  | 4.40864 | 98.48804 | 96.26071 | 97.37438 | 4.40864 | 94.14774 | 96.22605 | 95.1869
|  | 4.39876 | 98.49006 | 96.27328 | 97.38167 | 4.39876 | 94.1475 | 96.22333 | 95.18542
|  | 4.38864 | 98.49206 | 96.28616 | 97.38911 | 4.38864 | 94.14725 | 96.22061 | 95.18393
|  | 4.37875 | 98.49396 | 96.29871 | 97.39633 | 4.37875 | 94.14701 | 96.21801 | 95.18251
|  | 4.3686 | 98.49585 | 96.31155 | 97.4037 | 4.3686 | 94.14676 | 96.21541 | 95.18108
|  | 4.3587 | 98.49763 | 96.32407 | 97.41085 | 4.3587 | 94.14651 | 96.21294 | 95.17972
|  | 4.34878 | 98.49935 | 96.33657 | 97.41796 | 4.34878 | 94.14625 | 96.21053 | 95.17839
|  | 4.33861 | 98.50106 | 96.34936 | 97.42521 | 4.33861 | 94.146 | 96.20813 | 95.17706
|  | 4.32868 | 98.50266 | 96.36181 | 97.43224 | 4.32868 | 94.14574 | 96.20585 | 95.1758
|  | 4.31874 | 98.50421 | 96.37424 | 97.43923 | 4.31874 | 94.14548 | 96.20365 | 95.17456
|  | 4.30879 | 98.50569 | 96.38665 | 97.44617 | 4.30879 | 94.14521 | 96.20151 | 95.17336
|  | 4.29883 | 98.50712 | 96.39902 | 97.45307 | 4.29883 | 94.14495 | 96.19944 | 95.1722
|  | 4.28862 | 98.50852 | 96.41168 | 97.4601 | 4.28862 | 94.14468 | 96.1974 | 95.17104
|  | 4.27865 | 98.50983 | 96.42399 | 97.46691 | 4.27865 | 94.14441 | 96.19548 | 95.16994
|  | 4.26866 | 98.51108 | 96.43627 | 97.47367 | 4.26866 | 94.14413 | 96.19363 | 95.16888
|  | 4.25867 | 98.51227 | 96.44851 | 97.48039 | 4.25867 | 94.14386 | 96.19186 | 95.16786
|  | 4.24867 | 98.5134 | 96.46071 | 97.48706 | 4.24867 | 94.14358 | 96.19017 | 95.16687
|  | 4.23867 | 98.51447 | 96.47287 | 97.49367 | 4.23867 | 94.1433 | 96.18855 | 95.16593
|  | 4.22865 | 98.51548 | 96.48499 | 97.50024 | 4.22865 | 94.14301 | 96.18702 | 95.16502
|  | 4.21888 | 98.51641 | 96.49677 | 97.50659 | 4.21888 | 94.14273 | 96.1856 | 95.16416
|  | 4.20885 | 98.5173 | 96.50879 | 97.51305 | 4.20885 | 94.14244 | 96.18422 | 95.16333
|  | 4.19881 | 98.51813 | 96.52077 | 97.51945 | 4.19881 | 94.14214 | 96.18293 | 95.16254
|  | 4.18876 | 98.5189 | 96.5327 | 97.5258 | 4.18876 | 94.14185 | 96.18172 | 95.16178
|  | 4.1787 | 98.51961 | 96.54457 | 97.53209 | 4.1787 | 94.14155 | 96.1806 | 95.16107
|  | 4.16889 | 98.52024 | 96.55609 | 97.53817 | 4.16889 | 94.14125 | 96.17959 | 95.16042
|  | 4.15882 | 98.52083 | 96.56785 | 97.54434 | 4.15882 | 94.14095 | 96.17864 | 95.15979
|  | 4.14874 | 98.52136 | 96.57955 | 97.55045 | 4.14874 | 94.14064 | 96.17778 | 95.15921
|  | 4.1389 | 98.52182 | 96.5909 | 97.55636 | 4.1389 | 94.14034 | 96.17703 | 95.15868
|  | 4.12881 | 98.52222 | 96.60247 | 97.56234 | 4.12881 | 94.14002 | 96.17636 | 95.15819
|  | 4.1187 | 98.52257 | 96.61397 | 97.56827 | 4.1187 | 94.13971 | 96.17577 | 95.15774
|  | 4.10884 | 98.52285 | 96.62512 | 97.57398 | 4.10884 | 94.13939 | 96.1753 | 95.15735
|  | 4.09872 | 98.52307 | 96.63648 | 97.57978 | 4.09872 | 94.13908 | 96.17491 | 95.15699
|  | 4.08885 | 98.52324 | 96.64748 | 97.58536 | 4.08885 | 94.13875 | 96.17462 | 95.15669
|  | 4.07896 | 98.52334 | 96.65841 | 97.59087 | 4.07896 | 94.13843 | 96.17443 | 95.15643
|  | 4.06882 | 98.52338 | 96.66954 | 97.59646 | 4.06882 | 94.1381 | 96.17434 | 95.15622
|  | 4.05892 | 98.52336 | 96.68031 | 97.60184 | 4.05892 | 94.13777 | 96.17434 | 95.15606
|  | 4.04876 | 98.52329 | 96.69128 | 97.60728 | 4.04876 | 94.13744 | 96.17445 | 95.15594
|  | 4.03885 | 98.52315 | 96.70188 | 97.61252 | 4.03885 | 94.1371 | 96.17466 | 95.15588
|  | 4.02893 | 98.52296 | 96.7124 | 97.61768 | 4.02893 | 94.13676 | 96.17497 | 95.15587
|  | 4.019 | 98.5227 | 96.72283 | 97.62277 | 4.019 | 94.13642 | 96.17539 | 95.1559
|  | 4.00881 | 98.52238 | 96.73343 | 97.62791 | 4.00881 | 94.13608 | 96.17592 | 95.156
|  | 3.99887 | 98.52201 | 96.74367 | 97.63284 | 3.99887 | 94.13573 | 96.17655 | 95.15614
|  | 3.98892 | 98.52158 | 96.75381 | 97.63769 | 3.98892 | 94.13538 | 96.17729 | 95.15633
|  | 3.97896 | 98.52108 | 96.76386 | 97.64247 | 3.97896 | 94.13503 | 96.17814 | 95.15658
|  | 3.96899 | 98.52053 | 96.7738 | 97.64717 | 3.96899 | 94.13467 | 96.1791 | 95.15688
|  | 3.95902 | 98.51993 | 96.78364 | 97.65178 | 3.95902 | 94.13431 | 96.18017 | 95.15724
|  | 3.94904 | 98.51926 | 96.79336 | 97.65631 | 3.94904 | 94.13395 | 96.18136 | 95.15765
|  | 3.9388 | 98.51851 | 96.80323 | 97.66087 | 3.9388 | 94.13358 | 96.18269 | 95.15814
|  | 3.9288 | 98.51772 | 96.81273 | 97.66523 | 3.9288 | 94.13322 | 96.18412 | 95.15867
|  | 3.91906 | 98.5169 | 96.82188 | 97.66939 | 3.91906 | 94.13285 | 96.18562 | 95.15923
|  | 3.90905 | 98.51599 | 96.83115 | 97.67357 | 3.90905 | 94.13247 | 96.18727 | 95.15987
|  | 3.89903 | 98.51503 | 96.8403 | 97.67766 | 3.89903 | 94.1321 | 96.18906 | 95.16058
|  | 3.88901 | 98.51401 | 96.84932 | 97.68166 | 3.88901 | 94.13172 | 96.19096 | 95.16134
|  | 3.87898 | 98.51292 | 96.85822 | 97.68557 | 3.87898 | 94.13133 | 96.19299 | 95.16216
|  | 3.86894 | 98.51178 | 96.86698 | 97.68938 | 3.86894 | 94.13095 | 96.19515 | 95.16305
|  | 3.8589 | 98.51058 | 96.87562 | 97.6931 | 3.8589 | 94.13056 | 96.19744 | 95.164
|  | 3.8491 | 98.50936 | 96.88389 | 97.69663 | 3.8491 | 94.13017 | 96.19979 | 95.16498
|  | 3.83904 | 98.50804 | 96.89225 | 97.70015 | 3.83904 | 94.12977 | 96.20233 | 95.16605
|  | 3.82898 | 98.50666 | 96.90047 | 97.70357 | 3.82898 | 94.12938 | 96.20501 | 95.16719
|  | 3.8189 | 98.50523 | 96.90854 | 97.70689 | 3.8189 | 94.12898 | 96.20783 | 95.1684
|  | 3.80908 | 98.50378 | 96.91627 | 97.71002 | 3.80908 | 94.12857 | 96.2107 | 95.16964
|  | 3.79899 | 98.50223 | 96.92404 | 97.71313 | 3.79899 | 94.12817 | 96.21379 | 95.17098
|  | 3.7889 | 98.50062 | 96.93166 | 97.71614 | 3.7889 | 94.12776 | 96.21701 | 95.17239
|  | 3.77906 | 98.49899 | 96.93893 | 97.71896 | 3.77906 | 94.12735 | 96.22029 | 95.17382
|  | 3.76895 | 98.49727 | 96.94624 | 97.72175 | 3.76895 | 94.12693 | 96.2238 | 95.17537
|  | 3.75909 | 98.49553 | 96.95319 | 97.72436 | 3.75909 | 94.12651 | 96.22736 | 95.17694
|  | 3.74897 | 98.49369 | 96.96017 | 97.72693 | 3.74897 | 94.12609 | 96.23116 | 95.17863
|  | 3.7391 | 98.49184 | 96.9668 | 97.72932 | 3.7391 | 94.12567 | 96.23501 | 95.18034
|  | 3.72896 | 98.48988 | 96.97344 | 97.73166 | 3.72896 | 94.12524 | 96.2391 | 95.18217
|  | 3.71908 | 98.48792 | 96.97973 | 97.73382 | 3.71908 | 94.12481 | 96.24324 | 95.18402
|  | 3.70893 | 98.48585 | 96.98601 | 97.73593 | 3.70893 | 94.12437 | 96.24764 | 95.18601
|  | 3.69904 | 98.48378 | 96.99195 | 97.73786 | 3.69904 | 94.12394 | 96.25207 | 95.188
|  | 3.68913 | 98.48165 | 96.99771 | 97.73968 | 3.68913 | 94.1235 | 96.25666 | 95.19008
|  | 3.67897 | 98.47941 | 97.00343 | 97.74142 | 3.67897 | 94.12306 | 96.26152 | 95.19229
|  | 3.66905 | 98.47717 | 97.00882 | 97.743 | 3.66905 | 94.12261 | 96.26642 | 95.19451
|  | 3.65913 | 98.47488 | 97.01402 | 97.74445 | 3.65913 | 94.12216 | 96.27147 | 95.19682
|  | 3.6492 | 98.47253 | 97.01903 | 97.74578 | 3.6492 | 94.12171 | 96.27668 | 95.19919
|  | 3.639 | 98.47006 | 97.02397 | 97.74701 | 3.639 | 94.12125 | 96.28219 | 95.20172
|  | 3.62906 | 98.4676 | 97.02857 | 97.74809 | 3.62906 | 94.1208 | 96.28773 | 95.20426
|  | 3.61911 | 98.46509 | 97.03298 | 97.74904 | 3.61911 | 94.12034 | 96.29342 | 95.20688
|  | 3.60916 | 98.46252 | 97.03718 | 97.74985 | 3.60916 | 94.11987 | 96.29928 | 95.20958
|  | 3.5992 | 98.45991 | 97.04117 | 97.75054 | 3.5992 | 94.1194 | 96.30531 | 95.21236
|  | 3.58923 | 98.45723 | 97.04495 | 97.75109 | 3.58923 | 94.11893 | 96.31151 | 95.21522
|  | 3.579 | 98.45443 | 97.0486 | 97.75152 | 3.579 | 94.11846 | 96.31804 | 95.21825
|  | 3.56902 | 98.45165 | 97.05193 | 97.75179 | 3.56902 | 94.11799 | 96.32458 | 95.22128
|  | 3.55903 | 98.44882 | 97.05504 | 97.75193 | 3.55903 | 94.11751 | 96.3313 | 95.2244
|  | 3.54904 | 98.44593 | 97.05793 | 97.75193 | 3.54904 | 94.11702 | 96.33819 | 95.22761
|  | 3.53904 | 98.44299 | 97.06058 | 97.75178 | 3.53904 | 94.11654 | 96.34526 | 95.2309
|  | 3.52904 | 98.44 | 97.06299 | 97.7515 | 3.52904 | 94.11605 | 96.35251 | 95.23428
|  | 3.51903 | 98.43695 | 97.06517 | 97.75106 | 3.51903 | 94.11556 | 96.35994 | 95.23775
|  | 3.50927 | 98.43394 | 97.06706 | 97.7505 | 3.50927 | 94.11507 | 96.36736 | 95.24121
|  | 3.49925 | 98.43079 | 97.06875 | 97.74977 | 3.49925 | 94.11457 | 96.37515 | 95.24486
|  | 3.48922 | 98.42759 | 97.0702 | 97.74889 | 3.48922 | 94.11407 | 96.38314 | 95.2486
|  | 3.47919 | 98.42434 | 97.07139 | 97.74786 | 3.47919 | 94.11357 | 96.39131 | 95.25244
|  | 3.46915 | 98.42104 | 97.07232 | 97.74668 | 3.46915 | 94.11306 | 96.39967 | 95.25637
|  | 3.4591 | 98.41769 | 97.07299 | 97.74534 | 3.4591 | 94.11255 | 96.40823 | 95.26039
|  | 3.44931 | 98.41438 | 97.07338 | 97.74388 | 3.44931 | 94.11204 | 96.41675 | 95.2644
|  | 3.43925 | 98.41092 | 97.07352 | 97.74222 | 3.43925 | 94.11153 | 96.4257 | 95.26861
|  | 3.42918 | 98.40742 | 97.07339 | 97.74041 | 3.42918 | 94.11101 | 96.43484 | 95.27293
|  | 3.41911 | 98.40387 | 97.07298 | 97.73842 | 3.41911 | 94.11049 | 96.44419 | 95.27734
|  | 3.4093 | 98.40036 | 97.07231 | 97.73633 | 3.4093 | 94.10997 | 96.45349 | 95.28173
|  | 3.39922 | 98.39671 | 97.07133 | 97.73402 | 3.39922 | 94.10944 | 96.46324 | 95.28634
|  | 3.38913 | 98.39301 | 97.07007 | 97.73154 | 3.38913 | 94.10891 | 96.4732 | 95.29106
|  | 3.3793 | 98.38936 | 97.06856 | 97.72896 | 3.3793 | 94.10838 | 96.4831 | 95.29574
|  | 3.3692 | 98.38557 | 97.06671 | 97.72614 | 3.3692 | 94.10785 | 96.49348 | 95.30066
|  | 3.35936 | 98.38183 | 97.06462 | 97.72322 | 3.35936 | 94.10731 | 96.50379 | 95.30555
|  | 3.34924 | 98.37794 | 97.06216 | 97.72005 | 3.34924 | 94.10677 | 96.51459 | 95.31068
|  | 3.33912 | 98.374 | 97.0594 | 97.7167 | 3.33912 | 94.10623 | 96.52561 | 95.31592
|  | 3.32927 | 98.37012 | 97.05641 | 97.71326 | 3.32927 | 94.10568 | 96.53655 | 95.32112
|  | 3.31914 | 98.36609 | 97.05301 | 97.70955 | 3.31914 | 94.10514 | 96.54801 | 95.32657
|  | 3.30927 | 98.36212 | 97.0494 | 97.70576 | 3.30927 | 94.10458 | 96.55938 | 95.33198
|  | 3.29939 | 98.3581 | 97.04547 | 97.70179 | 3.29939 | 94.10403 | 96.57097 | 95.3375
|  | 3.28924 | 98.35394 | 97.04111 | 97.69752 | 3.28924 | 94.10348 | 96.5831 | 95.34329
|  | 3.27936 | 98.34983 | 97.03653 | 97.69318 | 3.27936 | 94.10292 | 96.59514 | 95.34903
|  | 3.2692 | 98.34558 | 97.0315 | 97.68854 | 3.2692 | 94.10236 | 96.60772 | 95.35504
|  | 3.2593 | 98.34139 | 97.02626 | 97.68382 | 3.2593 | 94.1018 | 96.62021 | 95.361
|  | 3.2494 | 98.33716 | 97.02069 | 97.67892 | 3.2494 | 94.10123 | 96.63292 | 95.36708
|  | 3.23922 | 98.33277 | 97.01462 | 97.67369 | 3.23922 | 94.10066 | 96.64621 | 95.37344
|  | 3.22931 | 98.32845 | 97.00836 | 97.6684 | 3.22931 | 94.10009 | 96.65939 | 95.37974
|  | 3.21939 | 98.32409 | 97.00175 | 97.66292 | 3.21939 | 94.09952 | 96.6728 | 95.38616
|  | 3.2092 | 98.31958 | 96.9946 | 97.65709 | 3.2092 | 94.09894 | 96.68682 | 95.39288
|  | 3.19927 | 98.31514 | 96.98727 | 97.6512 | 3.19927 | 94.09837 | 96.7007 | 95.39954
|  | 3.18934 | 98.31066 | 96.97958 | 97.64512 | 3.18934 | 94.09779 | 96.71483 | 95.40631
|  | 3.17939 | 98.30614 | 96.97153 | 97.63884 | 3.17939 | 94.09721 | 96.7292 | 95.4132
|  | 3.16945 | 98.30158 | 96.96311 | 97.63235 | 3.16945 | 94.09662 | 96.74381 | 95.42022
|  | 3.15923 | 98.29686 | 96.95407 | 97.62547 | 3.15923 | 94.09604 | 96.75908 | 95.42756
|  | 3.14927 | 98.29222 | 96.94489 | 97.61856 | 3.14927 | 94.09545 | 96.77419 | 95.43482
|  | 3.13931 | 98.28755 | 96.93532 | 97.61144 | 3.13931 | 94.09486 | 96.78956 | 95.44221
|  | 3.12934 | 98.28284 | 96.92536 | 97.6041 | 3.12934 | 94.09427 | 96.80518 | 95.44972
|  | 3.11937 | 98.27809 | 96.91501 | 97.59655 | 3.11937 | 94.09367 | 96.82105 | 95.45736
|  | 3.1094 | 98.2733 | 96.90426 | 97.58878 | 3.1094 | 94.09308 | 96.83718 | 95.46513
|  | 3.09941 | 98.26848 | 96.89311 | 97.5808 | 3.09941 | 94.09248 | 96.85358 | 95.47303
|  | 3.08943 | 98.26362 | 96.88155 | 97.57259 | 3.08943 | 94.09188 | 96.87023 | 95.48105
|  | 3.07943 | 98.25873 | 96.86958 | 97.56416 | 3.07943 | 94.09128 | 96.88715 | 95.48921
|  | 3.06943 | 98.2538 | 96.85719 | 97.5555 | 3.06943 | 94.09067 | 96.90434 | 95.49751
|  | 3.05943 | 98.24884 | 96.84438 | 97.54661 | 3.05943 | 94.09007 | 96.92179 | 95.50593
|  | 3.04942 | 98.24384 | 96.83114 | 97.53749 | 3.04942 | 94.08946 | 96.93952 | 95.51449
|  | 3.03941 | 98.23881 | 96.81746 | 97.52814 | 3.03941 | 94.08886 | 96.95752 | 95.52319
|  | 3.02939 | 98.23375 | 96.80335 | 97.51855 | 3.02939 | 94.08825 | 96.9758 | 95.53202
|  | 3.01937 | 98.22866 | 96.7888 | 97.50873 | 3.01937 | 94.08764 | 96.99436 | 95.541
|  | 3.00934 | 98.22353 | 96.7738 | 97.49866 | 3.00934 | 94.08702 | 97.0132 | 95.55011
|  | 2.99958 | 98.21851 | 96.75876 | 97.48864 | 2.99958 | 94.08641 | 97.03181 | 95.55911
|  | 2.98954 | 98.21332 | 96.74286 | 97.47809 | 2.98954 | 94.0858 | 97.05121 | 95.5685
|  | 2.9795 | 98.2081 | 96.7265 | 97.4673 | 2.9795 | 94.08518 | 97.0709 | 95.57804
|  | 2.96945 | 98.20286 | 96.70966 | 97.45626 | 2.96945 | 94.08456 | 97.09089 | 95.58773
|  | 2.9594 | 98.19758 | 96.69236 | 97.44497 | 2.9594 | 94.08394 | 97.11117 | 95.59756
|  | 2.94934 | 98.19227 | 96.67457 | 97.43342 | 2.94934 | 94.08333 | 97.13174 | 95.60753
|  | 2.93955 | 98.18708 | 96.6568 | 97.42194 | 2.93955 | 94.08271 | 97.15205 | 95.61738
|  | 2.92948 | 98.18172 | 96.63805 | 97.40988 | 2.92948 | 94.08208 | 97.17322 | 95.62765
|  | 2.91941 | 98.17633 | 96.6188 | 97.39757 | 2.91941 | 94.08146 | 97.19469 | 95.63808
|  | 2.9096 | 98.17106 | 96.59959 | 97.38533 | 2.9096 | 94.08084 | 97.21588 | 95.64836
|  | 2.89952 | 98.16562 | 96.57936 | 97.37249 | 2.89952 | 94.08022 | 97.23796 | 95.65909
|  | 2.88943 | 98.16016 | 96.5586 | 97.35938 | 2.88943 | 94.07959 | 97.26036 | 95.66997
|  | 2.87961 | 98.15482 | 96.53792 | 97.34637 | 2.87961 | 94.07897 | 97.28245 | 95.68071
|  | 2.86952 | 98.1493 | 96.51614 | 97.33272 | 2.86952 | 94.07834 | 97.30546 | 95.6919
|  | 2.85941 | 98.14377 | 96.49383 | 97.3188 | 2.85941 | 94.07772 | 97.3288 | 95.70326
|  | 2.84958 | 98.13836 | 96.47161 | 97.30499 | 2.84958 | 94.07709 | 97.35182 | 95.71446
|  | 2.83947 | 98.13278 | 96.44824 | 97.29051 | 2.83947 | 94.07647 | 97.3758 | 95.72613
|  | 2.82963 | 98.12733 | 96.42498 | 97.27616 | 2.82963 | 94.07584 | 97.39944 | 95.73764
|  | 2.81951 | 98.12171 | 96.40053 | 97.26112 | 2.81951 | 94.07522 | 97.42407 | 95.74964
|  | 2.80966 | 98.11622 | 96.37621 | 97.24621 | 2.80966 | 94.07459 | 97.44835 | 95.76147
|  | 2.79953 | 98.11055 | 96.35065 | 97.2306 | 2.79953 | 94.07397 | 97.47364 | 95.7738
|  | 2.78967 | 98.10503 | 96.32524 | 97.21513 | 2.78967 | 94.07334 | 97.49857 | 95.78595
|  | 2.77953 | 98.09933 | 96.29855 | 97.19894 | 2.77953 | 94.07272 | 97.52453 | 95.79862
|  | 2.76966 | 98.09377 | 96.27203 | 97.1829 | 2.76966 | 94.07209 | 97.55011 | 95.8111
|  | 2.75951 | 98.08804 | 96.24419 | 97.16611 | 2.75951 | 94.07147 | 97.57676 | 95.82411
|  | 2.74963 | 98.08245 | 96.21653 | 97.14949 | 2.74963 | 94.07084 | 97.60301 | 95.83693
|  | 2.73948 | 98.07668 | 96.18752 | 97.1321 | 2.73948 | 94.07022 | 97.63035 | 95.85028
|  | 2.72959 | 98.07106 | 96.1587 | 97.11488 | 2.72959 | 94.0696 | 97.65729 | 95.86344
|  | 2.7197 | 98.06543 | 96.12931 | 97.09737 | 2.7197 | 94.06897 | 97.68457 | 95.87677
|  | 2.70953 | 98.05963 | 96.0985 | 97.07906 | 2.70953 | 94.06835 | 97.71296 | 95.89066
|  | 2.69963 | 98.05397 | 96.06791 | 97.06094 | 2.69963 | 94.06773 | 97.74093 | 95.90433
|  | 2.68973 | 98.0483 | 96.03673 | 97.04252 | 2.68973 | 94.06711 | 97.76926 | 95.91818
|  | 2.67954 | 98.04246 | 96.00406 | 97.02326 | 2.67954 | 94.06649 | 97.79873 | 95.93261
|  | 2.66963 | 98.03677 | 95.97165 | 97.00421 | 2.66963 | 94.06587 | 97.82776 | 95.94682
|  | 2.65971 | 98.03107 | 95.93863 | 96.98485 | 2.65971 | 94.06526 | 97.85716 | 95.96121
|  | 2.64952 | 98.02521 | 95.90404 | 96.96463 | 2.64952 | 94.06464 | 97.88774 | 95.97619
|  | 2.63959 | 98.01949 | 95.86976 | 96.94463 | 2.63959 | 94.06403 | 97.91786 | 95.99094
|  | 2.62966 | 98.01377 | 95.83484 | 96.92431 | 2.62966 | 94.06341 | 97.94834 | 96.00588
|  | 2.61973 | 98.00805 | 95.79928 | 96.90366 | 2.61973 | 94.0628 | 97.9792 | 96.021
|  | 2.60979 | 98.00231 | 95.76308 | 96.8827 | 2.6 | 94.06219 | 97.53935 | 95.80077
|  | 2.6 | 97.60576 | 96.75149 | 97.17863 | 2.59 | 94.06158 | 97.15312 | 95.60735
|  | 2.59 | 97.02235 | 96.90553 | 96.96394 | 2.58 | 94.06098 | 97.09262 | 95.5768
|  | 2.58 | 96.40925 | 96.88353 | 96.64639 | 2.57 | 94.06037 | 97.4154 | 95.73789
|  | 2.57 | 96.86127 | 96.71281 | 96.78704 | 2.56 | 94.05977 | 97.2698 | 95.66478
|  | 2.56 | 96.7142 | 96.81865 | 96.76642 | 2.55 | 94.05917 | 97.69603 | 95.8776
|  | 2.55 | 97.03081 | 97.00968 | 97.02024 | 2.54 | 94.05857 | 97.37999 | 95.71928
|  | 2.54 | 97.04911 | 97.16198 | 97.10554 | 2.53 | 94.05797 | 97.3701 | 95.71403
|  | 2.53 | 97.14526 | 97.22427 | 97.18477 | 2.52 | 94.05737 | 97.27373 | 95.66555
|  | 2.52 | 97.01215 | 97.12266 | 97.0674 | 2.51 | 94.05678 | 97.3041 | 95.68044
|  | 2.51 | 96.94291 | 97.4329 | 97.18791 | 2.5 | 94.05619 | 96.91411 | 95.48515
|  | 2.5 | 97.15573 | 97.18963 | 97.17268 | 2.49 | 94.0556 | 96.99182 | 95.52371
|  | 2.49 | 97.12764 | 97.34174 | 97.23469 | 2.48 | 94.05502 | 96.72718 | 95.3911
|  | 2.48 | 97.25851 | 97.15991 | 97.20921 | 2.47 | 94.05443 | 96.71186 | 95.38315
|  | 2.47 | 97.15206 | 97.07227 | 97.11217 | 2.46 | 94.05385 | 96.51677 | 95.28531
|  | 2.46 | 97.13953 | 97.16491 | 97.15222 | 2.45 | 94.05327 | 96.60495 | 95.32911
|  | 2.45 | 97.22418 | 97.01363 | 97.1189 | 2.44 | 94.0527 | 96.62433 | 95.33851
|  | 2.44 | 97.20785 | 96.93731 | 97.07258 | 2.43 | 94.05213 | 96.72635 | 95.38924
|  | 2.43 | 97.25766 | 96.64658 | 96.95212 | 2.42 | 94.05156 | 96.85058 | 95.45107
|  | 2.42 | 97.37139 | 96.67532 | 97.02336 | 2.41 | 94.051 | 96.83492 | 95.44296
|  | 2.41 | 97.28014 | 96.60204 | 96.94109 | 2.4 | 94.05043 | 96.93234 | 95.49139
|  | 2.4 | 97.30162 | 96.67973 | 96.99068 | 2.39 | 94.04988 | 97.02909 | 95.53948
|  | 2.39 | 97.19215 | 96.68336 | 96.93776 | 2.38 | 94.04932 | 97.07795 | 95.56364
|  | 2.38 | 97.25075 | 96.72741 | 96.98908 | 2.37 | 94.04878 | 97.10902 | 95.5789
|  | 2.37 | 97.19898 | 96.77408 | 96.98653 | 2.36 | 94.04823 | 97.28251 | 95.66537
|  | 2.36 | 97.09689 | 96.87747 | 96.98718 | 2.35 | 94.04769 | 97.24097 | 95.64433
|  | 2.35 | 96.94792 | 96.95864 | 96.95328 | 2.34 | 94.04716 | 97.239 | 95.64308
|  | 2.34 | 96.76831 | 96.85344 | 96.81087 | 2.33 | 94.04663 | 97.19605 | 95.62134
|  | 2.33 | 96.81864 | 96.88035 | 96.84949 | 2.32 | 94.0461 | 97.24077 | 95.64344
|  | 2.32 | 96.85911 | 97.06524 | 96.96218 | 2.31 | 94.04558 | 97.14023 | 95.59291
|  | 2.31 | 96.77138 | 97.04731 | 96.90935 | 2.3 | 94.04507 | 96.89912 | 95.47209
|  | 2.3 | 96.73023 | 97.05613 | 96.89318 | 2.29 | 94.04456 | 96.77738 | 95.41097
|  | 2.29 | 96.72755 | 97.00108 | 96.86431 | 2.28 | 94.04406 | 96.64379 | 95.34393
|  | 2.28 | 96.71224 | 96.74793 | 96.73009 | 2.27 | 94.04357 | 96.61776 | 95.33066
|  | 2.27 | 96.68724 | 96.72 | 96.70362 | 2.26 | 94.04308 | 96.5477 | 95.29539
|  | 2.26 | 96.71511 | 96.50787 | 96.61149 | 2.25 | 94.0426 | 96.50729 | 95.27495
|  | 2.25 | 96.71014 | 96.38436 | 96.54725 | 2.24 | 94.04213 | 96.53167 | 95.2869
|  | 2.24 | 96.69213 | 96.35757 | 96.52485 | 2.23 | 94.04167 | 96.58219 | 95.31193
|  | 2.23 | 96.68713 | 96.19943 | 96.44328 | 2.22 | 94.04121 | 96.63744 | 95.33933
|  | 2.22 | 96.8563 | 96.19907 | 96.52768 | 2.21 | 94.04076 | 96.70089 | 95.37083
|  | 2.21 | 96.79492 | 96.20812 | 96.50152 | 2.2 | 94.04033 | 96.78433 | 95.41233
|  | 2.2 | 96.74747 | 96.28206 | 96.51477 | 2.19 | 94.0399 | 96.89581 | 95.46786
|  | 2.19 | 96.75374 | 96.3288 | 96.54127 | 2.18 | 94.03949 | 96.91285 | 95.47617
|  | 2.18 | 96.68795 | 96.3329 | 96.51042 | 2.17 | 94.03908 | 96.9528 | 95.49594
|  | 2.17 | 96.60829 | 96.44222 | 96.52525 | 2.16 | 94.03869 | 97.02476 | 95.53172
|  | 2.16 | 96.50775 | 96.44966 | 96.4787 | 2.15 | 94.03831 | 96.99176 | 95.51503
|  | 2.15 | 96.47751 | 96.49542 | 96.48647 | 2.14 | 94.03794 | 96.95809 | 95.49802
|  | 2.14 | 96.48919 | 96.58503 | 96.53711 | 2.13 | 94.03759 | 96.84237 | 95.43998
|  | 2.13 | 96.43463 | 96.61211 | 96.52337 | 2.12 | 94.03725 | 96.71709 | 95.37717
|  | 2.12 | 96.42588 | 96.66893 | 96.5474 | 2.11 | 94.03692 | 96.61423 | 95.32558
|  | 2.11 | 96.45094 | 96.63724 | 96.54409 | 2.1 | 94.03662 | 96.46104 | 95.24883
|  | 2.1 | 96.53994 | 96.63047 | 96.58521 | 2.09 | 94.03633 | 96.36872 | 95.20252
|  | 2.09 | 96.58155 | 96.58135 | 96.58145 | 2.08 | 94.03605 | 96.27289 | 95.15447
|  | 2.08 | 96.64045 | 96.43806 | 96.53926 | 2.07 | 94.0358 | 96.28546 | 95.16063
|  | 2.07 | 96.67888 | 96.26252 | 96.4707 | 2.06 | 94.03557 | 96.35973 | 95.19765
|  | 2.06 | 96.73331 | 96.18584 | 96.45958 | 2.05 | 94.03536 | 96.38894 | 95.21215
|  | 2.05 | 96.7522 | 96.09067 | 96.42144 | 2.04 | 94.03517 | 96.44547 | 95.24032
|  | 2.04 | 96.76134 | 96.06085 | 96.4111 | 2.03 | 94.03501 | 96.53432 | 95.28466
|  | 2.03 | 96.71062 | 96.08379 | 96.39721 | 2.02 | 94.03487 | 96.62502 | 95.32995
|  | 2.02 | 96.66243 | 96.11962 | 96.39103 | 2.01 | 94.03477 | 96.69268 | 95.36372
|  | 2.01 | 96.59111 | 96.15676 | 96.37394 | 2 | 94.03469 | 96.71196 | 95.37332
|  | 2 | 96.41871 | 96.20327 | 96.31099 | 1.99 | 94.03464 | 96.70057 | 95.36761
|  | 1.99 | 96.33834 | 96.28362 | 96.31098 | 1.98 | 94.03463 | 96.63462 | 95.33463
|  | 1.98 | 96.26983 | 96.31742 | 96.29362 | 1.97 | 94.03466 | 96.52489 | 95.27977
|  | 1.97 | 96.26293 | 96.36613 | 96.31453 | 1.96 | 94.03472 | 96.41609 | 95.22541
|  | 1.96 | 96.23882 | 96.38535 | 96.31208 | 1.95 | 94.03483 | 96.31383 | 95.17433
|  | 1.95 | 96.22711 | 96.3847 | 96.3059 | 1.94 | 94.03498 | 96.24242 | 95.1387
|  | 1.94 | 96.24966 | 96.27645 | 96.26306 | 1.93 | 94.03518 | 96.20573 | 95.12046
|  | 1.93 | 96.26965 | 96.1008 | 96.18523 | 1.92 | 94.03543 | 96.19732 | 95.11638
|  | 1.92 | 96.29634 | 95.96317 | 96.12976 | 1.91 | 94.03574 | 96.20699 | 95.12136
|  | 1.91 | 96.25881 | 95.89136 | 96.07508 | 1.9 | 94.03611 | 96.20621 | 95.12116
|  | 1.9 | 96.23797 | 95.81772 | 96.02784 | 1.89 | 94.03654 | 96.21986 | 95.1282
|  | 1.89 | 96.21498 | 95.84696 | 96.03097 | 1.88 | 94.03704 | 96.28596 | 95.1615
|  | 1.88 | 96.16024 | 95.82351 | 95.99187 | 1.87 | 94.03762 | 96.32388 | 95.18075
|  | 1.87 | 96.16559 | 95.80156 | 95.98357 | 1.86 | 94.03829 | 96.3258 | 95.18204
|  | 1.86 | 95.96059 | 95.83365 | 95.89712 | 1.85 | 94.03904 | 96.27122 | 95.15513
|  | 1.85 | 95.8928 | 95.88559 | 95.8892 | 1.84 | 94.0399 | 96.21518 | 95.12754
|  | 1.84 | 95.82997 | 95.9428 | 95.88639 | 1.83 | 94.04085 | 96.13555 | 95.0882
|  | 1.83 | 95.75364 | 95.90208 | 95.82786 | 1.82 | 94.04192 | 96.00077 | 95.02135
|  | 1.82 | 95.72872 | 95.90102 | 95.81487 | 1.81 | 94.04311 | 95.86117 | 94.95214
|  | 1.81 | 95.73095 | 95.8304 | 95.78067 | 1.8 | 94.04442 | 95.80588 | 94.92515
|  | 1.8 | 95.76725 | 95.80366 | 95.78546 | 1.79 | 94.04584 | 95.80256 | 94.9242
|  | 1.79 | 95.79993 | 95.72131 | 95.76062 | 1.78 | 94.04739 | 95.84281 | 94.9451
|  | 1.78 | 95.85475 | 95.68405 | 95.7694 | 1.77 | 94.04904 | 95.87876 | 94.9639
|  | 1.77 | 95.87452 | 95.62796 | 95.75124 | 1.76 | 94.05079 | 95.93528 | 94.99304
|  | 1.76 | 95.87337 | 95.61164 | 95.74251 | 1.75 | 94.05263 | 95.95061 | 95.00162
|  | 1.75 | 95.84303 | 95.60613 | 95.72458 | 1.74 | 94.05453 | 95.91386 | 94.98419
|  | 1.74 | 95.72237 | 95.60655 | 95.66446 | 1.73 | 94.05646 | 95.89238 | 94.97442
|  | 1.73 | 95.64116 | 95.65733 | 95.64925 | 1.72 | 94.05842 | 95.85433 | 94.95638
|  | 1.72 | 95.60482 | 95.69203 | 95.64843 | 1.71 | 94.06039 | 95.72292 | 94.89165
|  | 1.71 | 95.56829 | 95.65836 | 95.61333 | 1.7 | 94.06238 | 95.59237 | 94.82738
|  | 1.7 | 95.51276 | 95.62054 | 95.56665 | 1.69 | 94.09866 | 95.54934 | 94.824
|  | 1.69 | 95.48241 | 95.50234 | 95.49238 | 1.68 | 94.07044 | 95.47699 | 94.77372
|  | 1.68 | 95.43486 | 95.42906 | 95.43196 | 1.67 | 93.96149 | 95.41141 | 94.68645
|  | 1.67 | 95.41952 | 95.29614 | 95.35783 | 1.66 | 93.85979 | 95.40369 | 94.63174
|  | 1.66 | 95.41124 | 95.19621 | 95.30372 | 1.65 | 93.70733 | 95.40302 | 94.55517
|  | 1.65 | 95.35794 | 95.13866 | 95.2483 | 1.64 | 93.60119 | 95.41974 | 94.51047
|  | 1.64 | 95.3065 | 95.10996 | 95.20823 | 1.63 | 93.5704 | 95.40627 | 94.48834
|  | 1.63 | 95.25655 | 95.12711 | 95.19183 | 1.62 | 93.5627 | 95.36767 | 94.46519
|  | 1.62 | 95.17196 | 95.07199 | 95.12198 | 1.61 | 93.57872 | 95.24874 | 94.41373
|  | 1.61 | 95.12734 | 95.09736 | 95.11235 | 1.6 | 93.62076 | 95.13502 | 94.37789
|  | 1.6 | 95.08576 | 95.06405 | 95.07491 | 1.59 | 93.6374 | 95.05842 | 94.34791
|  | 1.59 | 95.04083 | 95.03937 | 95.0401 | 1.58 | 93.61922 | 94.95841 | 94.28882
|  | 1.58 | 95.01601 | 94.97646 | 94.99623 | 1.57 | 93.55163 | 94.91031 | 94.23097
|  | 1.57 | 95.00516 | 94.85923 | 94.93219 | 1.56 | 93.44087 | 94.92663 | 94.18375
|  | 1.56 | 94.99455 | 94.77506 | 94.8848 | 1.55 | 93.32634 | 94.91736 | 94.12185
|  | 1.55 | 94.97944 | 94.74943 | 94.86443 | 1.54 | 93.24581 | 94.8338 | 94.03981
|  | 1.54 | 94.95887 | 94.71402 | 94.83644 | 1.53 | 93.21591 | 94.75068 | 93.98329
|  | 1.53 | 94.85836 | 94.7001 | 94.77923 | 1.52 | 93.21114 | 94.67291 | 93.94203
|  | 1.52 | 94.78551 | 94.69484 | 94.74018 | 1.51 | 93.20322 | 94.56272 | 93.88297
|  | 1.51 | 94.73453 | 94.68561 | 94.71007 | 1.5 | 93.21452 | 94.44438 | 93.82945
|  | 1.5 | 94.69939 | 94.62864 | 94.66401 | 1.49 | 93.16704 | 94.37437 | 93.7707
|  | 1.49 | 94.66234 | 94.56115 | 94.61175 | 1.48 | 93.06236 | 94.34287 | 93.70262
|  | 1.48 | 94.66135 | 94.49351 | 94.57743 | 1.47 | 92.95452 | 94.32153 | 93.63802
|  | 1.47 | 94.56029 | 94.35471 | 94.4575 | 1.46 | 92.86105 | 94.258 | 93.55953
|  | 1.46 | 94.45734 | 94.24784 | 94.35259 | 1.45 | 92.73847 | 94.16397 | 93.45122
|  | 1.45 | 94.4351 | 94.17005 | 94.30258 | 1.44 | 92.66801 | 94.04035 | 93.35418
|  | 1.44 | 94.39988 | 94.14516 | 94.27252 | 1.43 | 92.69424 | 93.89665 | 93.29545
|  | 1.43 | 94.31359 | 94.12101 | 94.2173 | 1.42 | 92.70037 | 93.79813 | 93.24925
|  | 1.42 | 94.21209 | 94.08146 | 94.14677 | 1.41 | 92.61825 | 93.71297 | 93.16561
|  | 1.41 | 94.16253 | 93.98631 | 94.07442 | 1.4 | 92.51363 | 93.6012 | 93.05742
|  | 1.4 | 94.10302 | 93.88572 | 93.99437 | 1.39 | 92.42571 | 93.49728 | 92.96149
|  | 1.39 | 94.09099 | 93.80631 | 93.94865 | 1.38 | 92.33224 | 93.40981 | 92.87103
|  | 1.38 | 94.08316 | 93.75945 | 93.92131 | 1.37 | 92.21881 | 93.29059 | 92.7547
|  | 1.37 | 94.04542 | 93.71698 | 93.8812 | 1.36 | 92.13714 | 93.13964 | 92.63839
|  | 1.36 | 93.91455 | 93.64207 | 93.77831 | 1.35 | 92.10872 | 92.96609 | 92.53741
|  | 1.35 | 93.74859 | 93.49752 | 93.62306 | 1.34 | 92.05356 | 92.87062 | 92.46209
|  | 1.34 | 93.68009 | 93.4601 | 93.5701 | 1.33 | 91.98324 | 92.81109 | 92.39717
|  | 1.33 | 93.63636 | 93.40589 | 93.52112 | 1.32 | 91.87166 | 92.70162 | 92.28664
|  | 1.32 | 93.58696 | 93.31554 | 93.45125 | 1.31 | 91.74581 | 92.54178 | 92.1438
|  | 1.31 | 93.52356 | 93.21802 | 93.37079 | 1.3 | 91.64194 | 92.39262 | 92.01728
|  | 1.3 | 93.42736 | 93.15624 | 93.2918 | 1.29 | 91.60135 | 92.20746 | 91.9044
|  | 1.29 | 93.28456 | 93.16068 | 93.22262 | 1.28 | 91.55173 | 92.00934 | 91.78054
|  | 1.28 | 93.1763 | 93.05829 | 93.1173 | 1.27 | 91.41484 | 91.83335 | 91.62409
|  | 1.27 | 93.10147 | 92.89366 | 92.99756 | 1.26 | 91.20233 | 91.61499 | 91.40866
|  | 1.26 | 92.96247 | 92.81408 | 92.88827 | 1.25 | 91.06754 | 91.46702 | 91.26728
|  | 1.25 | 92.87716 | 92.71741 | 92.79728 | 1.24 | 91.01461 | 91.31147 | 91.16304
|  | 1.24 | 92.79042 | 92.61665 | 92.70354 | 1.23 | 90.85907 | 91.06949 | 90.96428
|  | 1.23 | 92.6513 | 92.53342 | 92.59236 | 1.22 | 90.69737 | 90.84575 | 90.77156
|  | 1.22 | 92.51078 | 92.43574 | 92.47326 | 1.21 | 90.58725 | 90.60908 | 90.59816
|  | 1.21 | 92.3906 | 92.3687 | 92.37965 | 1.2 | 90.35561 | 90.31479 | 90.3352
|  | 1.2 | 92.32161 | 92.261 | 92.2913 | 1.19 | 90.17781 | 90.06909 | 90.12345
|  | 1.19 | 92.20686 | 92.11573 | 92.1613 | 1.18 | 90.07913 | 89.81338 | 89.94626
|  | 1.18 | 92.07663 | 91.95871 | 92.01767 | 1.17 | 89.94002 | 89.48996 | 89.71499
|  | 1.17 | 91.96127 | 91.88626 | 91.92376 | 1.16 | 89.74319 | 89.20321 | 89.4732
|  | 1.16 | 91.84052 | 91.772 | 91.80626 | 1.15 | 89.59468 | 88.85797 | 89.22633
|  | 1.15 | 91.70807 | 91.61587 | 91.66197 | 1.14 | 89.42344 | 88.52326 | 88.97335
|  | 1.14 | 91.54938 | 91.43481 | 91.4921 | 1.13 | 89.19719 | 88.17779 | 88.68749
|  | 1.13 | 91.41641 | 91.28014 | 91.34828 | 1.12 | 88.97937 | 87.73152 | 88.35545
|  | 1.12 | 91.27301 | 91.1135 | 91.19326 | 1.11 | 88.78446 | 87.32959 | 88.05702
|  | 1.11 | 91.11089 | 90.92665 | 91.01877 | 1.1 | 88.50343 | 86.9451 | 87.72427
|  | 1.1 | 90.97678 | 90.75245 | 90.86461 | 1.09 | 88.24824 | 86.50307 | 87.37565
|  | 1.09 | 90.82073 | 90.58282 | 90.70178 | 1.08 | 87.94211 | 85.98797 | 86.96504
|  | 1.08 | 90.62402 | 90.38449 | 90.50425 | 1.07 | 87.60545 | 85.40779 | 86.50662
|  | 1.07 | 90.44955 | 90.13627 | 90.29291 | 1.06 | 87.3038 | 84.84958 | 86.07669
|  | 1.06 | 90.22507 | 89.89821 | 90.06164 | 1.05 | 86.97812 | 84.33726 | 85.65769
|  | 1.05 | 89.94447 | 89.68351 | 89.81399 | 1.04 | 86.63039 | 83.73106 | 85.18072
|  | 1.04 | 89.68513 | 89.39555 | 89.54034 | 1.03 | 86.23029 | 83.06079 | 84.64554
|  | 1.03 | 89.45572 | 89.1136 | 89.28466 | 1.02 | 85.79095 | 82.3483 | 84.06963
|  | 1.02 | 89.17006 | 88.79794 | 88.984 | 1.01 | 85.3405 | 81.64309 | 83.49179
|  | 1.01 | 88.80543 | 88.45578 | 88.6306 | 1 | 84.87515 | 80.89149 | 82.88332
|  | 1 | 88.43648 | 88.15416 | 88.29532 | 0.99 | 84.41459 | 80.08168 | 82.24814
|  | 0.99 | 88.01192 | 87.80497 | 87.90844 | 0.98 | 83.86692 | 79.23274 | 81.54983
|  | 0.98 | 87.58654 | 87.4024 | 87.49447 | 0.97 | 83.21118 | 78.32576 | 80.76847
|  | 0.97 | 87.11767 | 86.94969 | 87.03368 | 0.96 | 82.50845 | 77.36312 | 79.93578
|  | 0.96 | 86.62038 | 86.46275 | 86.54156 | 0.95 | 81.79768 | 76.39376 | 79.09572
|  | 0.95 | 86.04331 | 85.9148 | 85.97906 | 0.94 | 81.00601 | 75.40058 | 78.20329
|  | 0.94 | 85.41919 | 85.31547 | 85.36733 | 0.93 | 80.19134 | 74.34039 | 77.26586
|  | 0.93 | 84.73643 | 84.66772 | 84.70207 | 0.92 | 79.28733 | 73.22619 | 76.25676
|  | 0.92 | 84.01245 | 83.95193 | 83.98219 | 0.91 | 78.32109 | 72.11886 | 75.21998
|  | 0.91 | 83.2557 | 83.11761 | 83.18665 | 0.9 | 77.34139 | 71.03879 | 74.19009
|  | 0.9 | 82.45251 | 82.22472 | 82.33861 | 0.89 | 76.26971 | 69.95076 | 73.11024
|  | 0.89 | 81.6324 | 81.35234 | 81.49237 | 0.88 | 76.13891 | 69.67139 | 72.90515
|  | 0.88 | 79.41672 | 80.50668 | 79.9617 | 0.87 | 75.14293 | 68.71973 | 71.93133
|  | 0.87 | 78.63125 | 79.69327 | 79.16226 | 0.86 | 74.20934 | 67.95086 | 71.0801
|  | 0.86 | 77.9762 | 79.02683 | 78.50151 | 0.85 | 73.44442 | 67.37697 | 70.4107
|  | 0.85 | 77.55277 | 78.55635 | 78.05456 | 0.84 | 72.85795 | 67.07893 | 69.96844
|  | 0.84 | 77.38678 | 78.40659 | 77.89668 | 0.83 | 72.48031 | 67.0864 | 69.78336
|  | 0.83 | 77.47288 | 78.50676 | 77.98982 | 0.82 | 72.33706 | 67.44868 | 69.89287
|  | 0.82 | 77.89711 | 78.90853 | 78.40282 | 0.81 | 72.4671 | 68.08053 | 70.27381
|  | 0.81 | 78.47022 | 79.56389 | 79.01706 | 0.8 | 72.80697 | 69.01798 | 70.91248
|  | 0.8 | 79.23248 | 80.34552 | 79.789 | 0.79 | 73.30366 | 70.09274 | 71.6982
|  | 0.79 | 80.09193 | 81.19989 | 80.64591 | 0.78 | 73.95314 | 71.3882 | 72.67067
|  | 0.78 | 80.95251 | 82.09611 | 81.52431 | 0.77 | 74.61377 | 72.76136 | 73.68757
|  | 0.77 | 81.81107 | 82.97877 | 82.39492 | 0.76 | 75.39861 | 74.17875 | 74.78868
|  | 0.76 | 82.6238 | 83.83341 | 83.22861 | 0.75 | 76.13017 | 75.59518 | 75.86267
|  | 0.75 | 83.38596 | 84.62256 | 84.00426 | 0.74 | 76.87634 | 76.9852 | 76.93077
|  | 0.74 | 84.12424 | 85.34732 | 84.73578 | 0.73 | 77.63261 | 78.36611 | 77.99936
|  | 0.73 | 84.78537 | 86.0422 | 85.41378 | 0.72 | 78.39988 | 79.65505 | 79.02747
|  | 0.72 | 85.37917 | 86.67659 | 86.02788 | 0.71 | 79.07062 | 80.91192 | 79.99127
|  | 0.71 | 85.96979 | 87.24023 | 86.60501 | 0.7 | 79.74637 | 82.12472 | 80.93554
|  | 0.7 | 86.53154 | 87.79667 | 87.16411 | 0.69 | 80.40953 | 83.25852 | 81.83402
|  | 0.69 | 87.01386 | 88.29517 | 87.65452 | 0.68 | 81.03876 | 84.32818 | 82.68347
|  | 0.68 | 87.4746 | 88.77752 | 88.12606 | 0.67 | 81.66469 | 85.33644 | 83.50056
|  | 0.67 | 87.88068 | 89.22344 | 88.55206 | 0.66 | 82.29215 | 86.26091 | 84.27653
|  | 0.66 | 88.30916 | 89.62223 | 88.9657 | 0.65 | 82.8605 | 87.13278 | 84.99664
|  | 0.65 | 88.65641 | 90.01451 | 89.33546 | 0.64 | 83.44646 | 87.94252 | 85.69449
|  | 0.64 | 89.0417 | 90.38812 | 89.71491 | 0.63 | 83.98426 | 88.73419 | 86.35923
|  | 0.63 | 89.34332 | 90.6842 | 90.01376 | 0.62 | 84.51882 | 89.455 | 86.98691
|  | 0.62 | 89.59999 | 90.95008 | 90.27503 | 0.61 | 85.02434 | 90.08364 | 87.55399
|  | 0.61 | 89.87044 | 91.23185 | 90.55115 | 0.6 | 85.47211 | 90.69717 | 88.08464
|  | 0.6 | 90.07878 | 91.46741 | 90.77309 | 0.59 | 85.95039 | 91.23949 | 88.59494
|  | 0.59 | 90.28264 | 91.64156 | 90.9621 | 0.58 | 86.36521 | 91.75201 | 89.05861
|  | 0.58 | 90.46791 | 91.8349 | 91.1514 | 0.57 | 86.78451 | 92.19781 | 89.49116
|  | 0.57 | 90.57788 | 91.93229 | 91.25508 | 0.56 | 87.14962 | 92.60249 | 89.87606
|  | 0.56 | 90.69554 | 92.05365 | 91.37459 | 0.55 | 87.71307 | 93.25866 | 90.48587
|  | 0.55 | 90.74453 | 92.13223 | 91.43838 | 0.54 | 88.02991 | 93.60022 | 90.81507
|  | 0.54 | 90.77249 | 92.15038 | 91.46144 | 0.53 | 88.30846 | 93.88915 | 91.0988
|  | 0.53 | 90.74487 | 92.12909 | 91.43698 | 0.52 | 88.56601 | 94.1471 | 91.35656
|  | 0.52 | 90.70246 | 92.06003 | 91.38125 | 0.51 | 88.78912 | 94.32803 | 91.55857
|  | 0.51 | 90.62111 | 91.94706 | 91.28408 | 0.5 | 88.95965 | 94.48492 | 91.72228
|  | 0.5 | 90.43373 | 91.76085 | 91.09729 | 0.49 | 89.08024 | 94.57625 | 91.82825
|  | 0.49 | 90.23232 | 91.55922 | 90.89577 | 0.48 | 89.15115 | 94.68833 | 91.91974
|  | 0.48 | 89.93896 | 91.25698 | 90.59797 | 0.47 | 89.12503 | 94.69237 | 91.9087
|  | 0.47 | 89.55365 | 90.82035 | 90.187 | 0.46 | 89.06521 | 94.60338 | 91.83429
|  | 0.46 | 89.1072 | 90.32176 | 89.71448 | 0.45 | 88.87873 | 94.44242 | 91.66057
|  | 0.45 | 88.5042 | 89.74513 | 89.12467 | 0.44 | 88.64792 | 94.26024 | 91.45408
|  | 0.44 | 87.79253 | 88.9758 | 88.38417 | 0.43 | 88.27 | 93.91835 | 91.09418
|  | 0.43 | 86.96915 | 88.1445 | 87.55683 | 0.42 | 87.72793 | 93.4226 | 90.57527
|  | 0.42 | 86.04096 | 87.18205 | 86.61151 | 0.41 | 86.94331 | 92.57406 | 89.75869
|  | 0.41 | 85.00183 | 86.11647 | 85.55915 | 0.4 | 85.79788 | 91.31309 | 88.55549
|  | 0.4 | 84.01778 | 85.01344 | 84.51561 | 0.39 | 84.09813 | 89.36453 | 86.73133
|  | 0.39 | 83.16675 | 84.07701 | 83.62188 | 0.38 | 81.6512 | 86.0625 | 83.85685
|  | 0.38 | 82.63934 | 83.49532 | 83.06733 | 0.37 | 77.917 | 80.42694 | 79.17197
|  | 0.37 | 82.66872 | 83.44789 | 83.0583 | 0.36 | 72.33529 | 70.73134 | 71.53332
|  | 0.36 | 83.36038 | 84.0198 | 83.69009 | 0.35 | 65.2042 | 56.8709 | 61.03755
|  | 0.35 | 84.53015 | 85.14216 | 84.83616 | 0.34 | 57.05931 | 42.14245 | 49.60088
|  | 0.34 | 86.0422 | 86.64319 | 86.34269 | 0.33 | 49.21095 | 34.43743 | 41.82419
|  | 0.33 | 87.52662 | 88.20549 | 87.86606 | 0.32 | 43.01601 | 35.57867 | 39.29734
|  | 0.32 | 88.92986 | 89.59265 | 89.26125 | 0.31 | 38.6992 | 40.24567 | 39.47243
|  | 0.31 | 89.95226 | 90.61145 | 90.28185 | 0.3 | 35.77419 | 44.74429 | 40.25924
|  | 0.3 | 90.75435 | 91.32218 | 91.03826 | 0.29 | 33.33687 | 47.22503 | 40.28095
[6 empty] | 0.28 | 30.80412 | 47.86855 | 39.33633
[6 empty] | 0.27 | 25.04541 | 41.80791 | 33.42666
[6 empty] | 0.26 | 16.82592 | 32.77661 | 24.80127
[6 empty] | 0.25 | 9.22492 | 24.39004 | 16.80748
[6 empty] | 0.24 | 5.32168 | 20.26359 | 12.79264
[6 empty] | 0.23 | 22.58065 | 41.53846 | 32.05956

## -M01
M01 Protected Gold Coating Reflectance
|  | Reflectance (%) at 12° AOI |  |  |  | Reflectance (%) at 45°AOI
|  | Wavelength (µm) | P-Polarized | S-Polaized | Unpolarized | Wavelength (µm) | P-Polarized | Unpolarized | S-Polarized
|  | 19.9989 | 96.12894 | 97.25395 | 96.69144 | 0.35 | 5.356365204 | 5.752796173 | 6.149227142
|  | 19.99079 | 96.14311 | 97.24623 | 96.69467 | 0.351 | 5.358998299 | 6.36674 | 7.374481678
|  | 19.97998 | 96.16169 | 97.23615 | 96.69892 | 0.352 | 5.607214451 | 6.817898035 | 8.028581619
|  | 19.96917 | 96.17991 | 97.22632 | 96.70312 | 0.353 | 6.080406666 | 7.599048376 | 9.117690086
Product Raw Data |  | 19.96106 | 96.19334 | 97.2191 | 96.70622 | 0.354 | 6.833250999 | 8.412737846 | 9.992224693
-M01 Reflectance |  | 19.95025 | 96.21094 | 97.20968 | 96.71031 | 0.355 | 6.994289875 | 9.314995 | 11.63570023
|  | 19.93944 | 96.22819 | 97.2005 | 96.71435 | 0.356 | 7.127397537 | 9.564231 | 12.00106525
Item # | Ending in -M01 | 19.93133 | 96.2409 | 97.19377 | 96.71733 | 0.357 | 7.712846279 | 10.57464 | 13.43643856
DISCLAIMER: The data presented here are typical. Slight variations in performance data will occur from lot to lot. Please contact Technical Support with any questions regarding the use or reliability of this data. |  | 19.92052 | 96.25754 | 97.185 | 96.72127 | 0.358 | 7.932781219 | 11.37459 | 14.8163929
|  | 19.9097 | 96.27384 | 97.17646 | 96.72515 | 0.359 | 8.444232941 | 12.17932 | 15.91440105
|  | 19.89889 | 96.2898 | 97.16814 | 96.72897 | 0.36 | 8.72673893 | 13.05485964 | 17.38298035
|  | 19.89078 | 96.30155 | 97.16206 | 96.7318 | 0.361 | 9.577638626 | 13.93007 | 18.28249168
|  | 19.87997 | 96.31692 | 97.15415 | 96.73553 | 0.362 | 9.717563629 | 14.63469 | 19.55180931
|  | 19.86915 | 96.33195 | 97.14645 | 96.7392 | 0.363 | 10.1618576 | 15.53478 | 20.90770721
This data may be used in publications. However, please cite Thorlabs as the source. |  | 19.86104 | 96.34301 | 97.14083 | 96.74192 | 0.364 | 10.7053566 | 16.44829 | 22.19122505
|  | 19.85023 | 96.35748 | 97.13353 | 96.7455 | 0.365 | 11.25603867 | 17.19353962 | 23.13104057
|  | 19.83941 | 96.37161 | 97.12645 | 96.74903 | 0.366 | 11.73402119 | 18.02441 | 24.31480026
Additional Information: |  | 19.8313 | 96.382 | 97.12128 | 96.75164 | 0.367 | 12.05831623 | 18.69458 | 25.33084106
|  | 19.82048 | 96.39558 | 97.11457 | 96.75507 | 0.368 | 12.65310955 | 19.58194 | 26.51076698
|  | 19.80967 | 96.40884 | 97.10808 | 96.75846 | 0.369 | 13.20067787 | 20.52179 | 27.84290314
|  | 19.79885 | 96.42178 | 97.1018 | 96.76179 | 0.37 | 13.5589304 | 21.20554 | 28.85214043
|  | 19.79074 | 96.43128 | 97.09723 | 96.76426 | 0.371 | 14.1423378 | 22.23988819 | 30.33743858
|  | 19.77992 | 96.44368 | 97.09132 | 96.7675 | 0.372 | 14.70393085 | 22.91554 | 31.1271553
|  | 19.7691 | 96.45577 | 97.08562 | 96.77069 | 0.373 | 15.17383003 | 23.78822994 | 32.40262985
|  | 19.76099 | 96.46464 | 97.08147 | 96.77306 | 0.374 | 15.64495754 | 24.47473 | 33.30449295
|  | 19.75017 | 96.4762 | 97.07613 | 96.77616 | 0.375 | 16.20771027 | 25.35378 | 34.49983978
|  | 19.73935 | 96.48746 | 97.07098 | 96.77922 | 0.376 | 16.73650551 | 26.01023 | 35.28395844
|  | 19.73124 | 96.49571 | 97.06726 | 96.78149 | 0.377 | 17.03194237 | 26.60590649 | 36.17987061
|  | 19.72042 | 96.50646 | 97.06247 | 96.78446 | 0.378 | 17.67942238 | 27.45441 | 37.22939301
|  | 19.7096 | 96.5169 | 97.05787 | 96.78739 | 0.379 | 18.04054451 | 28.05928898 | 38.07803345
|  | 19.70148 | 96.52455 | 97.05455 | 96.78955 | 0.38 | 18.6358242 | 28.8819 | 39.12798309
|  | 19.69066 | 96.53449 | 97.0503 | 96.7924 | 0.381 | 19.06929207 | 29.47353 | 39.8777771
|  | 19.67984 | 96.54415 | 97.04624 | 96.7952 | 0.382 | 19.51907158 | 30.08261776 | 40.64616394
|  | 19.66902 | 96.55353 | 97.04237 | 96.79795 | 0.383 | 19.87553596 | 30.57465076 | 41.27376556
|  | 19.6609 | 96.56037 | 97.03959 | 96.79998 | 0.384 | 20.39488792 | 31.1522665 | 41.90964508
|  | 19.65008 | 96.56926 | 97.03605 | 96.80266 | 0.385 | 20.77345467 | 31.78455639 | 42.79565811
|  | 19.63926 | 96.57787 | 97.0327 | 96.80529 | 0.386 | 21.17881775 | 32.36207962 | 43.54534149
|  | 19.63114 | 96.58415 | 97.03031 | 96.80723 | 0.387 | 21.63566399 | 32.87216 | 44.10865784
|  | 19.62032 | 96.59228 | 97.02728 | 96.80978 | 0.388 | 22.0688839 | 33.48375416 | 44.89862442
|  | 19.6095 | 96.60014 | 97.02443 | 96.81229 | 0.389 | 22.38459206 | 33.86246 | 45.34033585
|  | 19.60138 | 96.60587 | 97.02241 | 96.81414 | 0.39 | 22.8915863 | 34.40130043 | 45.91101456
|  | 19.59055 | 96.61327 | 97.01988 | 96.81657 | 0.391 | 23.16041756 | 34.7933054 | 46.42619324
|  | 19.57973 | 96.6204 | 97.01752 | 96.81896 | 0.392 | 23.53164482 | 35.25765133 | 46.98365784
|  | 19.5689 | 96.62728 | 97.01534 | 96.82131 | 0.393 | 23.87090874 | 35.714818 | 47.55872726
|  | 19.56079 | 96.63227 | 97.01382 | 96.82305 | 0.394 | 24.22449493 | 36.09296417 | 47.96143341
|  | 19.54996 | 96.6387 | 97.01195 | 96.82532 | 0.395 | 24.53925896 | 36.49643803 | 48.4536171
|  | 19.53913 | 96.64487 | 97.01024 | 96.82756 | 0.396 | 24.85442734 | 36.92080307 | 48.9871788
|  | 19.53101 | 96.64934 | 97.00907 | 96.82921 | 0.397 | 25.19628906 | 37.29518509 | 49.39408112
|  | 19.52019 | 96.65508 | 97.00766 | 96.83137 | 0.398 | 25.48934746 | 37.77798 | 50.06660843
|  | 19.50936 | 96.66057 | 97.00642 | 96.83349 | 0.399 | 25.83713913 | 38.04735756 | 50.25757599
|  | 19.50124 | 96.66453 | 97.0056 | 96.83506 | 0.4 | 26.09412384 | 38.41182 | 50.72951889
|  | 19.49041 | 96.66959 | 97.00464 | 96.83712 | 0.401 | 26.32626534 | 38.59989 | 50.87352371
|  | 19.47958 | 96.67442 | 97.00385 | 96.83913 | 0.402 | 26.60206223 | 39.00337601 | 51.40468979
|  | 19.47146 | 96.67788 | 97.00336 | 96.84062 | 0.403 | 26.86328316 | 39.31097 | 51.75865173
|  | 19.46063 | 96.68229 | 97.00285 | 96.84257 | 0.404 | 27.03462029 | 39.49709225 | 51.95956421
|  | 19.44981 | 96.68647 | 97.0025 | 96.84448 | 0.405 | 27.29939461 | 39.77955723 | 52.25971985
|  | 19.43898 | 96.69041 | 97.0023 | 96.84636 | 0.406 | 27.55220604 | 40.0213 | 52.49039459
|  | 19.43085 | 96.69322 | 97.00226 | 96.84774 | 0.407 | 27.72629166 | 40.31169 | 52.89709091
|  | 19.42002 | 96.69677 | 97.00233 | 96.84955 | 0.408 | 27.94242287 | 40.48957348 | 53.03672409
|  | 19.40919 | 96.70009 | 97.00256 | 96.85132 | 0.409 | 28.15085602 | 40.66720581 | 53.1835556
|  | 19.40107 | 96.70244 | 97.00283 | 96.85263 | 0.41 | 28.32975388 | 40.9016819 | 53.47360992
|  | 19.39024 | 96.70537 | 97.00331 | 96.85434 | 0.411 | 28.52745628 | 41.1026144 | 53.67777252
|  | 19.37941 | 96.70809 | 97.00395 | 96.85602 | 0.412 | 28.65023994 | 41.24047 | 53.83069611
|  | 19.37128 | 96.70998 | 97.00453 | 96.85725 | 0.413 | 28.80424309 | 41.42536 | 54.04647446
|  | 19.36045 | 96.71232 | 97.00542 | 96.85887 | 0.414 | 28.97437859 | 41.58472 | 54.19506836
|  | 19.34962 | 96.71445 | 97.00646 | 96.86045 | 0.415 | 29.1115551 | 41.76778 | 54.42399979
|  | 19.34149 | 96.7159 | 97.00733 | 96.86162 | 0.416 | 29.23599243 | 41.83293533 | 54.42987823
|  | 19.33066 | 96.71766 | 97.00862 | 96.86314 | 0.417 | 29.32067871 | 41.96664047 | 54.61260223
|  | 19.31983 | 96.71921 | 97.01004 | 96.86463 | 0.418 | 29.49577522 | 42.09786 | 54.69993973
|  | 19.3117 | 96.72024 | 97.0112 | 96.86572 | 0.419 | 29.55862808 | 42.1512 | 54.74377823
|  | 19.30087 | 96.72144 | 97.01287 | 96.86715 | 0.42 | 29.66509819 | 42.2869215 | 54.90874481
|  | 19.29003 | 96.72243 | 97.01468 | 96.86855 | 0.421 | 29.77786446 | 42.39256573 | 55.007267
|  | 19.2792 | 96.72323 | 97.01662 | 96.86992 | 0.422 | 29.83524513 | 42.46473 | 55.09421158
|  | 19.27107 | 96.7237 | 97.01816 | 96.87093 | 0.423 | 29.94216156 | 42.49752 | 55.05288315
|  | 19.26023 | 96.72415 | 97.02033 | 96.87224 | 0.424 | 29.98790359 | 42.56607 | 55.1442337
|  | 19.2494 | 96.72441 | 97.02263 | 96.87352 | 0.425 | 30.06180573 | 42.61316 | 55.164505
|  | 19.24127 | 96.72448 | 97.02444 | 96.87446 | 0.426 | 30.11515808 | 42.66103172 | 55.20690536
|  | 19.23043 | 96.72441 | 97.02697 | 96.87569 | 0.427 | 30.18656158 | 42.74507904 | 55.3035965
|  | 19.2196 | 96.72416 | 97.02962 | 96.87689 | 0.428 | 30.23577309 | 42.71826 | 55.20074844
|  | 19.21147 | 96.72384 | 97.0317 | 96.87777 | 0.429 | 30.23078156 | 42.7345047 | 55.23822784
|  | 19.20063 | 96.72326 | 97.03457 | 96.87892 | 0.43 | 30.28761101 | 42.77072239 | 55.25383377
|  | 19.18979 | 96.7225 | 97.03756 | 96.88003 | 0.431 | 30.30927467 | 42.77681255 | 55.24435043
|  | 19.18167 | 96.72182 | 97.03989 | 96.88085 | 0.432 | 30.34716225 | 42.77111 | 55.1950531
|  | 19.17083 | 96.72074 | 97.0431 | 96.88192 | 0.433 | 30.35929871 | 42.78788 | 55.21646118
|  | 19.15999 | 96.7195 | 97.04642 | 96.88296 | 0.434 | 30.37482452 | 42.77081 | 55.16678619
|  | 19.14915 | 96.71807 | 97.04987 | 96.88397 | 0.435 | 30.350811 | 42.72020721 | 55.08960342
|  | 19.14102 | 96.71689 | 97.05253 | 96.88471 | 0.436 | 30.36096191 | 42.67888 | 54.9968071
|  | 19.13018 | 96.71517 | 97.05618 | 96.88568 | 0.437 | 30.3135128 | 42.64376354 | 54.97401428
|  | 19.11934 | 96.71329 | 97.05994 | 96.88661 | 0.438 | 30.32828331 | 42.62164974 | 54.91501617
|  | 19.11121 | 96.71176 | 97.06283 | 96.8873 | 0.439 | 30.30682564 | 42.56140232 | 54.815979
|  | 19.10037 | 96.70958 | 97.06679 | 96.88819 | 0.44 | 30.27657509 | 42.48206997 | 54.68756485
|  | 19.08952 | 96.70724 | 97.07086 | 96.88905 | 0.441 | 30.23944855 | 42.41957283 | 54.59969711
|  | 19.08139 | 96.70538 | 97.07398 | 96.88968 | 0.442 | 30.20207596 | 42.37823 | 54.55437851
|  | 19.07055 | 96.70276 | 97.07824 | 96.8905 | 0.443 | 30.1774826 | 42.30530357 | 54.43312454
|  | 19.05971 | 96.69998 | 97.08261 | 96.8913 | 0.444 | 30.12092972 | 42.23013115 | 54.33933258
|  | 19.05158 | 96.6978 | 97.08595 | 96.89187 | 0.445 | 30.06700516 | 42.12366 | 54.18031311
|  | 19.04073 | 96.69475 | 97.0905 | 96.89262 | 0.446 | 30.02032089 | 42.04408 | 54.06783676
|  | 19.02989 | 96.69155 | 97.09516 | 96.89335 | 0.447 | 29.97756577 | 41.95832825 | 53.93909073
|  | 19.02176 | 96.68905 | 97.09871 | 96.89388 | 0.448 | 29.90139771 | 41.86031914 | 53.81924057
|  | 19.01091 | 96.68558 | 97.10355 | 96.89456 | 0.449 | 29.84617424 | 41.72709 | 53.60800171
|  | 19.00007 | 96.68197 | 97.10848 | 96.89522 | 0.45 | 29.79673195 | 41.64886 | 53.50098038
|  | 18.98922 | 96.67822 | 97.11351 | 96.89586 | 0.451 | 29.73388672 | 41.56193924 | 53.38999176
|  | 18.98109 | 96.67531 | 97.11734 | 96.89633 | 0.452 | 29.66082764 | 41.44958 | 53.23833847
|  | 18.97024 | 96.6713 | 97.12254 | 96.89692 | 0.453 | 29.58804131 | 41.33885 | 53.08965302
|  | 18.9594 | 96.66716 | 97.12784 | 96.8975 | 0.454 | 29.51479912 | 41.24317 | 52.97154617
|  | 18.95126 | 96.66396 | 97.13187 | 96.89791 | 0.455 | 29.48096466 | 41.12757492 | 52.77418518
|  | 18.94041 | 96.65958 | 97.13733 | 96.89845 | 0.456 | 29.3799839 | 41.00431347 | 52.62864304
|  | 18.92957 | 96.65505 | 97.14288 | 96.89897 | 0.457 | 29.31661224 | 40.88832 | 52.46002197
|  | 18.92143 | 96.65158 | 97.1471 | 96.89934 | 0.458 | 29.25625801 | 40.76657 | 52.27687836
|  | 18.91058 | 96.64682 | 97.15281 | 96.89982 | 0.459 | 29.18470001 | 40.66344452 | 52.14218903
|  | 18.89974 | 96.64194 | 97.1586 | 96.90027 | 0.46 | 29.11810303 | 40.53799 | 51.95788574
|  | 18.8916 | 96.6382 | 97.16301 | 96.9006 | 0.461 | 29.04750061 | 40.40811 | 51.76871872
|  | 18.88075 | 96.63309 | 97.16896 | 96.90102 | 0.462 | 28.98822403 | 40.31217003 | 51.63611603
|  | 18.8699 | 96.62786 | 97.17499 | 96.90142 | 0.463 | 28.92044258 | 40.21474743 | 51.50905228
|  | 18.86176 | 96.62385 | 97.17957 | 96.90171 | 0.464 | 28.867033 | 40.09959507 | 51.33215714
|  | 18.85092 | 96.61841 | 97.18575 | 96.90208 | 0.465 | 28.81992531 | 39.99411869 | 51.16831207
|  | 18.84006 | 96.61284 | 97.19201 | 96.90243 | 0.466 | 28.77631187 | 39.90429 | 51.03226852
|  | 18.83193 | 96.60859 | 97.19676 | 96.90267 | 0.467 | 28.72920418 | 39.80849 | 50.88778305
|  | 18.82108 | 96.60281 | 97.20316 | 96.90299 | 0.468 | 28.70373344 | 39.72373104 | 50.74372864
|  | 18.81023 | 96.59692 | 97.20964 | 96.90328 | 0.469 | 28.65312958 | 39.6309 | 50.60867691
|  | 18.79937 | 96.59092 | 97.2162 | 96.90356 | 0.47 | 28.64753532 | 39.55583 | 50.46412277
|  | 18.79124 | 96.58634 | 97.22117 | 96.90376 | 0.471 | 28.61840439 | 39.46804619 | 50.31768799
|  | 18.78038 | 96.58014 | 97.22786 | 96.904 | 0.472 | 28.62111664 | 39.42675972 | 50.2324028
|  | 18.76953 | 96.57383 | 97.23463 | 96.90423 | 0.473 | 28.63923264 | 39.37762 | 50.11600113
|  | 18.76139 | 96.56903 | 97.23975 | 96.90439 | 0.474 | 28.63583565 | 39.33523083 | 50.03462601
|  | 18.75054 | 96.56253 | 97.24665 | 96.90459 | 0.475 | 28.68343544 | 39.30491 | 49.92638397
|  | 18.73968 | 96.55592 | 97.25361 | 96.90477 | 0.476 | 28.71708298 | 39.28604889 | 49.8550148
|  | 18.73154 | 96.5509 | 97.25888 | 96.90489 | 0.477 | 28.76980209 | 39.29545593 | 49.82110977
|  | 18.72069 | 96.54412 | 97.26597 | 96.90505 | 0.478 | 28.83861923 | 39.29999733 | 49.76137543
|  | 18.70984 | 96.53724 | 97.27313 | 96.90518 | 0.479 | 28.95023727 | 39.33947 | 49.72869492
|  | 18.70169 | 96.53201 | 97.27854 | 96.90527 | 0.48 | 29.04640961 | 39.38058281 | 49.71475601
|  | 18.69084 | 96.52495 | 97.28581 | 96.90538 | 0.481 | 29.18417168 | 39.45089 | 49.71760559
|  | 18.67998 | 96.5178 | 97.29315 | 96.90548 | 0.482 | 29.33430099 | 39.54018 | 49.7460556
|  | 18.67184 | 96.51237 | 97.2987 | 96.90554 | 0.483 | 29.5129776 | 39.6603508 | 49.807724
|  | 18.66099 | 96.50505 | 97.30615 | 96.9056 | 0.484 | 29.72923851 | 39.77872 | 49.82819366
|  | 18.65013 | 96.49764 | 97.31366 | 96.90565 | 0.485 | 29.9384594 | 39.92475 | 49.91104889
|  | 18.64199 | 96.49202 | 97.31934 | 96.90568 | 0.486 | 30.19388962 | 40.08919144 | 49.98449326
|  | 18.63113 | 96.48446 | 97.32696 | 96.90571 | 0.487 | 30.47341919 | 40.29771 | 50.12200928
|  | 18.62027 | 96.4768 | 97.33464 | 96.90572 | 0.488 | 30.79643822 | 40.51624012 | 50.23604202
|  | 18.61213 | 96.471 | 97.34044 | 96.90572 | 0.489 | 31.11937332 | 40.7737236 | 50.42807388
|  | 18.60127 | 96.46319 | 97.34822 | 96.90571 | 0.49 | 31.48025894 | 41.03661537 | 50.5929718
|  | 18.59041 | 96.4553 | 97.35606 | 96.90568 | 0.491 | 31.87520218 | 41.31997299 | 50.7647438
|  | 18.57955 | 96.44733 | 97.36396 | 96.90564 | 0.492 | 32.29307556 | 41.64533 | 50.99758911
|  | 18.57141 | 96.4413 | 97.36991 | 96.90561 | 0.493 | 32.73903275 | 41.98929 | 51.23955154
|  | 18.56055 | 96.43319 | 97.3779 | 96.90555 | 0.494 | 33.19774246 | 42.32128 | 51.44481659
|  | 18.54969 | 96.42499 | 97.38595 | 96.90547 | 0.495 | 33.6882515 | 42.70349 | 51.71873093
|  | 18.54154 | 96.4188 | 97.39201 | 96.90541 | 0.496 | 34.19804001 | 43.0748 | 51.95155716
|  | 18.53068 | 96.41048 | 97.40015 | 96.90531 | 0.497 | 34.72050095 | 43.45688 | 52.19325256
|  | 18.51982 | 96.40208 | 97.40833 | 96.9052 | 0.498 | 35.26953506 | 43.86346054 | 52.45738602
|  | 18.51168 | 96.39573 | 97.4145 | 96.90512 | 0.499 | 35.83929443 | 44.28836441 | 52.73743439
|  | 18.50082 | 96.3872 | 97.42277 | 96.90499 | 0.5 | 36.40286255 | 44.69214 | 52.98141098
|  | 18.48995 | 96.37861 | 97.43109 | 96.90485 | 0.501 | 36.97768402 | 45.10777 | 53.23785019
|  | 18.48181 | 96.37211 | 97.43736 | 96.90474 | 0.502 | 37.56512833 | 45.51562 | 53.46611786
|  | 18.47094 | 96.3634 | 97.44576 | 96.90458 | 0.503 | 38.1524353 | 45.93489 | 53.71734619
|  | 18.46008 | 96.35461 | 97.4542 | 96.90441 | 0.504 | 38.73753357 | 46.32229 | 53.90704346
|  | 18.45193 | 96.34798 | 97.46056 | 96.90427 | 0.505 | 39.32732391 | 46.75946 | 54.1916008
|  | 18.44107 | 96.33909 | 97.46908 | 96.90408 | 0.506 | 39.89576721 | 47.10282 | 54.30986786
|  | 18.43021 | 96.33013 | 97.47764 | 96.90389 | 0.507 | 40.48921585 | 47.51009178 | 54.53096771
|  | 18.42206 | 96.32337 | 97.48409 | 96.90373 | 0.508 | 41.05841064 | 47.86131477 | 54.6642189
|  | 18.4112 | 96.3143 | 97.49273 | 96.90351 | 0.509 | 41.61798859 | 48.22662 | 54.83524704
|  | 18.40033 | 96.30518 | 97.5014 | 96.90329 | 0.51 | 42.15597916 | 48.55530739 | 54.95463562
|  | 18.39218 | 96.29829 | 97.50793 | 96.90311 | 0.511 | 42.69454193 | 48.89169502 | 55.08884811
|  | 18.38132 | 96.28907 | 97.51667 | 96.90287 | 0.512 | 43.23788452 | 49.1926136 | 55.14734268
|  | 18.37045 | 96.27979 | 97.52545 | 96.90262 | 0.513 | 43.73192978 | 49.4661 | 55.20026779
|  | 18.35958 | 96.27045 | 97.53427 | 96.90236 | 0.514 | 44.2426796 | 49.74364281 | 55.24460602
|  | 18.35143 | 96.26342 | 97.5409 | 96.90216 | 0.515 | 44.72908783 | 50.01109 | 55.29309082
|  | 18.34057 | 96.25399 | 97.54978 | 96.90188 | 0.516 | 45.18788147 | 50.24197769 | 55.29607391
|  | 18.3297 | 96.24451 | 97.55869 | 96.9016 | 0.517 | 45.652771 | 50.46603394 | 55.27929688
|  | 18.32155 | 96.23737 | 97.56539 | 96.90138 | 0.518 | 46.10702515 | 50.67906189 | 55.25109863
|  | 18.31068 | 96.22781 | 97.57436 | 96.90108 | 0.519 | 46.52807999 | 50.85573006 | 55.18338013
|  | 18.29981 | 96.2182 | 97.58336 | 96.90078 | 0.52 | 46.95717239 | 51.04653549 | 55.13589859
|  | 18.29166 | 96.21096 | 97.59013 | 96.90054 | 0.521 | 47.36611176 | 51.22104 | 55.07597351
|  | 18.28079 | 96.20127 | 97.59918 | 96.90023 | 0.522 | 47.77233887 | 51.37272644 | 54.97311401
|  | 18.26992 | 96.19153 | 97.60827 | 96.8999 | 0.523 | 48.16574478 | 51.50358963 | 54.84143448
|  | 18.26177 | 96.1842 | 97.6151 | 96.89965 | 0.524 | 48.55273056 | 51.64005 | 54.72736359
|  | 18.2509 | 96.1744 | 97.62423 | 96.89931 | 0.525 | 48.92959595 | 51.77461243 | 54.61962891
|  | 18.24003 | 96.16455 | 97.63339 | 96.89897 | 0.526 | 49.30125427 | 51.87103 | 54.44080734
|  | 18.23188 | 96.15713 | 97.64027 | 96.8987 | 0.527 | 49.65499496 | 51.97889 | 54.30278015
|  | 18.22101 | 96.14722 | 97.64947 | 96.89835 | 0.528 | 50.01221848 | 52.05853 | 54.10483551
|  | 18.21014 | 96.13726 | 97.6587 | 96.89798 | 0.529 | 50.37384033 | 52.15058899 | 53.92733765
|  | 18.20199 | 96.12977 | 97.66564 | 96.89771 | 0.53 | 50.70486832 | 52.21801 | 53.73114777
|  | 18.19111 | 96.11976 | 97.67491 | 96.89733 | 0.531 | 51.03903961 | 52.26784 | 53.49663544
|  | 18.18024 | 96.10971 | 97.6842 | 96.89695 | 0.532 | 51.38384247 | 52.34122 | 53.29860306
|  | 18.17209 | 96.10215 | 97.69118 | 96.89667 | 0.533 | 51.71916962 | 52.39845 | 53.07772827
|  | 18.16121 | 96.09204 | 97.70051 | 96.89628 | 0.534 | 52.05139923 | 52.44909 | 52.84677124
|  | 18.15034 | 96.0819 | 97.70986 | 96.89588 | 0.535 | 52.35001373 | 52.4845 | 52.61898804
|  | 18.14219 | 96.07428 | 97.71688 | 96.89558 | 0.536 | 52.67298126 | 52.54283714 | 52.41269302
|  | 18.13131 | 96.06409 | 97.72627 | 96.89518 | 0.537 | 53.01303101 | 52.58186722 | 52.15070343
|  | 18.12044 | 96.05387 | 97.73567 | 96.89477 | 0.538 | 53.32732391 | 52.61282 | 51.89831924
|  | 18.11228 | 96.04619 | 97.74273 | 96.89446 | 0.539 | 53.64490891 | 52.63949 | 51.63407898
|  | 18.10141 | 96.03593 | 97.75216 | 96.89404 | 0.54 | 53.9612999 | 52.67553 | 51.38976669
|  | 18.09053 | 96.02564 | 97.7616 | 96.89362 | 0.541 | 54.28385925 | 52.72397 | 51.1640892
|  | 18.08238 | 96.01791 | 97.7687 | 96.8933 | 0.542 | 54.58877182 | 52.72675514 | 50.86473846
|  | 18.0715 | 96.00758 | 97.77817 | 96.89288 | 0.543 | 54.91661835 | 52.77757645 | 50.63853455
|  | 18.06063 | 95.99723 | 97.78765 | 96.89244 | 0.544 | 55.24175644 | 52.81373 | 50.38570023
|  | 18.04975 | 95.98686 | 97.79715 | 96.89201 | 0.545 | 55.55466843 | 52.84506798 | 50.13546753
|  | 18.04159 | 95.97907 | 97.80428 | 96.89168 | 0.546 | 55.86037445 | 52.88232994 | 49.90428543
|  | 18.03072 | 95.96866 | 97.8138 | 96.89123 | 0.547 | 56.18277359 | 52.92933 | 49.67588806
|  | 18.01984 | 95.95824 | 97.82333 | 96.89079 | 0.548 | 56.51274872 | 52.97559 | 49.43842697
|  | 18.01168 | 95.95041 | 97.83049 | 96.89045 | 0.549 | 56.84080887 | 53.03645134 | 49.23209381
|  | 18.0008 | 95.93996 | 97.84004 | 96.89 | 0.55 | 57.15575409 | 53.08468 | 49.01361084
|  | 17.98992 | 95.9295 | 97.8496 | 96.88955 | 0.551 | 57.48451996 | 53.15601349 | 48.82750702
|  | 17.98177 | 95.92164 | 97.85677 | 96.8892 | 0.552 | 57.80500793 | 53.2087574 | 48.61250687
|  | 17.97089 | 95.91115 | 97.86634 | 96.88874 | 0.553 | 58.1449585 | 53.29912 | 48.45328903
|  | 17.96001 | 95.90064 | 97.87592 | 96.88828 | 0.554 | 58.46188736 | 53.38487816 | 48.30786896
|  | 17.95185 | 95.89276 | 97.88311 | 96.88793 | 0.555 | 58.77461243 | 53.4746151 | 48.17461777
|  | 17.94097 | 95.88224 | 97.8927 | 96.88747 | 0.556 | 59.10567474 | 53.57443237 | 48.04319
|  | 17.93009 | 95.87171 | 97.90229 | 96.887 | 0.557 | 59.41991043 | 53.69337 | 47.96683502
|  | 17.92193 | 95.8638 | 97.90949 | 96.88665 | 0.558 | 59.76873779 | 53.82839 | 47.88803864
|  | 17.91105 | 95.85325 | 97.91909 | 96.88617 | 0.559 | 60.0991745 | 53.97058296 | 47.84199142
|  | 17.90017 | 95.8427 | 97.9287 | 96.8857 | 0.56 | 60.441185 | 54.13577 | 47.83036041
|  | 17.892 | 95.83478 | 97.9359 | 96.88534 | 0.561 | 60.77108383 | 54.30296135 | 47.83483887
|  | 17.88112 | 95.82422 | 97.94551 | 96.88487 | 0.562 | 61.1108017 | 54.48707 | 47.86334229
|  | 17.87024 | 95.81365 | 97.95512 | 96.88439 | 0.563 | 61.44397736 | 54.68813515 | 47.93229294
|  | 17.86208 | 95.80573 | 97.96233 | 96.88403 | 0.564 | 61.77277374 | 54.89480209 | 48.01683044
|  | 17.8512 | 95.79515 | 97.97195 | 96.88355 | 0.565 | 62.10612106 | 55.13166 | 48.15720749
|  | 17.84031 | 95.78458 | 97.98156 | 96.88307 | 0.566 | 62.45533371 | 55.39773 | 48.34012222
|  | 17.83215 | 95.77665 | 97.98877 | 96.88271 | 0.567 | 62.80099869 | 55.66371 | 48.52641678
|  | 17.82127 | 95.76607 | 97.99838 | 96.88222 | 0.568 | 63.14312744 | 55.94291 | 48.74268723
|  | 17.81038 | 95.7555 | 98.00798 | 96.88174 | 0.569 | 63.4932518 | 56.26864 | 49.04403305
|  | 17.80222 | 95.74757 | 98.01519 | 96.88138 | 0.57 | 63.84376907 | 56.5647583 | 49.28574753
|  | 17.79134 | 95.737 | 98.02479 | 96.88089 | 0.571 | 64.18580627 | 56.94337463 | 49.70094299
|  | 17.78045 | 95.72643 | 98.03439 | 96.88041 | 0.572 | 64.55613708 | 57.29986 | 50.04359055
|  | 17.77229 | 95.71851 | 98.04159 | 96.88005 | 0.573 | 64.89924622 | 57.69214249 | 50.48503876
|  | 17.7614 | 95.70795 | 98.05118 | 96.87956 | 0.574 | 65.23831177 | 58.08001 | 50.92170334
|  | 17.75052 | 95.69739 | 98.06076 | 96.87908 | 0.575 | 65.60198975 | 58.4996 | 51.3972168
|  | 17.74235 | 95.68948 | 98.06795 | 96.87871 | 0.576 | 65.93647003 | 58.94084 | 51.9452095
|  | 17.73146 | 95.67893 | 98.07752 | 96.87823 | 0.577 | 66.29232025 | 59.37548 | 52.45864868
|  | 17.72058 | 95.6684 | 98.08709 | 96.87774 | 0.578 | 66.64620972 | 59.84009 | 53.03397369
|  | 17.71241 | 95.6605 | 98.09426 | 96.87738 | 0.579 | 66.99680328 | 60.31817 | 53.63954163
|  | 17.70152 | 95.64998 | 98.10381 | 96.8769 | 0.58 | 67.35791016 | 60.81934 | 54.28076553
|  | 17.69064 | 95.63947 | 98.11336 | 96.87641 | 0.581 | 67.69908142 | 61.31461334 | 54.93014526
|  | 17.68247 | 95.6316 | 98.12051 | 96.87605 | 0.582 | 68.05172729 | 61.83208656 | 55.61244583
|  | 17.67158 | 95.6211 | 98.13004 | 96.87557 | 0.583 | 68.40679169 | 62.36503792 | 56.32328415
|  | 17.66069 | 95.61063 | 98.13956 | 96.87509 | 0.584 | 68.75733185 | 62.88672 | 57.0161171
|  | 17.65253 | 95.60277 | 98.14669 | 96.87473 | 0.585 | 69.12507629 | 63.45018768 | 57.77529907
|  | 17.64164 | 95.59232 | 98.15619 | 96.87425 | 0.586 | 69.45641327 | 64.00315857 | 58.54990387
|  | 17.63075 | 95.58188 | 98.16567 | 96.87378 | 0.587 | 69.83416748 | 64.56821823 | 59.30226898
|  | 17.62258 | 95.57406 | 98.17278 | 96.87342 | 0.588 | 70.18061066 | 65.14056015 | 60.10050964
|  | 17.61169 | 95.56364 | 98.18225 | 96.87294 | 0.589 | 70.51447296 | 65.69888 | 60.88329697
|  | 17.6008 | 95.55324 | 98.1917 | 96.87247 | 0.59 | 70.86932373 | 66.27447 | 61.67961502
|  | 17.59263 | 95.54546 | 98.19878 | 96.87212 | 0.591 | 71.22097778 | 66.85201 | 62.48304367
|  | 17.58174 | 95.53509 | 98.2082 | 96.87165 | 0.592 | 71.55186462 | 67.42901 | 63.30614853
|  | 17.57085 | 95.52474 | 98.21762 | 96.87118 | 0.593 | 71.89706421 | 68.00521 | 64.11335754
|  | 17.56268 | 95.51699 | 98.22466 | 96.87083 | 0.594 | 72.23997498 | 68.58800507 | 64.93603516
|  | 17.55179 | 95.50668 | 98.23405 | 96.87036 | 0.595 | 72.58116913 | 69.14628601 | 65.71140289
|  | 17.5409 | 95.49638 | 98.24342 | 96.8699 | 0.596 | 72.9361496 | 69.74695206 | 66.55775452
|  | 17.53273 | 95.48868 | 98.25043 | 96.86955 | 0.597 | 73.25666809 | 70.28748703 | 67.31830597
|  | 17.52183 | 95.47842 | 98.25977 | 96.8691 | 0.598 | 73.60565186 | 70.85703278 | 68.1084137
|  | 17.51094 | 95.46819 | 98.26909 | 96.86864 | 0.599 | 73.93132019 | 71.40629 | 68.8812561
|  | 17.50005 | 95.45797 | 98.2784 | 96.86819 | 0.6 | 74.26635742 | 71.98474884 | 69.70314026
|  | 17.49188 | 95.45033 | 98.28536 | 96.86785 | 0.601 | 74.59791565 | 72.51846 | 70.43899536
|  | 17.48098 | 95.44016 | 98.29463 | 96.8674 | 0.602 | 74.91513824 | 73.04238 | 71.16962433
|  | 17.47009 | 95.43002 | 98.30388 | 96.86695 | 0.603 | 75.23392487 | 73.58485 | 71.93577576
|  | 17.46192 | 95.42243 | 98.31081 | 96.86662 | 0.604 | 75.55240631 | 74.10126877 | 72.65013123
|  | 17.45102 | 95.41233 | 98.32002 | 96.86617 | 0.605 | 75.88074493 | 74.61733 | 73.35391998
|  | 17.44012 | 95.40226 | 98.32922 | 96.86574 | 0.606 | 76.18409729 | 75.1293869 | 74.07467651
|  | 17.43195 | 95.39472 | 98.3361 | 96.86541 | 0.607 | 76.49810791 | 75.63191986 | 74.76573181
|  | 17.42106 | 95.3847 | 98.34525 | 96.86498 | 0.608 | 76.81268311 | 76.1232 | 75.43371582
|  | 17.41016 | 95.3747 | 98.35439 | 96.86454 | 0.609 | 77.11988831 | 76.61755753 | 76.11522675
|  | 17.40199 | 95.36722 | 98.36122 | 96.86422 | 0.61 | 77.43477631 | 77.07819748 | 76.72161865
|  | 17.39109 | 95.35728 | 98.37032 | 96.8638 | 0.611 | 77.72227478 | 77.54626 | 77.37024689
|  | 17.38019 | 95.34737 | 98.37939 | 96.86338 | 0.612 | 78.04673004 | 78.00289154 | 77.95905304
|  | 17.37202 | 95.33995 | 98.38618 | 96.86307 | 0.613 | 78.3323822 | 78.45311 | 78.57384491
|  | 17.36112 | 95.33009 | 98.39521 | 96.86265 | 0.614 | 78.64107513 | 78.89075851 | 79.14044189
|  | 17.35022 | 95.32027 | 98.40421 | 96.86224 | 0.615 | 78.91969299 | 79.3130455 | 79.70639801
|  | 17.34205 | 95.31292 | 98.41095 | 96.86193 | 0.616 | 79.21620941 | 79.74976349 | 80.28331757
|  | 17.33115 | 95.30315 | 98.41991 | 96.86153 | 0.617 | 79.52095795 | 80.16031 | 80.79966736
|  | 17.32025 | 95.29341 | 98.42884 | 96.86113 | 0.618 | 79.80101013 | 80.54731 | 81.29360962
|  | 17.31208 | 95.28613 | 98.43553 | 96.86083 | 0.619 | 80.07698822 | 80.93716 | 81.79734039
|  | 17.30118 | 95.27646 | 98.44442 | 96.86044 | 0.62 | 80.38035583 | 81.34534454 | 82.31033325
|  | 17.29027 | 95.26682 | 98.45328 | 96.86005 | 0.621 | 80.651474 | 81.70608 | 82.76068115
|  | 17.2821 | 95.25961 | 98.45991 | 96.85976 | 0.622 | 80.92861938 | 82.06623077 | 83.20384216
|  | 17.2712 | 95.25003 | 98.46872 | 96.85937 | 0.623 | 81.2015686 | 82.43311691 | 83.66466522
|  | 17.2603 | 95.24049 | 98.4775 | 96.859 | 0.624 | 81.46875763 | 82.77925 | 84.08973694
|  | 17.25212 | 95.23336 | 98.48407 | 96.85872 | 0.625 | 81.74058533 | 83.11921 | 84.49784088
|  | 17.24122 | 95.22388 | 98.49281 | 96.85835 | 0.626 | 81.98034668 | 83.43222046 | 84.88409424
|  | 17.23032 | 95.21444 | 98.50151 | 96.85798 | 0.627 | 82.26758575 | 83.77713394 | 85.28668213
|  | 17.22214 | 95.20739 | 98.50802 | 96.85771 | 0.628 | 82.51720428 | 84.10836792 | 85.69953156
|  | 17.21124 | 95.19802 | 98.51668 | 96.85735 | 0.629 | 82.76582336 | 84.39165 | 86.01748657
|  | 17.20033 | 95.18869 | 98.5253 | 96.857 | 0.63 | 83.0144577 | 84.69609 | 86.37772369
|  | 17.19216 | 95.18172 | 98.53175 | 96.85674 | 0.631 | 83.26065826 | 84.99446487 | 86.72827148
|  | 17.18125 | 95.17246 | 98.54032 | 96.85639 | 0.632 | 83.51581573 | 85.30471 | 87.09360504
|  | 17.17035 | 95.16324 | 98.54886 | 96.85605 | 0.633 | 83.7363205 | 85.55447 | 87.37261963
|  | 17.16217 | 95.15636 | 98.55524 | 96.8558 | 0.634 | 83.9812851 | 85.83718 | 87.69307709
|  | 17.15127 | 95.14721 | 98.56372 | 96.85547 | 0.635 | 84.21524048 | 86.12007141 | 88.02490234
|  | 17.14036 | 95.13811 | 98.57217 | 96.85514 | 0.636 | 84.45343018 | 86.37505 | 88.29666901
|  | 17.13218 | 95.13131 | 98.57849 | 96.8549 | 0.637 | 84.66917419 | 86.62797546 | 88.58677673
|  | 17.12128 | 95.12228 | 98.58688 | 96.85458 | 0.638 | 84.89487457 | 86.88246 | 88.87004852
|  | 17.11037 | 95.1133 | 98.59524 | 96.85427 | 0.639 | 85.09999847 | 87.1127243 | 89.12545013
|  | 17.10219 | 95.10659 | 98.60149 | 96.85404 | 0.64 | 85.33196259 | 87.35363007 | 89.37529755
|  | 17.09129 | 95.09768 | 98.60978 | 96.85373 | 0.641 | 85.53858185 | 87.59196 | 89.6453476
|  | 17.08038 | 95.08882 | 98.61805 | 96.85344 | 0.642 | 85.7281189 | 87.78779 | 89.84745789
|  | 17.0722 | 95.0822 | 98.62423 | 96.85322 | 0.643 | 85.95068359 | 88.04201889 | 90.13335419
|  | 17.06129 | 95.07342 | 98.63243 | 96.85293 | 0.644 | 86.13489532 | 88.24322891 | 90.3515625
|  | 17.05038 | 95.06469 | 98.6406 | 96.85264 | 0.645 | 86.34259796 | 88.47606 | 90.60951233
|  | 17.0422 | 95.05816 | 98.6467 | 96.85243 | 0.646 | 86.53768921 | 88.65651 | 90.77532196
|  | 17.03129 | 95.04951 | 98.65481 | 96.85216 | 0.647 | 86.72590637 | 88.85845947 | 90.99101257
|  | 17.02039 | 95.0409 | 98.66288 | 96.85189 | 0.648 | 86.91278839 | 89.0593338 | 91.20587921
|  | 17.0122 | 95.03448 | 98.66891 | 96.8517 | 0.649 | 87.09707642 | 89.25046158 | 91.40384674
|  | 17.0013 | 95.02596 | 98.67692 | 96.85144 | 0.65 | 87.2918396 | 89.43164444 | 91.57144928
|  | 16.99039 | 95.01748 | 98.68489 | 96.85119 | 0.651 | 87.4358902 | 89.62093 | 91.80597687
|  | 16.9822 | 95.01116 | 98.69084 | 96.851 | 0.652 | 87.6267395 | 89.79362 | 91.96051025
|  | 16.97129 | 95.00277 | 98.69875 | 96.85076 | 0.653 | 87.78088379 | 89.95801163 | 92.13513947
|  | 16.96038 | 94.99443 | 98.70661 | 96.85052 | 0.654 | 87.96696472 | 90.12326 | 92.27954865
|  | 16.9522 | 94.98821 | 98.71249 | 96.85035 | 0.655 | 88.14156342 | 90.29106522 | 92.44056702
|  | 16.94129 | 94.97995 | 98.72029 | 96.85012 | 0.656 | 88.28529358 | 90.45444 | 92.62359619
|  | 16.93038 | 94.97175 | 98.72805 | 96.8499 | 0.657 | 88.46733856 | 90.61062622 | 92.75391388
|  | 16.92219 | 94.96564 | 98.73384 | 96.84974 | 0.658 | 88.60608673 | 90.76424408 | 92.92240143
|  | 16.91128 | 94.95752 | 98.74154 | 96.84953 | 0.659 | 88.76104736 | 90.91733 | 93.07361603
|  | 16.90037 | 94.94946 | 98.74919 | 96.84933 | 0.66 | 88.92626953 | 91.06696701 | 93.20766449
|  | 16.89219 | 94.94345 | 98.7549 | 96.84918 | 0.661 | 89.06243896 | 91.2113 | 93.36016083
|  | 16.88127 | 94.93548 | 98.76249 | 96.84899 | 0.662 | 89.21929932 | 91.36308 | 93.50685883
|  | 16.87309 | 94.92954 | 98.76815 | 96.84885 | 0.663 | 89.34927368 | 91.4562912 | 93.56330872
|  | 16.86217 | 94.92166 | 98.77566 | 96.84866 | 0.664 | 89.50188446 | 91.63507843 | 93.7682724
|  | 16.85126 | 94.91384 | 98.78314 | 96.84849 | 0.665 | 89.63624573 | 91.74244 | 93.84864044
|  | 16.84308 | 94.90801 | 98.78871 | 96.84836 | 0.666 | 89.76763153 | 91.87884 | 93.99004364
|  | 16.83216 | 94.90028 | 98.79611 | 96.8482 | 0.667 | 89.89710236 | 92.00132 | 94.10553741
|  | 16.82125 | 94.8926 | 98.80347 | 96.84804 | 0.668 | 90.03010559 | 92.12481308 | 94.21952057
|  | 16.81306 | 94.88688 | 98.80897 | 96.84792 | 0.669 | 90.14861298 | 92.23656 | 94.32450867
|  | 16.80215 | 94.8793 | 98.81625 | 96.84778 | 0.67 | 90.27456665 | 92.35414 | 94.43371582
|  | 16.79123 | 94.87177 | 98.8235 | 96.84764 | 0.671 | 90.38779449 | 92.47294998 | 94.55810547
|  | 16.78304 | 94.86617 | 98.8289 | 96.84753 | 0.672 | 90.5349884 | 92.56095886 | 94.58692932
|  | 16.77213 | 94.85874 | 98.83607 | 96.84741 | 0.673 | 90.62875366 | 92.67235565 | 94.71595764
|  | 16.76121 | 94.85136 | 98.8432 | 96.84728 | 0.674 | 90.74206543 | 92.77032 | 94.79858398
|  | 16.75302 | 94.84587 | 98.84852 | 96.84719 | 0.675 | 90.8699646 | 92.88236618 | 94.89476776
|  | 16.74211 | 94.8386 | 98.85557 | 96.84708 | 0.676 | 90.96768188 | 93.00309753 | 95.03851318
|  | 16.73119 | 94.83138 | 98.86258 | 96.84698 | 0.677 | 91.07803345 | 93.08173 | 95.0854187
|  | 16.723 | 94.826 | 98.86781 | 96.8469 | 0.678 | 91.17835999 | 93.18646622 | 95.19457245
|  | 16.71208 | 94.81888 | 98.87474 | 96.84681 | 0.679 | 91.28573608 | 93.29208374 | 95.2984314
|  | 16.70116 | 94.81182 | 98.88163 | 96.84673 | 0.68 | 91.38822937 | 93.35736084 | 95.32649231
|  | 16.69298 | 94.80656 | 98.88677 | 96.84667 | 0.681 | 91.48288727 | 93.46058 | 95.43826294
|  | 16.68206 | 94.7996 | 98.89358 | 96.84659 | 0.682 | 91.58146667 | 93.55522537 | 95.52898407
|  | 16.67114 | 94.7927 | 98.90035 | 96.84652 | 0.683 | 91.68383789 | 93.63727951 | 95.59072113
|  | 16.66194 | 94.78693 | 98.90601 | 96.84647 | 0.684 | 91.76068115 | 93.69817352 | 95.63566589
|  | 16.65168 | 94.78054 | 98.91229 | 96.84642 | 0.685 | 91.85131836 | 93.77874756 | 95.70617676
|  | 16.64192 | 94.77452 | 98.91823 | 96.84637 | 0.686 | 91.92922974 | 93.84891 | 95.76858521
|  | 16.63165 | 94.76823 | 98.92444 | 96.84633 | 0.687 | 92.0302124 | 93.92191 | 95.81359863
|  | 16.62188 | 94.76229 | 98.93031 | 96.8463 | 0.688 | 92.11048126 | 93.99718 | 95.88387299
|  | 16.61211 | 94.7564 | 98.93614 | 96.84627 | 0.689 | 92.1805954 | 94.06347275 | 95.9463501
|  | 16.60181 | 94.75025 | 98.94225 | 96.84625 | 0.69 | 92.28496552 | 94.14422989 | 96.00349426
|  | 16.59202 | 94.74445 | 98.94802 | 96.84623 | 0.691 | 92.35756683 | 94.20177 | 96.0459671
|  | 16.58171 | 94.73839 | 98.95406 | 96.84622 | 0.692 | 92.41551971 | 94.27439 | 96.13327026
|  | 16.5719 | 94.73268 | 98.95976 | 96.84622 | 0.693 | 92.50228119 | 94.31333 | 96.12438202
|  | 16.56209 | 94.72701 | 98.96543 | 96.84622 | 0.694 | 92.5817337 | 94.39999008 | 96.21824646
|  | 16.55176 | 94.72109 | 98.97136 | 96.84622 | 0.695 | 92.6455307 | 94.45421219 | 96.26289368
|  | 16.54193 | 94.71552 | 98.97695 | 96.84624 | 0.696 | 92.70635223 | 94.50418472 | 96.30201721
|  | 16.53209 | 94.70999 | 98.98252 | 96.84625 | 0.697 | 92.77980804 | 94.58065 | 96.38148499
|  | 16.52174 | 94.70422 | 98.98834 | 96.84628 | 0.698 | 92.85424042 | 94.62082291 | 96.3874054
|  | 16.51189 | 94.69879 | 98.99383 | 96.84631 | 0.699 | 92.91884613 | 94.66923 | 96.4196167
|  | 16.50203 | 94.6934 | 98.99929 | 96.84634 | 0.7 | 92.9848175 | 94.73808 | 96.49133301
|  | 16.49217 | 94.68805 | 99.00472 | 96.84638 | 0.701 | 93.05814362 | 94.79514313 | 96.53214264
|  | 16.48178 | 94.68248 | 99.01039 | 96.84643 | 0.702 | 93.10971069 | 94.85086 | 96.5920105
|  | 16.4719 | 94.67723 | 99.01574 | 96.84649 | 0.703 | 93.15824127 | 94.91263 | 96.66701508
|  | 16.46201 | 94.67203 | 99.02106 | 96.84655 | 0.704 | 93.23443604 | 94.95714 | 96.67984009
|  | 16.45212 | 94.66688 | 99.02634 | 96.84661 | 0.705 | 93.28257751 | 95.00928497 | 96.73599243
|  | 16.44222 | 94.66178 | 99.03158 | 96.84668 | 0.706 | 93.35212708 | 95.04515 | 96.73816681
|  | 16.43179 | 94.65646 | 99.03707 | 96.84676 | 0.707 | 93.40232849 | 95.08694 | 96.77155304
|  | 16.42187 | 94.65145 | 99.04224 | 96.84684 | 0.708 | 93.45145416 | 95.14672 | 96.84198761
|  | 16.41195 | 94.64649 | 99.04737 | 96.84693 | 0.709 | 93.51241302 | 95.17544 | 96.83846283
|  | 16.40202 | 94.64158 | 99.05247 | 96.84702 | 0.71 | 93.55786896 | 95.22277832 | 96.88768768
|  | 16.39208 | 94.63672 | 99.05753 | 96.84712 | 0.711 | 93.60488892 | 95.25736 | 96.90982819
|  | 16.38214 | 94.63191 | 99.06256 | 96.84723 | 0.712 | 93.66355896 | 95.3034 | 96.94324493
|  | 16.37219 | 94.62714 | 99.06754 | 96.84734 | 0.713 | 93.70806122 | 95.32999 | 96.95192719
|  | 16.36223 | 94.62243 | 99.07249 | 96.84746 | 0.714 | 93.75798035 | 95.39110184 | 97.02422333
|  | 16.35227 | 94.61776 | 99.0774 | 96.84758 | 0.715 | 93.8115387 | 95.43632126 | 97.06110382
|  | 16.34229 | 94.61315 | 99.08228 | 96.84771 | 0.716 | 93.86190033 | 95.46873 | 97.07556152
|  | 16.33179 | 94.60834 | 99.08737 | 96.84786 | 0.717 | 93.9111557 | 95.50211 | 97.09306335
|  | 16.3218 | 94.60383 | 99.09217 | 96.848 | 0.718 | 93.94972992 | 95.53098297 | 97.11223602
|  | 16.3118 | 94.59937 | 99.09693 | 96.84815 | 0.719 | 93.98907471 | 95.58070755 | 97.17234039
|  | 16.3018 | 94.59495 | 99.10165 | 96.8483 | 0.72 | 94.12275696 | 95.61518097 | 97.10760498
|  | 16.29232 | 94.59082 | 99.10608 | 96.84845 | 0.721 | 94.09230042 | 95.61707306 | 97.1418457
|  | 16.2823 | 94.58651 | 99.11073 | 96.84862 | 0.722 | 94.25800323 | 95.71118 | 97.16435242
|  | 16.27228 | 94.58224 | 99.11533 | 96.84879 | 0.723 | 94.23049164 | 95.7120018 | 97.19351196
|  | 16.26225 | 94.57803 | 99.1199 | 96.84897 | 0.724 | 94.27777863 | 95.73795319 | 97.19812775
|  | 16.25221 | 94.57387 | 99.12443 | 96.84915 | 0.725 | 94.23470306 | 95.74320602 | 97.25170898
|  | 16.24217 | 94.56976 | 99.12892 | 96.84934 | 0.726 | 94.34162903 | 95.79872513 | 97.25582123
|  | 16.23212 | 94.56571 | 99.13337 | 96.84954 | 0.727 | 94.33643341 | 95.80734 | 97.27824402
|  | 16.22206 | 94.5617 | 99.13778 | 96.84974 | 0.728 | 94.41599274 | 95.87012 | 97.32424927
|  | 16.21199 | 94.55775 | 99.14215 | 96.84995 | 0.729 | 94.45393372 | 95.88701 | 97.32009125
|  | 16.20192 | 94.55385 | 99.14647 | 96.85016 | 0.73 | 94.47648621 | 95.91834259 | 97.36019897
|  | 16.19237 | 94.5502 | 99.15054 | 96.85037 | 0.731 | 94.50981903 | 95.9366 | 97.36338806
|  | 16.18228 | 94.5464 | 99.15479 | 96.8506 | 0.732 | 94.58344269 | 95.98410416 | 97.38476563
|  | 16.17219 | 94.54266 | 99.159 | 96.85083 | 0.733 | 94.59588623 | 96.00721 | 97.4185257
|  | 16.16209 | 94.53897 | 99.16317 | 96.85107 | 0.734 | 94.64050293 | 96.03608 | 97.43165588
|  | 16.15198 | 94.53533 | 99.1673 | 96.85131 | 0.735 | 94.61341095 | 96.03743 | 97.46144104
|  | 16.1424 | 94.53193 | 99.17118 | 96.85155 | 0.736 | 94.68043518 | 96.07735 | 97.47426605
|  | 16.13228 | 94.52839 | 99.17523 | 96.85181 | 0.737 | 94.76574707 | 96.12413788 | 97.48252869
|  | 16.12215 | 94.52491 | 99.17924 | 96.85207 | 0.738 | 94.73535156 | 96.12240219 | 97.50945282
|  | 16.11201 | 94.52148 | 99.1832 | 96.85234 | 0.739 | 94.80388641 | 96.1604 | 97.516922
|  | 16.1024 | 94.51828 | 99.18693 | 96.8526 | 0.74 | 94.83039856 | 96.18981552 | 97.54923248
|  | 16.09225 | 94.51495 | 99.19081 | 96.85288 | 0.741 | 94.882164 | 96.21585846 | 97.54955292
|  | 16.08209 | 94.51168 | 99.19466 | 96.85317 | 0.742 | 94.84103394 | 96.21541 | 97.58978271
|  | 16.07193 | 94.50847 | 99.19846 | 96.85346 | 0.743 | 94.96178436 | 96.27898407 | 97.59618378
|  | 16.06229 | 94.50547 | 99.20203 | 96.85375 | 0.744 | 94.95096588 | 96.28046 | 97.60995483
|  | 16.05212 | 94.50236 | 99.20575 | 96.85405 | 0.745 | 94.9262085 | 96.2777977 | 97.6293869
|  | 16.04247 | 94.49946 | 99.20924 | 96.85435 | 0.746 | 94.99019623 | 96.31406021 | 97.63792419
|  | 16.03228 | 94.49646 | 99.21288 | 96.85467 | 0.747 | 95.00747681 | 96.3286171 | 97.64975739
|  | 16.02208 | 94.49351 | 99.21647 | 96.85499 | 0.748 | 95.07200623 | 96.38121 | 97.6904068
|  | 16.01241 | 94.49076 | 99.21984 | 96.8553 | 0.749 | 95.02079773 | 96.35546 | 97.69011688
|  | 16.0022 | 94.48792 | 99.22336 | 96.85564 | 0.75 | 95.12217712 | 96.41201 | 97.70183563
|  | 15.99198 | 94.48513 | 99.22683 | 96.85598 | 0.751 | 95.14667511 | 96.42496872 | 97.70326233
|  | 15.98229 | 94.48254 | 99.23008 | 96.85631 | 0.752 | 95.13157654 | 96.43455887 | 97.7375412
|  | 15.97205 | 94.47986 | 99.23347 | 96.85667 | 0.753 | 95.21533203 | 96.48967 | 97.76399994
|  | 15.96235 | 94.47738 | 99.23664 | 96.85701 | 0.754 | 95.22990417 | 96.49591827 | 97.76193237
|  | 15.95211 | 94.4748 | 99.23994 | 96.85737 | 0.755 | 95.24376678 | 96.51348 | 97.78318787
|  | 15.94239 | 94.47242 | 99.24303 | 96.85773 | 0.756 | 95.29039764 | 96.53702 | 97.78364563
|  | 15.93213 | 94.46995 | 99.24625 | 96.8581 | 0.757 | 95.25741577 | 96.53549 | 97.81356812
|  | 15.9224 | 94.46767 | 99.24927 | 96.85847 | 0.758 | 95.32898712 | 96.57349014 | 97.81799316
|  | 15.91213 | 94.46532 | 99.2524 | 96.85886 | 0.759 | 95.32057953 | 96.5718956 | 97.82321167
|  | 15.90239 | 94.46314 | 99.25533 | 96.85923 | 0.76 | 95.38119507 | 96.60902 | 97.8368454
|  | 15.8921 | 94.46089 | 99.25838 | 96.85964 | 0.761 | 95.366745 | 96.61585999 | 97.86497498
|  | 15.88235 | 94.45881 | 99.26123 | 96.86002 | 0.762 | 95.42880249 | 96.64929199 | 97.86978149
|  | 15.87205 | 94.45668 | 99.2642 | 96.86044 | 0.763 | 95.46591949 | 96.66783905 | 97.86975861
|  | 15.86228 | 94.4547 | 99.26696 | 96.86083 | 0.764 | 95.48493195 | 96.68653107 | 97.88813019
|  | 15.85251 | 94.45278 | 99.26969 | 96.86124 | 0.765 | 95.4386673 | 96.66889 | 97.89910889
|  | 15.84219 | 94.45081 | 99.27253 | 96.86167 | 0.766 | 95.52657318 | 96.70944 | 97.89230347
|  | 15.8324 | 94.44899 | 99.27518 | 96.86208 | 0.767 | 95.533638 | 96.71852112 | 97.90340424
|  | 15.82207 | 94.44713 | 99.27793 | 96.86253 | 0.768 | 95.52310181 | 96.72515488 | 97.92720795
|  | 15.81227 | 94.44541 | 99.28049 | 96.86295 | 0.769 | 95.59709167 | 96.77579498 | 97.95449829
|  | 15.80247 | 94.44375 | 99.28302 | 96.86338 | 0.77 | 95.54859924 | 96.75197 | 97.95534515
|  | 15.79211 | 94.44205 | 99.28564 | 96.86385 | 0.771 | 95.57779694 | 96.77541 | 97.97301483
|  | 15.7823 | 94.44049 | 99.28808 | 96.86429 | 0.772 | 95.6319809 | 96.80561 | 97.97923279
|  | 15.77247 | 94.43898 | 99.29049 | 96.86474 | 0.773 | 95.64264679 | 96.81832 | 97.99398804
|  | 15.7621 | 94.43745 | 99.29298 | 96.86521 | 0.774 | 95.66514587 | 96.83277893 | 98.00041199
|  | 15.75226 | 94.43605 | 99.2953 | 96.86567 | 0.775 | 95.67007446 | 96.84140396 | 98.01273346
|  | 15.74242 | 94.4347 | 99.29758 | 96.86614 | 0.776 | 95.68994904 | 96.8567009 | 98.02345276
|  | 15.73257 | 94.4334 | 99.29982 | 96.86661 | 0.777 | 95.75141144 | 96.88868332 | 98.0259552
|  | 15.72217 | 94.43208 | 99.30214 | 96.86711 | 0.778 | 95.7752533 | 96.89648056 | 98.01770782
|  | 15.71231 | 94.43088 | 99.3043 | 96.86759 | 0.779 | 95.74933624 | 96.90121 | 98.05308533
|  | 15.70244 | 94.42974 | 99.30641 | 96.86808 | 0.78 | 95.82293701 | 96.93918991 | 98.05544281
|  | 15.69257 | 94.42865 | 99.30849 | 96.86857 | 0.781 | 95.7909317 | 96.93216705 | 98.0734024
|  | 15.68214 | 94.42755 | 99.31063 | 96.86909 | 0.782 | 95.79855347 | 96.94218445 | 98.08581543
|  | 15.67225 | 94.42656 | 99.31262 | 96.86959 | 0.783 | 95.80680084 | 96.94542 | 98.08403015
|  | 15.66236 | 94.42563 | 99.31457 | 96.8701 | 0.784 | 95.8046875 | 96.94551468 | 98.08634186
|  | 15.65246 | 94.42475 | 99.31648 | 96.87061 | 0.785 | 95.80892944 | 96.94668 | 98.08443451
|  | 15.64256 | 94.42391 | 99.31835 | 96.87113 | 0.786 | 95.83317566 | 96.97178 | 98.11037445
|  | 15.63265 | 94.42313 | 99.32018 | 96.87166 | 0.787 | 95.90098572 | 97.01014328 | 98.11930084
|  | 15.62218 | 94.42236 | 99.32206 | 96.87221 | 0.788 | 95.89466095 | 97.00682 | 98.11898804
|  | 15.61225 | 94.42169 | 99.32381 | 96.87275 | 0.789 | 95.9058075 | 97.02618 | 98.14656067
|  | 15.60233 | 94.42106 | 99.32551 | 96.87329 | 0.79 | 95.91909027 | 97.02689 | 98.1346817
|  | 15.59239 | 94.42049 | 99.32717 | 96.87383 | 0.791 | 95.95455933 | 97.0474968 | 98.14043427
|  | 15.58245 | 94.41997 | 99.32879 | 96.87438 | 0.792 | 95.97741699 | 97.06232834 | 98.14723969
|  | 15.5725 | 94.4195 | 99.33037 | 96.87494 | 0.793 | 95.95404053 | 97.04870224 | 98.14336395
|  | 15.56254 | 94.41908 | 99.33191 | 96.8755 | 0.794 | 95.99435425 | 97.08426 | 98.17416382
|  | 15.55258 | 94.41872 | 99.33341 | 96.87606 | 0.795 | 96.03614807 | 97.10092 | 98.16568756
|  | 15.54262 | 94.4184 | 99.33486 | 96.87663 | 0.796 | 96.04197693 | 97.10954 | 98.17710876
|  | 15.53265 | 94.41814 | 99.33628 | 96.87721 | 0.797 | 96.04221344 | 97.11403 | 98.18585205
|  | 15.52267 | 94.41792 | 99.33765 | 96.87779 | 0.798 | 96.06951904 | 97.13335 | 98.19718933
|  | 15.51268 | 94.41776 | 99.33898 | 96.87837 | 0.799 | 96.04891205 | 97.11967 | 98.19043732
|  | 15.50269 | 94.41765 | 99.34027 | 96.87896 | 0.8 | 96.0508194 | 97.13199 | 98.21315765
|  | 15.49269 | 94.41759 | 99.34152 | 96.87956 | 0.801 | 96.07855988 | 97.13805008 | 98.19754028
|  | 15.48269 | 94.41759 | 99.34273 | 96.88016 | 0.802 | 96.10314941 | 97.16053009 | 98.21791077
|  | 15.47268 | 94.41763 | 99.34389 | 96.88076 | 0.803 | 96.09889221 | 97.15901947 | 98.21914673
|  | 15.46266 | 94.41773 | 99.34502 | 96.88137 | 0.804 | 96.13230133 | 97.17934036 | 98.22637939
|  | 15.45264 | 94.41787 | 99.3461 | 96.88199 | 0.805 | 96.13243866 | 97.18542 | 98.23839569
|  | 15.44262 | 94.41807 | 99.34714 | 96.88261 | 0.806 | 96.14045715 | 97.1853 | 98.23013306
|  | 15.43258 | 94.41832 | 99.34814 | 96.88323 | 0.807 | 96.15544128 | 97.19576 | 98.23606873
|  | 15.42254 | 94.41862 | 99.3491 | 96.88386 | 0.808 | 96.16725159 | 97.19911957 | 98.23098755
|  | 15.4125 | 94.41897 | 99.35002 | 96.8845 | 0.809 | 96.17138672 | 97.21598 | 98.26056671
|  | 15.40244 | 94.41938 | 99.3509 | 96.88514 | 0.81 | 96.20289612 | 97.23278 | 98.26265717
|  | 15.39239 | 94.41983 | 99.35173 | 96.88578 | 0.811 | 96.23508453 | 97.24874 | 98.26239014
|  | 15.38232 | 94.42034 | 99.35252 | 96.88643 | 0.812 | 96.20066071 | 97.24359 | 98.28651428
|  | 15.37281 | 94.42086 | 99.35323 | 96.88705 | 0.813 | 96.2617569 | 97.26517 | 98.26858521
|  | 15.36273 | 94.42147 | 99.35395 | 96.88771 | 0.814 | 96.27474976 | 97.27331543 | 98.2718811
|  | 15.35265 | 94.42212 | 99.35462 | 96.88837 | 0.815 | 96.25205231 | 97.27006531 | 98.28807831
|  | 15.34256 | 94.42283 | 99.35525 | 96.88904 | 0.816 | 96.26222992 | 97.28706 | 98.31188965
|  | 15.33247 | 94.42358 | 99.35583 | 96.88971 | 0.817 | 96.31177521 | 97.3024025 | 98.29302979
|  | 15.32237 | 94.42439 | 99.35638 | 96.89039 | 0.818 | 96.31219482 | 97.30775 | 98.30331421
|  | 15.31282 | 94.4252 | 99.35686 | 96.89103 | 0.819 | 96.32514191 | 97.31460953 | 98.30407715
|  | 15.30271 | 94.42611 | 99.35732 | 96.89171 | 0.82 | 96.31548309 | 97.31597519 | 98.31646729
|  | 15.29259 | 94.42706 | 99.35775 | 96.89241 | 0.821 | 96.33243561 | 97.3213501 | 98.31026459
|  | 15.28247 | 94.42807 | 99.35813 | 96.8931 | 0.822 | 96.32266998 | 97.31731033 | 98.31195068
|  | 15.2729 | 94.42907 | 99.35845 | 96.89376 | 0.823 | 96.35430908 | 97.34643173 | 98.33855438
|  | 15.26277 | 94.43017 | 99.35875 | 96.89446 | 0.824 | 96.36706543 | 97.34805298 | 98.32904053
|  | 15.25263 | 94.43133 | 99.35902 | 96.89517 | 0.825 | 96.36011505 | 97.34554672 | 98.33097839
|  | 15.24248 | 94.43254 | 99.35923 | 96.89588 | 0.826 | 96.36651611 | 97.34697342 | 98.32743073
|  | 15.23289 | 94.43372 | 99.3594 | 96.89656 | 0.827 | 96.37934875 | 97.35773 | 98.33611298
|  | 15.22273 | 94.43502 | 99.35954 | 96.89728 | 0.828 | 96.42227173 | 97.38169861 | 98.34112549
|  | 15.21256 | 94.43638 | 99.35964 | 96.89801 | 0.829 | 96.42987061 | 97.3904 | 98.35092926
|  | 15.20239 | 94.43778 | 99.3597 | 96.89874 | 0.83 | 96.43917847 | 97.39577866 | 98.35237885
|  | 15.19278 | 94.43915 | 99.35971 | 96.89943 | 0.831 | 96.42931366 | 97.39064 | 98.35195923
|  | 15.1826 | 94.44065 | 99.35969 | 96.90017 | 0.832 | 96.44304657 | 97.40328598 | 98.36352539
|  | 15.17241 | 94.4422 | 99.35962 | 96.90091 | 0.833 | 96.44358063 | 97.40720749 | 98.37083435
|  | 15.16278 | 94.44371 | 99.35952 | 96.90162 | 0.834 | 96.45780945 | 97.41051102 | 98.36321259
|  | 15.15258 | 94.44536 | 99.35937 | 96.90237 | 0.835 | 96.49219513 | 97.43245697 | 98.37271881
|  | 15.14294 | 94.44696 | 99.3592 | 96.90308 | 0.836 | 96.44736481 | 97.40697 | 98.36658478
|  | 15.13272 | 94.4487 | 99.35897 | 96.90384 | 0.837 | 96.47771454 | 97.42602 | 98.37432861
|  | 15.12251 | 94.4505 | 99.35871 | 96.9046 | 0.838 | 96.50902557 | 97.45147 | 98.3939209
|  | 15.11285 | 94.45223 | 99.35842 | 96.90532 | 0.839 | 96.52481079 | 97.4528 | 98.38078308
|  | 15.10262 | 94.45412 | 99.35807 | 96.90609 | 0.84 | 96.53561401 | 97.45975 | 98.38388824
|  | 15.09295 | 94.45595 | 99.3577 | 96.90683 | 0.841 | 96.54251862 | 97.46529 | 98.38805389
|  | 15.08271 | 94.45793 | 99.35728 | 96.9076 | 0.842 | 96.52087402 | 97.45608902 | 98.39130402
|  | 15.07246 | 94.45996 | 99.35681 | 96.90839 | 0.843 | 96.52511597 | 97.46878052 | 98.41244507
|  | 15.06278 | 94.46193 | 99.35633 | 96.90913 | 0.844 | 96.53379059 | 97.47411728 | 98.41444397
|  | 15.05252 | 94.46405 | 99.35578 | 96.90992 | 0.845 | 96.55080414 | 97.48004532 | 98.4092865
|  | 15.04282 | 94.46611 | 99.35523 | 96.91067 | 0.846 | 96.53222656 | 97.46702194 | 98.40181732
|  | 15.03255 | 94.46833 | 99.3546 | 96.91146 | 0.847 | 96.58685303 | 97.49913 | 98.41139984
|  | 15.02285 | 94.47047 | 99.35397 | 96.91222 | 0.848 | 96.56144714 | 97.49077 | 98.42009735
|  | 15.01257 | 94.47278 | 99.35327 | 96.91302 | 0.849 | 96.59182739 | 97.501 | 98.41017914
|  | 15.00285 | 94.47501 | 99.35256 | 96.91379 | 0.85 | 96.58757019 | 97.51186 | 98.4361496
|  | 14.99256 | 94.47742 | 99.35178 | 96.9146 | 0.851 | 96.60306549 | 97.5152092 | 98.42735291
|  | 14.98283 | 94.47974 | 99.351 | 96.91537 | 0.852 | 96.58590698 | 97.5088 | 98.43169403
|  | 14.97252 | 94.48224 | 99.35014 | 96.91619 | 0.853 | 96.60390472 | 97.5205 | 98.43710327
|  | 14.96278 | 94.48464 | 99.34929 | 96.91696 | 0.854 | 96.64284515 | 97.54526138 | 98.44767761
|  | 14.95304 | 94.48709 | 99.3484 | 96.91774 | 0.855 | 96.62405396 | 97.52869797 | 98.43334198
|  | 14.94272 | 94.48973 | 99.34742 | 96.91857 | 0.856 | 96.62375641 | 97.53535843 | 98.44696045
|  | 14.93296 | 94.49226 | 99.34646 | 96.91936 | 0.857 | 96.64396667 | 97.54176712 | 98.43956757
|  | 14.92263 | 94.49499 | 99.3454 | 96.92019 | 0.858 | 96.63121796 | 97.53852463 | 98.4458313
|  | 14.91286 | 94.49761 | 99.34436 | 96.92099 | 0.859 | 96.64234924 | 97.55501175 | 98.46767426
|  | 14.90309 | 94.50027 | 99.34329 | 96.92178 | 0.86 | 96.65727234 | 97.55414963 | 98.45102692
|  | 14.89274 | 94.50313 | 99.34212 | 96.92263 | 0.861 | 96.66388702 | 97.56124115 | 98.45859528
|  | 14.88296 | 94.50588 | 99.34097 | 96.92343 | 0.862 | 96.65697479 | 97.55959 | 98.46220398
|  | 14.8726 | 94.50884 | 99.33972 | 96.92428 | 0.863 | 96.6842041 | 97.57880783 | 98.47341156
|  | 14.86281 | 94.51167 | 99.33851 | 96.92509 | 0.864 | 96.68686676 | 97.57456 | 98.46225739
|  | 14.85301 | 94.51454 | 99.33725 | 96.9259 | 0.865 | 96.66815186 | 97.57412 | 98.48009491
|  | 14.84263 | 94.51763 | 99.33589 | 96.92676 | 0.866 | 96.69203186 | 97.58345413 | 98.4748764
|  | 14.83282 | 94.52059 | 99.33456 | 96.92757 | 0.867 | 96.71535492 | 97.59244919 | 98.46954346
|  | 14.82301 | 94.52358 | 99.3332 | 96.92839 | 0.868 | 96.69933319 | 97.58473 | 98.47013092
|  | 14.81261 | 94.5268 | 99.33172 | 96.92926 | 0.869 | 96.71422577 | 97.59434891 | 98.47447205
|  | 14.80279 | 94.52989 | 99.33029 | 96.93009 | 0.87 | 96.7381134 | 97.62117767 | 98.50424194
|  | 14.79296 | 94.53301 | 99.32882 | 96.93091 | 0.871 | 96.73442078 | 97.61667 | 98.49891663
|  | 14.78313 | 94.53617 | 99.32731 | 96.93174 | 0.872 | 96.73262787 | 97.60219 | 98.47175598
|  | 14.77271 | 94.53956 | 99.32569 | 96.93262 | 0.873 | 96.72288513 | 97.60379028 | 98.48469543
|  | 14.76286 | 94.54281 | 99.32411 | 96.93346 | 0.874 | 96.74452209 | 97.62117004 | 98.49781799
|  | 14.75301 | 94.54609 | 99.3225 | 96.9343 | 0.875 | 96.74229431 | 97.61664 | 98.49098206
|  | 14.74316 | 94.54941 | 99.32086 | 96.93513 | 0.876 | 96.75079346 | 97.62234497 | 98.49389648
|  | 14.73272 | 94.55298 | 99.31908 | 96.93603 | 0.877 | 96.73590851 | 97.61309433 | 98.49028015
|  | 14.72285 | 94.55638 | 99.31736 | 96.93687 | 0.878 | 96.75247192 | 97.62963 | 98.50679779
|  | 14.71298 | 94.55983 | 99.31561 | 96.93772 | 0.879 | 96.78247833 | 97.64717865 | 98.51187897
|  | 14.7031 | 94.56331 | 99.31383 | 96.93857 | 0.88 | 96.76650238 | 97.6321 | 98.49768829
|  | 14.69322 | 94.56683 | 99.31201 | 96.93942 | 0.881 | 96.77883148 | 97.6407547 | 98.50267792
|  | 14.68275 | 94.5706 | 99.31005 | 96.94032 | 0.882 | 96.79125977 | 97.64373398 | 98.49620819
|  | 14.67286 | 94.5742 | 99.30816 | 96.94118 | 0.883 | 96.78229523 | 97.64856 | 98.51483154
|  | 14.66296 | 94.57784 | 99.30623 | 96.94204 | 0.884 | 96.79201508 | 97.64659119 | 98.5011673
|  | 14.65306 | 94.58152 | 99.30428 | 96.9429 | 0.885 | 96.7917099 | 97.65074 | 98.50977325
|  | 14.64315 | 94.58524 | 99.30229 | 96.94376 | 0.886 | 96.80098724 | 97.65159 | 98.50219727
|  | 14.63324 | 94.58899 | 99.30026 | 96.94463 | 0.887 | 96.80718994 | 97.6620636 | 98.51693726
|  | 14.62274 | 94.59301 | 99.29808 | 96.94554 | 0.888 | 96.80244446 | 97.65852 | 98.51459503
|  | 14.61281 | 94.59684 | 99.29599 | 96.94641 | 0.889 | 96.82678986 | 97.6694603 | 98.51213074
|  | 14.60288 | 94.60071 | 99.29386 | 96.94728 | 0.89 | 96.82016754 | 97.66635 | 98.51252747
|  | 14.59295 | 94.60461 | 99.2917 | 96.94816 | 0.891 | 96.81226349 | 97.67359543 | 98.53492737
|  | 14.58301 | 94.60856 | 99.28951 | 96.94903 | 0.892 | 96.82732391 | 97.66162872 | 98.49593353
|  | 14.57307 | 94.61254 | 99.28728 | 96.94991 | 0.893 | 96.83527374 | 97.67375 | 98.51222229
|  | 14.56312 | 94.61656 | 99.28502 | 96.95079 | 0.894 | 96.82733917 | 97.67108154 | 98.51482391
|  | 14.55316 | 94.62061 | 99.28273 | 96.95167 | 0.895 | 96.84659576 | 97.68460083 | 98.5226059
|  | 14.5432 | 94.6247 | 99.2804 | 96.95255 | 0.896 | 96.84645081 | 97.68712 | 98.52779388
|  | 14.53324 | 94.62883 | 99.27804 | 96.95343 | 0.897 | 96.84024811 | 97.68681717 | 98.53338623
|  | 14.52327 | 94.63299 | 99.27565 | 96.95432 | 0.898 | 96.84906769 | 97.69263077 | 98.53619385
|  | 14.51329 | 94.63719 | 99.27323 | 96.95521 | 0.899 | 96.84492493 | 97.67732 | 98.50971222
|  | 14.50331 | 94.64142 | 99.27077 | 96.9561 | 0.9 | 96.85627747 | 97.70335 | 98.5504303
|  | 14.49333 | 94.64569 | 99.26828 | 96.95699 | 0.901 | 96.87107849 | 97.69699478 | 98.52291107
|  | 14.48334 | 94.64999 | 99.26576 | 96.95788 | 0.902 | 96.86342621 | 97.69298935 | 98.52255249
|  | 14.47334 | 94.65433 | 99.26321 | 96.95877 | 0.903 | 96.87689209 | 97.70657 | 98.53623962
|  | 14.46334 | 94.65871 | 99.26062 | 96.95967 | 0.904 | 96.86286926 | 97.70132 | 98.53977203
|  | 14.45334 | 94.66312 | 99.25801 | 96.96056 | 0.905 | 96.89729309 | 97.71118 | 98.52506256
|  | 14.44333 | 94.66756 | 99.25536 | 96.96146 | 0.906 | 96.90524292 | 97.72034 | 98.53544617
|  | 14.43331 | 94.67204 | 99.25268 | 96.96236 | 0.907 | 96.88488007 | 97.71293259 | 98.54098511
|  | 14.42329 | 94.67656 | 99.24996 | 96.96326 | 0.908 | 96.89873505 | 97.72112 | 98.54351044
|  | 14.41326 | 94.6811 | 99.24722 | 96.96416 | 0.909 | 96.89232635 | 97.71166992 | 98.53101349
|  | 14.40323 | 94.68569 | 99.24444 | 96.96506 | 0.91 | 96.90058136 | 97.72252 | 98.54446411
|  | 14.3932 | 94.6903 | 99.24164 | 96.96597 | 0.911 | 96.90090942 | 97.72231674 | 98.54372406
|  | 14.38315 | 94.69495 | 99.2388 | 96.96687 | 0.912 | 96.91162109 | 97.73104858 | 98.55047607
|  | 14.37311 | 94.69963 | 99.23593 | 96.96778 | 0.913 | 96.91049957 | 97.7342 | 98.5579071
|  | 14.36306 | 94.70435 | 99.23303 | 96.96869 | 0.914 | 96.91191101 | 97.72972 | 98.5475235
|  | 14.353 | 94.70909 | 99.2301 | 96.96959 | 0.915 | 96.90431213 | 97.7259407 | 98.54756927
|  | 14.34294 | 94.71387 | 99.22713 | 96.9705 | 0.916 | 96.92047882 | 97.74144 | 98.56239319
|  | 14.33287 | 94.71869 | 99.22414 | 96.97141 | 0.917 | 96.9233017 | 97.73826 | 98.55321503
|  | 14.32339 | 94.72325 | 99.2213 | 96.97227 | 0.918 | 96.92809296 | 97.73617554 | 98.54425812
|  | 14.31332 | 94.72812 | 99.21825 | 96.97318 | 0.919 | 96.93565369 | 97.74331 | 98.55097198
|  | 14.30324 | 94.73303 | 99.21516 | 96.9741 | 0.92 | 96.92385101 | 97.73032379 | 98.53679657
|  | 14.29315 | 94.73797 | 99.21205 | 96.97501 | 0.921 | 96.93471527 | 97.74690628 | 98.55909729
|  | 14.28306 | 94.74294 | 99.20891 | 96.97592 | 0.922 | 96.93157959 | 97.74407196 | 98.55656433
|  | 14.27296 | 94.74794 | 99.20574 | 96.97684 | 0.923 | 96.94540405 | 97.74378204 | 98.54216003
|  | 14.26346 | 94.75268 | 99.20272 | 96.9777 | 0.924 | 96.94662476 | 97.74611664 | 98.54560852
|  | 14.25335 | 94.75774 | 99.19949 | 96.97862 | 0.925 | 96.93125153 | 97.73479 | 98.53833008
|  | 14.24324 | 94.76283 | 99.19624 | 96.97953 | 0.926 | 96.95625305 | 97.74897003 | 98.54168701
|  | 14.23312 | 94.76796 | 99.19295 | 96.98045 | 0.927 | 96.95494843 | 97.75252 | 98.55008698
|  | 14.223 | 94.77311 | 99.18963 | 96.98137 | 0.928 | 96.96035767 | 97.75124 | 98.54211426
|  | 14.21347 | 94.77799 | 99.18648 | 96.98223 | 0.929 | 96.95027161 | 97.7591362 | 98.56800079
|  | 14.20334 | 94.7832 | 99.18311 | 96.98315 | 0.93 | 96.9720993 | 97.75682 | 98.54154205
|  | 14.1932 | 94.78844 | 99.1797 | 96.98407 | 0.931 | 96.9705658 | 97.76145 | 98.55233765
|  | 14.18306 | 94.79371 | 99.17627 | 96.98499 | 0.932 | 96.95705414 | 97.75816727 | 98.5592804
|  | 14.17351 | 94.7987 | 99.17301 | 96.98586 | 0.933 | 96.96547699 | 97.76592 | 98.5663681
|  | 14.16336 | 94.80403 | 99.16953 | 96.98678 | 0.934 | 96.94787598 | 97.74872 | 98.54956055
|  | 14.15321 | 94.80938 | 99.16601 | 96.9877 | 0.935 | 96.96152496 | 97.75624847 | 98.55097198
|  | 14.14305 | 94.81477 | 99.16247 | 96.98862 | 0.936 | 96.97111511 | 97.76796 | 98.56480408
|  | 14.13348 | 94.81986 | 99.1591 | 96.98948 | 0.937 | 96.97251892 | 97.76599884 | 98.55947876
|  | 14.12331 | 94.8253 | 99.15551 | 96.9904 | 0.938 | 96.99713898 | 97.78557 | 98.57400513
|  | 14.11313 | 94.83077 | 99.15188 | 96.99132 | 0.939 | 96.9624939 | 97.75889969 | 98.55530548
|  | 14.10355 | 94.83594 | 99.14844 | 96.99219 | 0.94 | 96.98990631 | 97.77838 | 98.56685638
|  | 14.09337 | 94.84146 | 99.14476 | 96.99311 | 0.941 | 96.9829483 | 97.78086 | 98.57878113
|  | 14.08318 | 94.84701 | 99.14105 | 96.99403 | 0.942 | 96.9886322 | 97.76998 | 98.55133057
|  | 14.07358 | 94.85225 | 99.13754 | 96.9949 | 0.943 | 96.98007965 | 97.76683426 | 98.55358887
|  | 14.06338 | 94.85786 | 99.13378 | 96.99582 | 0.944 | 96.99082947 | 97.77905655 | 98.56728363
|  | 14.05318 | 94.86348 | 99.12999 | 96.99674 | 0.945 | 96.98853302 | 97.77407074 | 98.55960846
|  | 14.04357 | 94.8688 | 99.1264 | 96.9976 | 0.946 | 96.9965744 | 97.78224945 | 98.5679245
|  | 14.03336 | 94.87448 | 99.12257 | 96.99852 | 0.947 | 96.99972534 | 97.77421951 | 98.54871368
|  | 14.02314 | 94.88018 | 99.1187 | 96.99944 | 0.948 | 96.98833466 | 97.77723694 | 98.56613922
|  | 14.01352 | 94.88558 | 99.11504 | 97.00031 | 0.949 | 97.00235748 | 97.77937 | 98.55638885
|  | 14.00329 | 94.89133 | 99.11112 | 97.00123 | 0.95 | 96.99802399 | 97.7869 | 98.57576752
|  | 13.99305 | 94.89711 | 99.10718 | 97.00214 | 0.951 | 96.99632263 | 97.78025 | 98.5641861
|  | 13.98342 | 94.90257 | 99.10344 | 97.00301 | 0.952 | 97.006073 | 97.78730774 | 98.56854248
|  | 13.97318 | 94.9084 | 99.09945 | 97.00392 | 0.953 | 97.00408173 | 97.7798996 | 98.55571747
|  | 13.96353 | 94.9139 | 99.09567 | 97.00479 | 0.954 | 96.9936142 | 97.77887 | 98.56411743
|  | 13.95328 | 94.91978 | 99.09163 | 97.0057 | 0.955 | 96.99824524 | 97.78061 | 98.56298065
|  | 13.94362 | 94.92533 | 99.0878 | 97.00656 | 0.956 | 97.01369476 | 97.78359 | 98.55348969
|  | 13.93336 | 94.93125 | 99.08371 | 97.00748 | 0.957 | 97.00344849 | 97.78981 | 98.57617188
|  | 13.9231 | 94.93719 | 99.07959 | 97.00839 | 0.958 | 97.01644897 | 97.78225 | 98.5480423
|  | 13.91343 | 94.94281 | 99.07569 | 97.00925 | 0.959 | 97.00341034 | 97.78941345 | 98.57541656
|  | 13.90315 | 94.9488 | 99.07153 | 97.01016 | 0.96 | 97.02307892 | 97.79693222 | 98.57078552
|  | 13.89348 | 94.95445 | 99.06759 | 97.01102 | 0.961 | 97.02128601 | 97.78203 | 98.54277802
|  | 13.88319 | 94.96049 | 99.06337 | 97.01193 | 0.962 | 97.0070343 | 97.78129196 | 98.55554962
|  | 13.8735 | 94.96619 | 99.05939 | 97.01279 | 0.963 | 97.02935791 | 97.78848648 | 98.54761505
|  | 13.86321 | 94.97226 | 99.05513 | 97.0137 | 0.964 | 97.01133728 | 97.78969574 | 98.5680542
|  | 13.85351 | 94.978 | 99.0511 | 97.01455 | 0.965 | 97.02167511 | 97.79213 | 98.56258392
|  | 13.84321 | 94.98412 | 99.04679 | 97.01546 | 0.966 | 97.01241302 | 97.77432632 | 98.53623962
|  | 13.83351 | 94.9899 | 99.04272 | 97.01631 | 0.967 | 97.01898956 | 97.80524063 | 98.5914917
|  | 13.82319 | 94.99606 | 99.03837 | 97.01721 | 0.968 | 97.02790833 | 97.79528 | 98.56264496
|  | 13.81348 | 95.00188 | 99.03425 | 97.01806 | 0.969 | 97.04319 | 97.7947 | 98.54620361
|  | 13.80316 | 95.00808 | 99.02985 | 97.01896 | 0.97 | 97.04025269 | 97.79784775 | 98.55544281
|  | 13.79343 | 95.01393 | 99.02569 | 97.01981 | 0.971 | 97.03115845 | 97.79035187 | 98.54954529
|  | 13.78371 | 95.0198 | 99.02151 | 97.02066 | 0.972 | 97.03540802 | 97.79473114 | 98.55405426
|  | 13.77337 | 95.02606 | 99.01705 | 97.02156 | 0.973 | 97.04576111 | 97.79766 | 98.54956818
|  | 13.76364 | 95.03197 | 99.01283 | 97.0224 | 0.974 | 97.02084351 | 97.79524994 | 98.56965637
|  | 13.75329 | 95.03826 | 99.00832 | 97.02329 | 0.975 | 97.02372742 | 97.78357 | 98.54341125
|  | 13.74355 | 95.04421 | 99.00406 | 97.02414 | 0.976 | 97.02511597 | 97.78198624 | 98.53885651
|  | 13.73319 | 95.05054 | 98.99951 | 97.02503 | 0.977 | 97.02354431 | 97.78562927 | 98.54771423
|  | 13.72344 | 95.05652 | 98.99521 | 97.02587 | 0.978 | 97.04357147 | 97.80228 | 98.56098938
|  | 13.71368 | 95.06251 | 98.99089 | 97.0267 | 0.979 | 97.0370636 | 97.79132843 | 98.54559326
|  | 13.70331 | 95.0689 | 98.98628 | 97.02759 | 0.98 | 97.04359436 | 97.79638672 | 98.54917908
|  | 13.69355 | 95.07493 | 98.98192 | 97.02842 | 0.981 | 97.03730011 | 97.7901001 | 98.54290009
|  | 13.68378 | 95.08097 | 98.97754 | 97.02925 | 0.982 | 97.04722595 | 97.80148 | 98.55574036
|  | 13.67339 | 95.08741 | 98.97287 | 97.03014 | 0.983 | 97.04292297 | 97.79178 | 98.54063416
|  | 13.66362 | 95.09348 | 98.96845 | 97.03097 | 0.984 | 97.05207062 | 97.79977417 | 98.54747772
|  | 13.65322 | 95.09995 | 98.96374 | 97.03184 | 0.985 | 97.04738617 | 97.79369 | 98.54000092
|  | 13.64343 | 95.10606 | 98.95928 | 97.03267 | 0.986 | 97.05427551 | 97.80223465 | 98.55019379
|  | 13.63364 | 95.11218 | 98.95481 | 97.03349 | 0.987 | 97.04486847 | 97.78965 | 98.53443146
|  | 13.62385 | 95.11831 | 98.95032 | 97.03431 | 0.988 | 97.06341553 | 97.80141449 | 98.53941345
|  | 13.61344 | 95.12484 | 98.94553 | 97.03519 | 0.989 | 97.05165863 | 97.79842 | 98.5451889
|  | 13.60363 | 95.131 | 98.941 | 97.036 | 0.99 | 97.03473663 | 97.78623581 | 98.53773499
|  | 13.59382 | 95.13718 | 98.93646 | 97.03682 | 0.991 | 97.05550385 | 97.79395676 | 98.53240967
|  | 13.5834 | 95.14376 | 98.93161 | 97.03768 | 0.992 | 97.04458618 | 97.79632 | 98.54804993
|  | 13.57358 | 95.14996 | 98.92703 | 97.0385 | 0.993 | 97.06282043 | 97.80238 | 98.54193878
|  | 13.56376 | 95.15618 | 98.92243 | 97.03931 | 0.994 | 97.061409 | 97.79562378 | 98.52983856
|  | 13.55332 | 95.1628 | 98.91753 | 97.04016 | 0.995 | 97.05915833 | 97.79797745 | 98.53679657
|  | 13.54349 | 95.16904 | 98.9129 | 97.04097 | 0.996 | 97.07821655 | 97.80845642 | 98.53869629
|  | 13.53366 | 95.17529 | 98.90825 | 97.04177 | 0.997 | 97.06170654 | 97.80249405 | 98.54328156
|  | 13.52382 | 95.18156 | 98.90359 | 97.04257 | 0.998 | 97.05936432 | 97.79396 | 98.52856445
|  | 13.51336 | 95.18823 | 98.89862 | 97.04342 | 0.999 | 97.07268524 | 97.79587555 | 98.51906586
|  | 13.50351 | 95.19452 | 98.89392 | 97.04422 | 1 | 97.0639267 | 97.79725 | 98.53056335
|  | 13.49366 | 95.20082 | 98.8892 | 97.04501 | 1.001 | 97.06620789 | 97.80324936 | 98.54029083
|  | 13.4838 | 95.20714 | 98.88448 | 97.04581 | 1.002 | 97.06755829 | 97.80022 | 98.53287506
|  | 13.47333 | 95.21386 | 98.87943 | 97.04665 | 1.003 | 97.0711441 | 97.80175 | 98.53234863
|  | 13.46346 | 95.22019 | 98.87467 | 97.04743 | 1.004 | 97.06845856 | 97.7973 | 98.52613831
|  | 13.4536 | 95.22654 | 98.8699 | 97.04822 | 1.005 | 97.06803894 | 97.79406357 | 98.5200882
|  | 13.44372 | 95.23289 | 98.86511 | 97.049 | 1.006 | 97.07748413 | 97.79560089 | 98.51371765
|  | 13.43385 | 95.23926 | 98.8603 | 97.04978 | 1.007 | 97.07487488 | 97.79478073 | 98.51468658
|  | 13.42335 | 95.24603 | 98.85518 | 97.05061 | 1.008 | 97.08065033 | 97.80606842 | 98.53148651
|  | 13.41346 | 95.25242 | 98.85034 | 97.05138 | 1.009 | 97.07214355 | 97.79726 | 98.52236938
|  | 13.40357 | 95.25881 | 98.84549 | 97.05215 | 1.01 | 97.07426453 | 97.79665375 | 98.51904297
|  | 13.39368 | 95.26522 | 98.84063 | 97.05292 | 1.011 | 97.07419586 | 97.78157 | 98.48894501
|  | 13.38378 | 95.27163 | 98.83575 | 97.05369 | 1.012 | 97.08761597 | 97.80522156 | 98.52282715
|  | 13.37388 | 95.27805 | 98.83085 | 97.05445 | 1.013 | 97.07183838 | 97.79274 | 98.51364899
|  | 13.36397 | 95.28448 | 98.82595 | 97.05521 | 1.014 | 97.08369446 | 97.79126 | 98.49882507
|  | 13.35344 | 95.29132 | 98.82072 | 97.05602 | 1.015 | 97.07801819 | 97.79995 | 98.5218811
|  | 13.34353 | 95.29777 | 98.81578 | 97.05678 | 1.016 | 97.10340118 | 97.80802536 | 98.51264954
|  | 13.33361 | 95.30422 | 98.81084 | 97.05753 | 1.017 | 97.07274628 | 97.78404 | 98.49533081
|  | 13.32368 | 95.31068 | 98.80587 | 97.05828 | 1.018 | 97.08262634 | 97.78846359 | 98.49430084
|  | 13.31376 | 95.31715 | 98.8009 | 97.05902 | 1.019 | 97.09352875 | 97.80312 | 98.5127182
|  | 13.30383 | 95.32362 | 98.79591 | 97.05977 | 1.02 | 97.10253906 | 97.79612 | 98.48969269
|  | 13.29389 | 95.3301 | 98.79091 | 97.06051 | 1.021 | 97.09461212 | 97.78975296 | 98.4848938
|  | 13.28395 | 95.33659 | 98.7859 | 97.06125 | 1.022 | 97.09384155 | 97.79543 | 98.49700928
|  | 13.27401 | 95.34309 | 98.78088 | 97.06198 | 1.023 | 97.09223175 | 97.79695511 | 98.50167847
|  | 13.26344 | 95.34999 | 98.77553 | 97.06276 | 1.024 | 97.10158539 | 97.79217911 | 98.48277283
|  | 13.25348 | 95.3565 | 98.77048 | 97.06349 | 1.025 | 97.10320282 | 97.78823471 | 98.4732666
|  | 13.24353 | 95.36301 | 98.76542 | 97.06421 | 1.026 | 97.09944916 | 97.79774 | 98.49603271
|  | 13.23357 | 95.36953 | 98.76034 | 97.06493 | 1.027 | 97.10598755 | 97.79268 | 98.47937012
|  | 13.2236 | 95.37605 | 98.75526 | 97.06565 | 1.028 | 97.08892059 | 97.78490448 | 98.48088837
|  | 13.21363 | 95.38257 | 98.75016 | 97.06637 | 1.029 | 97.09318542 | 97.78429031 | 98.4753952
|  | 13.20366 | 95.3891 | 98.74506 | 97.06708 | 1.03 | 97.1014328 | 97.79545212 | 98.48947144
|  | 13.19368 | 95.39564 | 98.73994 | 97.06779 | 1.031 | 97.09819794 | 97.79196 | 98.48571777
|  | 13.1837 | 95.40218 | 98.73481 | 97.06849 | 1.032 | 97.10312653 | 97.79015732 | 98.47718811
|  | 13.17371 | 95.40872 | 98.72967 | 97.0692 | 1.033 | 97.11317444 | 97.78359 | 98.45401001
|  | 13.16372 | 95.41527 | 98.72452 | 97.0699 | 1.034 | 97.11862183 | 97.80458069 | 98.49053955
|  | 13.15373 | 95.42182 | 98.71936 | 97.07059 | 1.035 | 97.11347198 | 97.78958 | 98.46569061
|  | 13.14373 | 95.42837 | 98.71419 | 97.07128 | 1.036 | 97.10334778 | 97.78363 | 98.46390533
|  | 13.13373 | 95.43492 | 98.70901 | 97.07197 | 1.037 | 97.11936951 | 97.78531 | 98.4512558
|  | 13.12372 | 95.44148 | 98.70382 | 97.07265 | 1.038 | 97.10141754 | 97.78324 | 98.46505737
|  | 13.11371 | 95.44804 | 98.69863 | 97.07333 | 1.039 | 97.11669922 | 97.78684616 | 98.4569931
|  | 13.1037 | 95.45461 | 98.69342 | 97.07401 | 1.04 | 97.12624359 | 97.78971 | 98.45317078
|  | 13.09368 | 95.46117 | 98.6882 | 97.07468 | 1.041 | 97.12763214 | 97.78706 | 98.44648743
|  | 13.08366 | 95.46774 | 98.68297 | 97.07535 | 1.042 | 97.11322784 | 97.7938385 | 98.47444916
|  | 13.07363 | 95.4743 | 98.67774 | 97.07602 | 1.043 | 97.11907959 | 97.78084564 | 98.44261169
|  | 13.0636 | 95.48087 | 98.67249 | 97.07668 | 1.044 | 97.12484741 | 97.78139877 | 98.43795013
|  | 13.05357 | 95.48744 | 98.66724 | 97.07734 | 1.045 | 97.12401581 | 97.78700638 | 98.44999695
|  | 13.04416 | 95.4936 | 98.66231 | 97.07795 | 1.046 | 97.13046265 | 97.78449 | 98.43852234
|  | 13.03411 | 95.50017 | 98.65704 | 97.0786 | 1.047 | 97.10781097 | 97.76103973 | 98.41426849
|  | 13.02407 | 95.50675 | 98.65176 | 97.07925 | 1.048 | 97.12597656 | 97.76876 | 98.41153717
|  | 13.01402 | 95.51332 | 98.64647 | 97.07989 | 1.049 | 97.13176727 | 97.78555 | 98.43933868
|  | 13.00396 | 95.51989 | 98.64118 | 97.08053 | 1.05 | 96.81967926 | 97.65909 | 98.49849701
|  | 12.9939 | 95.52646 | 98.63588 | 97.08117 | 1.051 | 96.81824493 | 97.65975 | 98.50125122
|  | 12.98384 | 95.53303 | 98.63057 | 97.0818 | 1.052 | 96.82966614 | 97.66065 | 98.49163055
|  | 12.97377 | 95.5396 | 98.62526 | 97.08243 | 1.053 | 96.81812286 | 97.65565109 | 98.49317932
|  | 12.9637 | 95.54616 | 98.61993 | 97.08305 | 1.054 | 96.82728577 | 97.66372 | 98.50016022
|  | 12.95363 | 95.55273 | 98.6146 | 97.08367 | 1.055 | 96.82978058 | 97.66240692 | 98.49503326
|  | 12.94418 | 95.55888 | 98.6096 | 97.08424 | 1.056 | 96.80848694 | 97.65105 | 98.49362183
|  | 12.9341 | 95.56545 | 98.60426 | 97.08485 | 1.057 | 96.83939362 | 97.66819 | 98.49698639
|  | 12.92401 | 95.57201 | 98.59891 | 97.08546 | 1.058 | 96.81587219 | 97.65287399 | 98.48987579
|  | 12.91392 | 95.57857 | 98.59356 | 97.08606 | 1.059 | 96.82915497 | 97.66058731 | 98.49201965
|  | 12.90382 | 95.58512 | 98.5882 | 97.08666 | 1.06 | 96.81794739 | 97.66580582 | 98.51366425
|  | 12.89372 | 95.59167 | 98.58283 | 97.08725 | 1.061 | 96.79830933 | 97.65689087 | 98.51547241
|  | 12.88425 | 95.59781 | 98.57779 | 97.0878 | 1.062 | 96.81797028 | 97.65133 | 98.48469543
|  | 12.87415 | 95.60436 | 98.57242 | 97.08839 | 1.063 | 96.82345581 | 97.66195 | 98.5004425
|  | 12.86403 | 95.6109 | 98.56703 | 97.08897 | 1.064 | 96.80774689 | 97.64981079 | 98.49187469
|  | 12.85392 | 95.61744 | 98.56165 | 97.08954 | 1.065 | 96.83309937 | 97.66724 | 98.50138092
|  | 12.8438 | 95.62398 | 98.55625 | 97.09012 | 1.066 | 96.80511475 | 97.64622 | 98.48732758
|  | 12.83368 | 95.63051 | 98.55086 | 97.09068 | 1.067 | 96.81388855 | 97.65402 | 98.49415588
|  | 12.82418 | 95.63663 | 98.54579 | 97.09121 | 1.068 | 96.82305145 | 97.65341568 | 98.48377991
|  | 12.81405 | 95.64315 | 98.54038 | 97.09177 | 1.069 | 96.81290436 | 97.64667 | 98.48043823
|  | 12.80392 | 95.64967 | 98.53497 | 97.09232 | 1.07 | 96.81804657 | 97.64229965 | 98.46655273
|  | 12.79378 | 95.65618 | 98.52956 | 97.09287 | 1.071 | 96.80717468 | 97.64812 | 98.48907471
|  | 12.78427 | 95.66228 | 98.52448 | 97.09338 | 1.072 | 96.82689667 | 97.65221 | 98.4775238
|  | 12.77413 | 95.66878 | 98.51906 | 97.09392 | 1.073 | 96.82592773 | 97.67802429 | 98.53012085
|  | 12.76398 | 95.67527 | 98.51363 | 97.09445 | 1.074 | 96.80836487 | 97.66626358 | 98.52416229
|  | 12.75382 | 95.68176 | 98.5082 | 97.09498 | 1.075 | 96.80905151 | 97.66445 | 98.51985168
|  | 12.7443 | 95.68784 | 98.50311 | 97.09548 | 1.076 | 96.83926392 | 97.68189621 | 98.5245285
|  | 12.73414 | 95.69432 | 98.49768 | 97.096 | 1.077 | 96.85987854 | 97.68332 | 98.50676727
|  | 12.72397 | 95.70079 | 98.49224 | 97.09651 | 1.078 | 96.83235168 | 97.66822 | 98.50408173
|  | 12.7138 | 95.70725 | 98.4868 | 97.09702 | 1.079 | 96.8157196 | 97.64059448 | 98.46546936
|  | 12.70426 | 95.7133 | 98.48169 | 97.0975 | 1.08 | 96.8070755 | 97.63831 | 98.46953583
|  | 12.69409 | 95.71975 | 98.47625 | 97.098 | 1.081 | 96.78177643 | 97.62151718 | 98.46125793
|  | 12.6839 | 95.72619 | 98.4708 | 97.0985 | 1.082 | 96.80000305 | 97.61413 | 98.4282608
|  | 12.67436 | 95.73222 | 98.46569 | 97.09896 | 1.083 | 96.7829895 | 97.61524582 | 98.44750214
|  | 12.66417 | 95.73865 | 98.46024 | 97.09944 | 1.084 | 96.79460907 | 97.6264 | 98.45819092
|  | 12.65397 | 95.74506 | 98.45479 | 97.09993 | 1.085 | 96.78836823 | 97.61821 | 98.44805908
|  | 12.64378 | 95.75147 | 98.44933 | 97.1004 | 1.086 | 96.81401825 | 97.63582611 | 98.45763397
|  | 12.63421 | 95.75747 | 98.44422 | 97.10084 | 1.087 | 96.7970047 | 97.63361 | 98.47020721
|  | 12.62401 | 95.76386 | 98.43876 | 97.10131 | 1.088 | 96.79916382 | 97.61917 | 98.43917847
|  | 12.6138 | 95.77024 | 98.4333 | 97.10177 | 1.089 | 96.81239319 | 97.65059 | 98.48877716
|  | 12.60423 | 95.77621 | 98.42819 | 97.1022 | 1.09 | 96.81324005 | 97.62476349 | 98.43628693
|  | 12.59401 | 95.78258 | 98.42273 | 97.10265 | 1.091 | 96.79502106 | 97.64527 | 98.49552155
|  | 12.58443 | 95.78853 | 98.41761 | 97.10307 | 1.092 | 96.83026886 | 97.61704254 | 98.40381622
|  | 12.5742 | 95.79487 | 98.41215 | 97.10351 | 1.093 | 96.77115631 | 97.63334274 | 98.49552917
|  | 12.56398 | 95.80121 | 98.40669 | 97.10395 | 1.094 | 96.83638 | 97.62931 | 98.42224121
|  | 12.55438 | 95.80713 | 98.40157 | 97.10435 | 1.095 | 96.79293823 | 97.64009094 | 98.48724365
|  | 12.54415 | 95.81344 | 98.39611 | 97.10478 | 1.096 | 96.828125 | 97.62748337 | 98.42684174
|  | 12.53391 | 95.81974 | 98.39065 | 97.1052 | 1.097 | 96.8057251 | 97.63765 | 98.46957397
|  | 12.52431 | 95.82564 | 98.38554 | 97.10559 | 1.098 | 96.8516922 | 97.64008713 | 98.42848206
|  | 12.51406 | 95.83192 | 98.38008 | 97.106 | 1.099 | 96.82377625 | 97.65588 | 98.4879837
|  | 12.50445 | 95.83779 | 98.37496 | 97.10638 | 1.1 | 96.8070755 | 97.60841751 | 98.40975952
|  | 12.4942 | 95.84404 | 98.36951 | 97.10678 | 1.101 | 96.81505585 | 97.64344 | 98.47183228
|  | 12.48394 | 95.85029 | 98.36405 | 97.10717 | 1.102 | 96.82232666 | 97.6153 | 98.40827179
|  | 12.47432 | 95.85613 | 98.35894 | 97.10753 | 1.103 | 96.79610443 | 97.63742 | 98.47873688
|  | 12.46405 | 95.86234 | 98.35349 | 97.10792 | 1.104 | 96.81128693 | 97.60077286 | 98.39025879
|  | 12.45442 | 95.86816 | 98.34838 | 97.10827 | 1.105 | 96.78825378 | 97.62989807 | 98.47154236
|  | 12.44415 | 95.87435 | 98.34293 | 97.10864 | 1.106 | 96.81630707 | 97.60231018 | 98.38831329
|  | 12.43451 | 95.88015 | 98.33783 | 97.10899 | 1.107 | 96.79748535 | 97.63164 | 98.46579742
|  | 12.42423 | 95.88631 | 98.33239 | 97.10935 | 1.108 | 96.8021698 | 97.59787 | 98.39356995
|  | 12.41395 | 95.89247 | 98.32694 | 97.10971 | 1.109 | 96.80661011 | 97.61758 | 98.42855072
|  | 12.4043 | 95.89822 | 98.32185 | 97.11003 | 1.11 | 96.79082489 | 97.63091 | 98.47099304
|  | 12.39401 | 95.90435 | 98.31641 | 97.11038 | 1.111 | 96.78264618 | 97.58415985 | 98.38567352
|  | 12.38436 | 95.91007 | 98.31132 | 97.1107 | 1.112 | 96.79388428 | 97.6049 | 98.41590881
|  | 12.37406 | 95.91617 | 98.30589 | 97.11103 | 1.113 | 96.80594635 | 97.62666 | 98.44737244
|  | 12.3644 | 95.92187 | 98.3008 | 97.11134 | 1.114 | 96.79640961 | 97.59665 | 98.39689636
|  | 12.35409 | 95.92794 | 98.29538 | 97.11166 | 1.115 | 96.79610443 | 97.611763 | 98.42742157
|  | 12.34443 | 95.93361 | 98.2903 | 97.11196 | 1.116 | 96.8170929 | 97.609375 | 98.4016571
|  | 12.33411 | 95.93965 | 98.28488 | 97.11227 | 1.117 | 96.813591 | 97.6091 | 98.40461731
|  | 12.32444 | 95.9453 | 98.27981 | 97.11256 | 1.118 | 96.80498505 | 97.60716 | 98.4093399
|  | 12.31411 | 95.9513 | 98.2744 | 97.11285 | 1.119 | 96.81986237 | 97.62077 | 98.42167664
|  | 12.30443 | 95.95692 | 98.26934 | 97.11313 | 1.12 | 96.80078125 | 97.60155 | 98.40232086
|  | 12.2941 | 95.9629 | 98.26394 | 97.11342 | 1.121 | 96.81421661 | 97.60063934 | 98.38706207
|  | 12.28442 | 95.96848 | 98.25888 | 97.11368 | 1.122 | 96.81040955 | 97.61118317 | 98.41195679
|  | 12.27408 | 95.97443 | 98.2535 | 97.11396 | 1.123 | 96.79959869 | 97.57486 | 98.35011292
|  | 12.26439 | 95.97998 | 98.24845 | 97.11422 | 1.124 | 96.84035492 | 97.62899 | 98.41762543
|  | 12.25404 | 95.98589 | 98.24307 | 97.11448 | 1.125 | 96.77212524 | 97.58931 | 98.40648651
|  | 12.24434 | 95.99142 | 98.23803 | 97.11472 | 1.126 | 96.83296967 | 97.60195 | 98.3709259
|  | 12.23464 | 95.99692 | 98.233 | 97.11496 | 1.127 | 96.83380127 | 97.60692215 | 98.38004303
|  | 12.22428 | 96.00278 | 98.22764 | 97.11521 | 1.128 | 96.7652359 | 97.5728302 | 98.3804245
|  | 12.21457 | 96.00826 | 98.22261 | 97.11544 | 1.129 | 96.84109497 | 97.62196 | 98.4028244
|  | 12.20421 | 96.01408 | 98.21726 | 97.11567 | 1.13 | 96.77323151 | 97.57593918 | 98.37864685
|  | 12.19449 | 96.01953 | 98.21225 | 97.11589 | 1.131 | 96.82073975 | 97.57545 | 98.33016968
|  | 12.18412 | 96.02531 | 98.20691 | 97.11611 | 1.132 | 96.80648804 | 97.61366272 | 98.4208374
|  | 12.17439 | 96.03072 | 98.20191 | 97.11632 | 1.133 | 96.78678131 | 97.58568573 | 98.38459015
|  | 12.16466 | 96.03611 | 98.19692 | 97.11652 | 1.134 | 96.81307983 | 97.58131 | 98.34954834
|  | 12.15428 | 96.04185 | 98.1916 | 97.11672 | 1.135 | 96.81407928 | 97.598526 | 98.38297272
|  | 12.14455 | 96.0472 | 98.18662 | 97.11691 | 1.136 | 96.82000732 | 97.59827423 | 98.37654114
|  | 12.13416 | 96.0529 | 98.18132 | 97.11711 | 1.137 | 96.80397797 | 97.56787 | 98.33176422
|  | 12.12441 | 96.05822 | 98.17635 | 97.11728 | 1.138 | 96.79509735 | 97.5759964 | 98.35689545
|  | 12.11467 | 96.06352 | 98.17139 | 97.11745 | 1.139 | 96.80233765 | 97.59030533 | 98.37827301
|  | 12.10427 | 96.06916 | 98.1661 | 97.11763 | 1.14 | 96.78710175 | 97.5568 | 98.32649994
|  | 12.09452 | 96.07442 | 98.16116 | 97.11779 | 1.141 | 96.81672668 | 97.58853149 | 98.3603363
|  | 12.08411 | 96.08002 | 98.15589 | 97.11796 | 1.142 | 96.80006409 | 97.57229233 | 98.34452057
|  | 12.07435 | 96.08525 | 98.15096 | 97.1181 | 1.143 | 96.79745483 | 97.57390213 | 98.35034943
|  | 12.06459 | 96.09046 | 98.14604 | 97.11825 | 1.144 | 96.78787231 | 97.55358505 | 98.31929779
|  | 12.05417 | 96.09599 | 98.14079 | 97.11839 | 1.145 | 96.82732391 | 97.57796 | 98.32859802
|  | 12.0444 | 96.10116 | 98.13588 | 97.11852 | 1.146 | 96.79476929 | 97.58217621 | 98.36958313
|  | 12.03463 | 96.10632 | 98.13098 | 97.11865 | 1.147 | 96.74648285 | 97.52064 | 98.2947998
|  | 12.0242 | 96.11179 | 98.12577 | 97.11878 | 1.148 | 96.85663605 | 97.58930588 | 98.32197571
|  | 12.01442 | 96.1169 | 98.12088 | 97.11889 | 1.149 | 96.80362701 | 97.58024 | 98.3568573
|  | 12.00464 | 96.12199 | 98.11601 | 97.119 | 1.15 | 96.74343109 | 97.50462 | 98.26580048
|  | 11.9942 | 96.1274 | 98.11082 | 97.11911 | 1.151 | 96.84242249 | 97.57471085 | 98.30699921
|  | 11.98441 | 96.13245 | 98.10596 | 97.11921 | 1.152 | 96.79221344 | 97.57790375 | 98.36359406
|  | 11.97461 | 96.13748 | 98.10111 | 97.1193 | 1.153 | 96.75948334 | 97.5303 | 98.30110931
|  | 11.96416 | 96.14283 | 98.09595 | 97.11939 | 1.154 | 96.8486557 | 97.52934265 | 98.2100296
|  | 11.95436 | 96.14782 | 98.09112 | 97.11947 | 1.155 | 96.8156662 | 97.5545 | 98.29332733
|  | 11.94456 | 96.15279 | 98.0863 | 97.11954 | 1.156 | 96.78871918 | 97.56529236 | 98.34186554
|  | 11.93475 | 96.15773 | 98.08148 | 97.11961 | 1.157 | 96.77165985 | 97.5081 | 98.24454498
|  | 11.92429 | 96.16299 | 98.07636 | 97.11967 | 1.158 | 96.7910614 | 97.54104614 | 98.29103088
|  | 11.91448 | 96.16789 | 98.07157 | 97.11973 | 1.159 | 96.79831696 | 97.53349 | 98.26865387
|  | 11.90466 | 96.17278 | 98.06679 | 97.11978 | 1.16 | 96.78850555 | 97.56019 | 98.33187866
|  | 11.89418 | 96.17796 | 98.0617 | 97.11983 | 1.161 | 96.8177948 | 97.5495 | 98.28121185
|  | 11.88436 | 96.1828 | 98.05693 | 97.11987 | 1.162 | 96.76916504 | 97.49082947 | 98.2124939
|  | 11.87453 | 96.18762 | 98.05218 | 97.1199 | 1.163 | 96.79318237 | 97.54844 | 98.30369568
|  | 11.8647 | 96.19241 | 98.04744 | 97.11993 | 1.164 | 96.77539063 | 97.53571 | 98.29602814
|  | 11.85422 | 96.1975 | 98.04239 | 97.11995 | 1.165 | 96.80744171 | 97.5212059 | 98.23497009
|  | 11.84438 | 96.20225 | 98.03767 | 97.11996 | 1.166 | 96.78484344 | 97.51686 | 98.24888611
|  | 11.83454 | 96.20698 | 98.03296 | 97.11997 | 1.167 | 96.77763367 | 97.53811264 | 98.29859161
|  | 11.8247 | 96.21168 | 98.02827 | 97.11998 | 1.168 | 96.78042603 | 97.52649 | 98.27254486
|  | 11.81485 | 96.21637 | 98.02358 | 97.11997 | 1.169 | 96.80942535 | 97.50371933 | 98.19801331
|  | 11.80434 | 96.22134 | 98.01859 | 97.11996 | 1.17 | 96.79101563 | 97.52061 | 98.25019836
|  | 11.79449 | 96.22597 | 98.01392 | 97.11995 | 1.171 | 96.78243256 | 97.54273224 | 98.30303192
|  | 11.78463 | 96.23058 | 98.00927 | 97.11993 | 1.172 | 96.78472137 | 97.52222824 | 98.25973511
|  | 11.77478 | 96.23517 | 98.00463 | 97.1199 | 1.173 | 96.80893707 | 97.52639 | 98.24384308
|  | 11.76425 | 96.24004 | 97.99969 | 97.11987 | 1.174 | 96.79735565 | 97.48888 | 98.18040466
|  | 11.75439 | 96.24458 | 97.99507 | 97.11983 | 1.175 | 96.79636383 | 97.5293 | 98.26224518
|  | 11.74452 | 96.2491 | 97.99047 | 97.11978 | 1.176 | 96.7745285 | 97.50574 | 98.23694611
|  | 11.73465 | 96.25359 | 97.98587 | 97.11973 | 1.177 | 96.81880188 | 97.51895523 | 98.21910858
|  | 11.72477 | 96.25806 | 97.98129 | 97.11968 | 1.178 | 96.78673553 | 97.47925 | 98.17176056
|  | 11.71489 | 96.26251 | 97.97672 | 97.11961 | 1.179 | 96.7877121 | 97.5028 | 98.21789551
|  | 11.70435 | 96.26722 | 97.97186 | 97.11954 | 1.18 | 96.81778717 | 97.55724 | 98.29669952
|  | 11.69446 | 96.27161 | 97.96732 | 97.11947 | 1.181 | 96.82030487 | 97.51975 | 98.2191925
|  | 11.68458 | 96.27598 | 97.96279 | 97.11939 | 1.182 | 96.79367065 | 97.50453186 | 98.21539307
|  | 11.67468 | 96.28033 | 97.95827 | 97.1193 | 1.183 | 96.79329681 | 97.49012 | 98.18693542
|  | 11.66479 | 96.28465 | 97.95377 | 97.11921 | 1.184 | 96.79877472 | 97.46383 | 98.12887573
|  | 11.65489 | 96.28895 | 97.94927 | 97.11911 | 1.185 | 96.65706635 | 97.42437363 | 98.19168091
|  | 11.64433 | 96.2935 | 97.9445 | 97.119 | 1.186 | 96.76779175 | 97.46425 | 98.1607132
|  | 11.63442 | 96.29774 | 97.94003 | 97.11889 | 1.187 | 96.7723465 | 97.4785347 | 98.1847229
|  | 11.62451 | 96.30196 | 97.93558 | 97.11877 | 1.188 | 96.77328491 | 97.47626 | 98.17922974
|  | 11.6146 | 96.30616 | 97.93114 | 97.11865 | 1.189 | 96.87520599 | 97.55634 | 98.23748016
|  | 11.60469 | 96.31032 | 97.92672 | 97.11852 | 1.19 | 96.75882721 | 97.47086 | 98.18289948
|  | 11.59477 | 96.31446 | 97.92231 | 97.11839 | 1.191 | 96.77886963 | 97.47816849 | 98.17746735
|  | 11.58485 | 96.31858 | 97.91791 | 97.11825 | 1.192 | 96.77883148 | 97.47321 | 98.16757965
|  | 11.57493 | 96.32267 | 97.91353 | 97.1181 | 1.193 | 96.75746918 | 97.45315552 | 98.14884186
|  | 11.565 | 96.32673 | 97.90916 | 97.11795 | 1.194 | 96.80534363 | 97.49494171 | 98.18453979
|  | 11.55441 | 96.33104 | 97.90452 | 97.11778 | 1.195 | 96.77391815 | 97.47254181 | 98.17116547
|  | 11.54447 | 96.33505 | 97.90018 | 97.11762 | 1.196 | 96.77587891 | 97.46749115 | 98.15910339
|  | 11.53453 | 96.33903 | 97.89586 | 97.11744 | 1.197 | 96.78735352 | 97.4755 | 98.16365051
|  | 11.52459 | 96.34298 | 97.89155 | 97.11727 | 1.198 | 96.76777649 | 97.4587 | 98.14962006
|  | 11.51465 | 96.34691 | 97.88726 | 97.11709 | 1.199 | 96.80297089 | 97.47689 | 98.15081024
|  | 11.5047 | 96.35082 | 97.88298 | 97.1169 | 1.2 | 96.871521 | 97.48742 | 98.10330963
|  | 11.49475 | 96.35469 | 97.87872 | 97.1167 | 1.201 | 96.77661896 | 97.46720505 | 98.15779114
|  | 11.4848 | 96.35854 | 97.87447 | 97.1165 | 1.202 | 96.77923584 | 97.45625305 | 98.13327026
|  | 11.47485 | 96.36236 | 97.87024 | 97.1163 | 1.203 | 96.76678467 | 97.44025421 | 98.11372375
|  | 11.46489 | 96.36615 | 97.86602 | 97.11608 | 1.204 | 96.7843399 | 97.4616 | 98.13886261
|  | 11.45492 | 96.36992 | 97.86182 | 97.11587 | 1.205 | 96.79851532 | 97.44207382 | 98.08563232
|  | 11.44496 | 96.37365 | 97.85763 | 97.11564 | 1.206 | 96.80363464 | 97.46786499 | 98.13209534
|  | 11.43499 | 96.37736 | 97.85346 | 97.11541 | 1.207 | 96.72020721 | 97.42029953 | 98.12039185
|  | 11.42502 | 96.38105 | 97.84931 | 97.11518 | 1.208 | 96.78038025 | 97.44917 | 98.11795044
|  | 11.41504 | 96.3847 | 97.84517 | 97.11493 | 1.209 | 96.76876068 | 97.43358 | 98.09840393
|  | 11.40507 | 96.38833 | 97.84105 | 97.11469 | 1.21 | 96.79441833 | 97.44306564 | 98.09171295
|  | 11.39509 | 96.39192 | 97.83694 | 97.11443 | 1.211 | 96.75297546 | 97.43454 | 98.11610413
|  | 11.3851 | 96.39549 | 97.83285 | 97.11417 | 1.212 | 96.77623749 | 97.43832016 | 98.10040283
|  | 11.37511 | 96.39903 | 97.82878 | 97.11391 | 1.213 | 96.75627136 | 97.42115402 | 98.08603668
|  | 11.36512 | 96.40255 | 97.82472 | 97.11363 | 1.214 | 96.78885651 | 97.42190552 | 98.05495453
|  | 11.35513 | 96.40603 | 97.82068 | 97.11336 | 1.215 | 96.80667877 | 97.44131 | 98.07593536
|  | 11.34513 | 96.40949 | 97.81666 | 97.11307 | 1.216 | 96.75798035 | 97.43920517 | 98.12042999
|  | 11.33513 | 96.41291 | 97.81265 | 97.11278 | 1.217 | 96.74629211 | 97.41159 | 98.07688904
|  | 11.32513 | 96.41631 | 97.80867 | 97.11249 | 1.218 | 96.75719452 | 97.41415 | 98.07111359
|  | 11.31512 | 96.41968 | 97.8047 | 97.11219 | 1.219 | 96.77398682 | 97.41743 | 98.06088257
|  | 11.30511 | 96.42301 | 97.80074 | 97.11188 | 1.22 | 96.82509613 | 97.44422531 | 98.06335449
|  | 11.2951 | 96.42632 | 97.79681 | 97.11156 | 1.221 | 96.73434448 | 97.34992218 | 97.96549988
|  | 11.28509 | 96.4296 | 97.79289 | 97.11125 | 1.222 | 96.74538422 | 97.39484787 | 98.04431152
|  | 11.27507 | 96.43285 | 97.78899 | 97.11092 | 1.223 | 96.77154541 | 97.40993881 | 98.04833221
|  | 11.26505 | 96.43608 | 97.7851 | 97.11059 | 1.224 | 96.78894806 | 97.45212555 | 98.11530304
|  | 11.25502 | 96.43927 | 97.78124 | 97.11025 | 1.225 | 96.75 | 97.39868 | 98.04735565
|  | 11.245 | 96.44243 | 97.77739 | 97.10991 | 1.226 | 96.83068085 | 97.42298 | 98.01528168
|  | 11.23496 | 96.44556 | 97.77356 | 97.10956 | 1.227 | 96.78308105 | 97.39916 | 98.0152359
|  | 11.22493 | 96.44866 | 97.76975 | 97.1092 | 1.228 | 96.7244873 | 97.38153076 | 98.03857422
|  | 11.21489 | 96.45173 | 97.76596 | 97.10884 | 1.229 | 96.74669647 | 97.3808403 | 98.01498413
|  | 11.20485 | 96.45477 | 97.76218 | 97.10848 | 1.23 | 96.76192474 | 97.40114 | 98.04035187
|  | 11.19481 | 96.45778 | 97.75843 | 97.1081 | 1.231 | 96.77060699 | 97.40867 | 98.04673004
|  | 11.18476 | 96.46076 | 97.75469 | 97.10773 | 1.232 | 96.7538147 | 97.35807419 | 97.96233368
|  | 11.17472 | 96.46371 | 97.75097 | 97.10734 | 1.233 | 96.70246124 | 97.3604393 | 98.01841736
|  | 11.16466 | 96.46663 | 97.74727 | 97.10695 | 1.234 | 96.73695374 | 97.37841 | 98.01985931
|  | 11.15461 | 96.46952 | 97.74359 | 97.10656 | 1.235 | 96.84989929 | 97.42909 | 98.00828552
|  | 11.14522 | 96.47219 | 97.74017 | 97.10618 | 1.236 | 96.75802612 | 97.39573288 | 98.03343964
|  | 11.13516 | 96.47502 | 97.73653 | 97.10577 | 1.237 | 96.75575256 | 97.38528442 | 98.01481628
|  | 11.12509 | 96.47782 | 97.73291 | 97.10536 | 1.238 | 96.77368164 | 97.39177 | 98.00986481
|  | 11.11503 | 96.48058 | 97.7293 | 97.10494 | 1.239 | 96.7625885 | 97.37785721 | 97.99312592
|  | 11.10496 | 96.48332 | 97.72572 | 97.10452 | 1.24 | 96.76863861 | 97.38606262 | 98.00348663
|  | 11.09488 | 96.48602 | 97.72215 | 97.10409 | 1.241 | 96.76167297 | 97.38024902 | 97.99882507
|  | 11.08481 | 96.4887 | 97.7186 | 97.10365 | 1.242 | 96.7833786 | 97.36455536 | 97.94573212
|  | 11.07473 | 96.49134 | 97.71508 | 97.10321 | 1.243 | 96.74699402 | 97.32978821 | 97.9125824
|  | 11.06465 | 96.49395 | 97.71157 | 97.10276 | 1.244 | 96.75292206 | 97.35418 | 97.95543671
|  | 11.05523 | 96.49636 | 97.70832 | 97.10234 | 1.245 | 96.73661804 | 97.3554306 | 97.97424316
|  | 11.04514 | 96.49891 | 97.70485 | 97.10188 | 1.246 | 96.60540771 | 97.27658 | 97.94776154
|  | 11.03505 | 96.50143 | 97.7014 | 97.10141 | 1.247 | 96.72283173 | 97.32569504 | 97.92855835
|  | 11.02496 | 96.50391 | 97.69798 | 97.10094 | 1.248 | 96.75750732 | 97.35336 | 97.94921875
|  | 11.01486 | 96.50637 | 97.69457 | 97.10047 | 1.249 | 96.87335205 | 97.39588165 | 97.91841125
|  | 11.00476 | 96.50879 | 97.69118 | 97.09999 | 1.25 | 96.76203156 | 97.34417 | 97.92631531
|  | 10.99533 | 96.51102 | 97.68804 | 97.09953 | 1.251 | 96.74601746 | 97.34442 | 97.94281769
|  | 10.98522 | 96.51338 | 97.68469 | 97.09904 | 1.252 | 96.73163605 | 97.32982 | 97.9280014
|  | 10.97511 | 96.51571 | 97.68137 | 97.09854 | 1.253 | 96.75571442 | 97.3324 | 97.90908051
|  | 10.965 | 96.51801 | 97.67806 | 97.09804 | 1.254 | 96.75582886 | 97.3358 | 97.91576385
|  | 10.95489 | 96.52028 | 97.67478 | 97.09753 | 1.255 | 96.76346588 | 97.32767 | 97.89186859
|  | 10.94477 | 96.52251 | 97.67152 | 97.09701 | 1.256 | 96.77879333 | 97.3337 | 97.88861084
|  | 10.93532 | 96.52456 | 97.66849 | 97.09653 | 1.257 | 96.77109528 | 97.33815384 | 97.9052124
|  | 10.9252 | 96.52673 | 97.66527 | 97.096 | 1.258 | 96.76860046 | 97.33541 | 97.90221405
|  | 10.91507 | 96.52887 | 97.66207 | 97.09547 | 1.259 | 96.74047089 | 97.3195 | 97.89853668
|  | 10.90494 | 96.53097 | 97.65889 | 97.09493 | 1.26 | 96.72294617 | 97.30289 | 97.88282776
|  | 10.89481 | 96.53305 | 97.65573 | 97.09439 | 1.261 | 96.74868011 | 97.30393 | 97.85917664
|  | 10.88535 | 96.53495 | 97.6528 | 97.09388 | 1.262 | 96.76387787 | 97.32149887 | 97.87911987
|  | 10.87521 | 96.53696 | 97.64969 | 97.09332 | 1.263 | 96.76288605 | 97.31964493 | 97.87640381
|  | 10.86507 | 96.53894 | 97.64659 | 97.09277 | 1.264 | 96.74700928 | 97.31503 | 97.88304901
|  | 10.85492 | 96.54088 | 97.64352 | 97.0922 | 1.265 | 96.7427063 | 97.28886 | 97.83502197
|  | 10.84477 | 96.54279 | 97.64047 | 97.09163 | 1.266 | 96.74389648 | 97.3025 | 97.86110687
|  | 10.8353 | 96.54455 | 97.63764 | 97.09109 | 1.267 | 96.73607635 | 97.28816 | 97.84024048
|  | 10.82515 | 96.54639 | 97.63463 | 97.09051 | 1.268 | 96.74980927 | 97.28979874 | 97.82978821
|  | 10.81499 | 96.54821 | 97.63165 | 97.08993 | 1.269 | 96.73999786 | 97.2835083 | 97.82701874
|  | 10.80483 | 96.54999 | 97.62868 | 97.08934 | 1.27 | 96.74308014 | 97.29138565 | 97.83969116
|  | 10.79534 | 96.55162 | 97.62594 | 97.08878 | 1.271 | 96.74944305 | 97.29845047 | 97.84745789
|  | 10.78518 | 96.55334 | 97.62302 | 97.08818 | 1.272 | 96.73655701 | 97.26987 | 97.80319214
|  | 10.77501 | 96.55503 | 97.62012 | 97.08757 | 1.273 | 96.71966553 | 97.26464 | 97.80962372
|  | 10.76484 | 96.55668 | 97.61724 | 97.08696 | 1.274 | 96.73552704 | 97.28028107 | 97.8250351
|  | 10.75534 | 96.55819 | 97.61458 | 97.08638 | 1.275 | 96.74011993 | 97.27814865 | 97.81617737
|  | 10.74517 | 96.55977 | 97.61175 | 97.08576 | 1.276 | 96.74545288 | 97.26856613 | 97.79167938
|  | 10.73499 | 96.56133 | 97.60894 | 97.08513 | 1.277 | 96.76161957 | 97.28090668 | 97.80019379
|  | 10.72548 | 96.56275 | 97.60634 | 97.08454 | 1.278 | 96.73738861 | 97.26816559 | 97.79894257
|  | 10.7153 | 96.56424 | 97.60357 | 97.0839 | 1.279 | 96.73548889 | 97.26093292 | 97.78637695
|  | 10.70511 | 96.56569 | 97.60083 | 97.08326 | 1.28 | 96.72068024 | 97.24654 | 97.77239227
|  | 10.69492 | 96.56711 | 97.59811 | 97.08261 | 1.281 | 96.71797943 | 97.24054 | 97.76309204
|  | 10.6854 | 96.56841 | 97.5956 | 97.082 | 1.282 | 96.7226944 | 97.2547493 | 97.7868042
|  | 10.67521 | 96.56977 | 97.59292 | 97.08135 | 1.283 | 96.7520752 | 97.25668 | 97.76127625
|  | 10.66501 | 96.57109 | 97.59027 | 97.08068 | 1.284 | 96.74217987 | 97.24930954 | 97.75643921
|  | 10.65548 | 96.5723 | 97.58782 | 97.08006 | 1.285 | 96.74560547 | 97.25752 | 97.7694397
|  | 10.64528 | 96.57356 | 97.58521 | 97.07938 | 1.286 | 96.73831177 | 97.23708725 | 97.73586273
|  | 10.63507 | 96.57478 | 97.58263 | 97.07871 | 1.287 | 96.74610138 | 97.24515 | 97.74419403
|  | 10.62554 | 96.5759 | 97.58024 | 97.07807 | 1.288 | 96.70832825 | 97.22585297 | 97.74337769
|  | 10.61533 | 96.57706 | 97.57771 | 97.07738 | 1.289 | 96.71546173 | 97.21054 | 97.70561218
|  | 10.60511 | 96.57818 | 97.57519 | 97.07669 | 1.29 | 96.73028564 | 97.23476028 | 97.73923492
|  | 10.59489 | 96.57927 | 97.5727 | 97.07599 | 1.291 | 96.73291016 | 97.22588 | 97.71885681
|  | 10.58535 | 96.58026 | 97.5704 | 97.07533 | 1.292 | 96.7387619 | 97.23895645 | 97.739151
|  | 10.57512 | 96.58129 | 97.56796 | 97.07463 | 1.293 | 96.73667145 | 97.22769165 | 97.71871185
|  | 10.56558 | 96.58222 | 97.5657 | 97.07396 | 1.294 | 96.7207489 | 97.21222 | 97.70368195
|  | 10.55534 | 96.58318 | 97.56331 | 97.07324 | 1.295 | 96.72641754 | 97.20598 | 97.68553925
|  | 10.54511 | 96.58411 | 97.56093 | 97.07252 | 1.296 | 96.71712494 | 97.21529 | 97.71346283
|  | 10.53556 | 96.58495 | 97.55874 | 97.07184 | 1.297 | 96.71308136 | 97.21020508 | 97.7073288
|  | 10.52532 | 96.58581 | 97.55642 | 97.07111 | 1.298 | 96.71775818 | 97.20373 | 97.68969727
|  | 10.51507 | 96.58664 | 97.55411 | 97.07038 | 1.299 | 96.72386169 | 97.19960022 | 97.67533875
|  | 10.50551 | 96.58738 | 97.55199 | 97.06969 | 1.3 | 96.72466278 | 97.2112 | 97.69773865
|  | 10.49526 | 96.58815 | 97.54973 | 97.06894 | 1.301 | 96.71209717 | 97.19758606 | 97.68307495
|  | 10.48501 | 96.58888 | 97.5475 | 97.06819 | 1.302 | 96.71617889 | 97.19897 | 97.68177032
|  | 10.47544 | 96.58953 | 97.54545 | 97.06749 | 1.303 | 96.69720459 | 97.18404 | 97.67088318
|  | 10.46519 | 96.59019 | 97.54326 | 97.06673 | 1.304 | 96.71469116 | 97.19893646 | 97.68318176
|  | 10.45561 | 96.59078 | 97.54125 | 97.06601 | 1.305 | 96.70600128 | 97.18176 | 97.65752411
|  | 10.44535 | 96.59138 | 97.53911 | 97.06525 | 1.306 | 96.71588898 | 97.18438721 | 97.65288544
|  | 10.43508 | 96.59194 | 97.537 | 97.06447 | 1.307 | 96.71098328 | 97.18368 | 97.65637207
|  | 10.4255 | 96.59244 | 97.53506 | 97.06375 | 1.308 | 96.70877075 | 97.18491 | 97.66105652
|  | 10.41523 | 96.59294 | 97.533 | 97.06297 | 1.309 | 96.7617569 | 97.20906067 | 97.65636444
|  | 10.40564 | 96.59337 | 97.53109 | 97.06223 | 1.31 | 96.72419739 | 97.13929 | 97.55438232
|  | 10.39536 | 96.59381 | 97.52908 | 97.06144 | 1.311 | 96.70661163 | 97.16633 | 97.62605286
|  | 10.38509 | 96.59421 | 97.52709 | 97.06065 | 1.312 | 96.64985657 | 97.14732361 | 97.64479065
|  | 10.37549 | 96.59455 | 97.52526 | 97.0599 | 1.313 | 96.69416046 | 97.15833 | 97.62250519
|  | 10.36521 | 96.59489 | 97.52332 | 97.0591 | 1.314 | 96.61735535 | 97.10369 | 97.59003448
|  | 10.3556 | 96.59517 | 97.52153 | 97.05835 | 1.315 | 96.69886017 | 97.16471 | 97.63056946
|  | 10.34531 | 96.59544 | 97.51964 | 97.05754 | 1.316 | 96.71362305 | 97.14957428 | 97.58552551
|  | 10.33571 | 96.59566 | 97.51789 | 97.05677 | 1.317 | 96.71334839 | 97.14113617 | 97.56892395
|  | 10.32541 | 96.59586 | 97.51605 | 97.05596 | 1.318 | 96.71076965 | 97.15098 | 97.59118652
|  | 10.31511 | 96.59603 | 97.51423 | 97.05513 | 1.319 | 96.70645905 | 97.14117 | 97.57588196
|  | 10.3055 | 96.59616 | 97.51256 | 97.05436 | 1.32 | 96.70296478 | 97.14189911 | 97.58083344
|  | 10.2952 | 96.59626 | 97.51079 | 97.05353 | 1.321 | 96.70897675 | 97.13082 | 97.55265808
|  | 10.28558 | 96.59633 | 97.50916 | 97.05275 | 1.322 | 96.71025848 | 97.13439 | 97.55852509
|  | 10.27527 | 96.59637 | 97.50744 | 97.05191 | 1.323 | 96.70226288 | 97.12686 | 97.55146027
|  | 10.26564 | 96.59638 | 97.50586 | 97.05112 | 1.324 | 96.70831299 | 97.12798 | 97.54763794
|  | 10.25533 | 96.59635 | 97.50419 | 97.05027 | 1.325 | 96.70433044 | 97.12399673 | 97.54366302
|  | 10.2457 | 96.5963 | 97.50265 | 97.04948 | 1.326 | 96.71122742 | 97.12225 | 97.53327179
|  | 10.23538 | 96.59621 | 97.50103 | 97.04862 | 1.327 | 96.70127869 | 97.12186432 | 97.54244995
|  | 10.22575 | 96.59609 | 97.49954 | 97.04782 | 1.328 | 96.71572876 | 97.11812 | 97.52050781
|  | 10.21542 | 96.59594 | 97.49797 | 97.04695 | 1.329 | 96.6884613 | 97.10505 | 97.52162933
|  | 10.20578 | 96.59576 | 97.49653 | 97.04615 | 1.33 | 96.69969177 | 97.11094284 | 97.52219391
|  | 10.19545 | 96.59554 | 97.49501 | 97.04527 | 1.331 | 96.7025528 | 97.10595 | 97.50934601
|  | 10.18512 | 96.59529 | 97.49351 | 97.0444 | 1.332 | 96.69641876 | 97.09562683 | 97.4948349
|  | 10.17547 | 96.59502 | 97.49214 | 97.04358 | 1.333 | 96.68388367 | 97.08982 | 97.49575806
|  | 10.16513 | 96.5947 | 97.49069 | 97.0427 | 1.334 | 96.69620514 | 97.09842 | 97.50064087
|  | 10.15548 | 96.59437 | 97.48937 | 97.04187 | 1.335 | 96.70546722 | 97.09513092 | 97.48479462
|  | 10.14513 | 96.59399 | 97.48797 | 97.04098 | 1.336 | 96.68244934 | 97.08201599 | 97.48158264
|  | 10.13548 | 96.5936 | 97.48669 | 97.04015 | 1.337 | 96.68749237 | 97.08448 | 97.4814682
|  | 10.12582 | 96.59319 | 97.48544 | 97.03931 | 1.338 | 96.69368744 | 97.07346344 | 97.45323944
|  | 10.11546 | 96.59271 | 97.48412 | 97.03841 | 1.339 | 96.6941452 | 97.07889 | 97.46363831
|  | 10.1058 | 96.59223 | 97.48291 | 97.03757 | 1.34 | 96.70475769 | 97.08760071 | 97.47044373
|  | 10.09544 | 96.59169 | 97.48164 | 97.03666 | 1.341 | 96.67029572 | 97.06004715 | 97.44979858
|  | 10.08577 | 96.59116 | 97.48047 | 97.03581 | 1.342 | 96.6789093 | 97.06142807 | 97.44394684
|  | 10.07541 | 96.59055 | 97.47925 | 97.0349 | 1.343 | 96.69525909 | 97.05328369 | 97.41130829
|  | 10.06573 | 96.58995 | 97.47814 | 97.03405 | 1.344 | 96.66517639 | 97.04976654 | 97.43435669
|  | 10.05537 | 96.58928 | 97.47697 | 97.03313 | 1.345 | 96.68060303 | 97.06029129 | 97.43997955
|  | 10.04569 | 96.58863 | 97.4759 | 97.03227 | 1.346 | 96.67881012 | 97.03827286 | 97.3977356
|  | 10.03531 | 96.5879 | 97.47478 | 97.03134 | 1.347 | 96.67694092 | 97.03983 | 97.40271759
|  | 10.02563 | 96.58718 | 97.47376 | 97.03047 | 1.348 | 96.67954254 | 97.04107666 | 97.40261078
|  | 10.01525 | 96.58639 | 97.47269 | 97.02954 | 1.349 | 96.66766357 | 97.04908 | 97.43049622
|  | 10.00556 | 96.58561 | 97.47172 | 97.02867 | 1.35 | 96.66130066 | 97.034 | 97.40670013
|  | 9.99587 | 96.58481 | 97.47077 | 97.02779 | 1.351 | 96.66379547 | 97.02745819 | 97.39112091
|  | 9.98548 | 96.58392 | 97.46978 | 97.02685 | 1.352 | 96.64640808 | 97.01292801 | 97.37944794
|  | 9.97578 | 96.58306 | 97.46887 | 97.02597 | 1.353 | 96.6567688 | 97.02893448 | 97.40110016
|  | 9.96539 | 96.58211 | 97.46793 | 97.02502 | 1.354 | 96.67261505 | 97.03088379 | 97.38915253
|  | 9.95569 | 96.58119 | 97.46708 | 97.02413 | 1.355 | 96.65592957 | 97.01184845 | 97.36776733
|  | 9.94529 | 96.58017 | 97.46618 | 97.02318 | 1.356 | 96.66467285 | 97.01664 | 97.36859894
|  | 9.93559 | 96.5792 | 97.46538 | 97.02229 | 1.357 | 96.66074371 | 97.01076889 | 97.36079407
|  | 9.92588 | 96.57819 | 97.46459 | 97.02139 | 1.358 | 96.65525055 | 97.00563 | 97.35601044
|  | 9.91547 | 96.57709 | 97.46378 | 97.02043 | 1.359 | 96.65695953 | 97.00894928 | 97.36093903
|  | 9.90576 | 96.57602 | 97.46304 | 97.01953 | 1.36 | 96.64424896 | 96.98989105 | 97.33553314
|  | 9.89535 | 96.57485 | 97.46227 | 97.01856 | 1.361 | 96.65737915 | 97.00838089 | 97.35938263
|  | 9.88563 | 96.57373 | 97.46158 | 97.01766 | 1.362 | 96.66397858 | 96.99718094 | 97.3303833
|  | 9.87591 | 96.57259 | 97.46092 | 97.01675 | 1.363 | 96.65703583 | 96.99000931 | 97.32298279
|  | 9.86549 | 96.57132 | 97.46023 | 97.01578 | 1.364 | 96.67017365 | 97.00963593 | 97.34909821
|  | 9.85576 | 96.57012 | 97.45961 | 97.01486 | 1.365 | 96.66078949 | 96.98487 | 97.3089447
|  | 9.84534 | 96.5688 | 97.45897 | 97.01389 | 1.366 | 96.66751099 | 96.98342514 | 97.29933929
|  | 9.83561 | 96.56754 | 97.4584 | 97.01297 | 1.367 | 96.67518616 | 97.0073967 | 97.33960724
|  | 9.82587 | 96.56625 | 97.45785 | 97.01205 | 1.368 | 96.66384125 | 96.98628998 | 97.30873871
|  | 9.81544 | 96.56483 | 97.45729 | 97.01106 | 1.369 | 96.68776703 | 96.98844147 | 97.28911591
|  | 9.8057 | 96.56349 | 97.45679 | 97.01014 | 1.37 | 96.65658569 | 96.96075 | 97.26490784
|  | 9.79596 | 96.56212 | 97.45631 | 97.00921 | 1.371 | 96.65075684 | 96.97326 | 97.29576111
|  | 9.78552 | 96.56061 | 97.45583 | 97.00822 | 1.372 | 96.65924072 | 96.97815 | 97.29705811
|  | 9.77578 | 96.55919 | 97.4554 | 97.00729 | 1.373 | 96.66048431 | 96.96689 | 97.27329254
|  | 9.76603 | 96.55773 | 97.45499 | 97.00636 | 1.374 | 96.66360474 | 96.96455 | 97.26550293
|  | 9.75558 | 96.55614 | 97.45458 | 97.00536 | 1.375 | 96.64849854 | 96.95832 | 97.26815033
|  | 9.74583 | 96.55463 | 97.45422 | 97.00442 | 1.376 | 96.63763428 | 96.94491 | 97.25218201
|  | 9.73538 | 96.55298 | 97.45386 | 97.00342 | 1.377 | 96.63539886 | 96.94568 | 97.25596619
|  | 9.72562 | 96.55141 | 97.45355 | 97.00248 | 1.378 | 96.65071869 | 96.95181656 | 97.25291443
|  | 9.71586 | 96.54982 | 97.45326 | 97.00154 | 1.379 | 96.63394928 | 96.92924118 | 97.22453308
|  | 9.7054 | 96.54808 | 97.45298 | 97.00053 | 1.38 | 96.63646698 | 96.94776535 | 97.25906372
|  | 9.69564 | 96.54644 | 97.45274 | 96.99959 | 1.381 | 96.64675903 | 96.92034 | 97.19391632
|  | 9.68587 | 96.54476 | 97.45252 | 96.99864 | 1.382 | 96.6312027 | 96.90979 | 97.18838501
|  | 9.67541 | 96.54294 | 97.45231 | 96.99763 | 1.383 | 96.6440506 | 96.94244385 | 97.2408371
|  | 9.66563 | 96.54121 | 97.45214 | 96.99668 | 1.384 | 96.65392303 | 96.92677 | 97.19961548
|  | 9.65586 | 96.53946 | 97.45199 | 96.99572 | 1.385 | 96.63278198 | 96.90363 | 97.17446899
|  | 9.64608 | 96.53767 | 97.45187 | 96.99477 | 1.386 | 96.6736908 | 96.92920685 | 97.1847229
|  | 9.63561 | 96.53574 | 97.45176 | 96.99375 | 1.387 | 96.63395691 | 96.90217972 | 97.17040253
|  | 9.62583 | 96.5339 | 97.45169 | 96.9928 | 1.388 | 96.63937378 | 96.91344 | 97.18750763
|  | 9.61604 | 96.53205 | 97.45163 | 96.99184 | 1.389 | 96.63614655 | 96.90014 | 97.16412354
|  | 9.60556 | 96.53002 | 97.4516 | 96.99081 | 1.39 | 96.64630127 | 96.91674 | 97.18717194
|  | 9.59577 | 96.52811 | 97.45159 | 96.98985 | 1.391 | 96.6820755 | 96.91353 | 97.14498901
|  | 9.58598 | 96.52617 | 97.45161 | 96.98889 | 1.392 | 96.63417053 | 96.89129257 | 97.14841461
|  | 9.57549 | 96.52407 | 97.45165 | 96.98786 | 1.393 | 96.63726044 | 96.88398743 | 97.13071442
|  | 9.56569 | 96.52208 | 97.45172 | 96.9869 | 1.394 | 96.6383667 | 96.89123535 | 97.144104
|  | 9.55589 | 96.52007 | 97.4518 | 96.98593 | 1.395 | 96.65912628 | 96.89925 | 97.13938141
|  | 9.54609 | 96.51803 | 97.45191 | 96.98497 | 1.396 | 96.6286087 | 96.86764526 | 97.10668182
|  | 9.53559 | 96.51581 | 97.45205 | 96.98393 | 1.397 | 96.67727661 | 96.9038 | 97.13032532
|  | 9.52579 | 96.51372 | 97.45221 | 96.98297 | 1.398 | 96.62023926 | 96.87041092 | 97.12058258
|  | 9.51598 | 96.5116 | 97.45239 | 96.982 | 1.399 | 96.62071228 | 96.86184 | 97.10296631
|  | 9.50617 | 96.50946 | 97.45259 | 96.98103 | 1.4 | 96.63738251 | 96.85160828 | 97.06583405
|  | 9.49566 | 96.50714 | 97.45283 | 96.97999 | 1.401 | 96.63852692 | 96.91020203 | 97.18187714
|  | 9.48585 | 96.50495 | 97.45308 | 96.97902 | 1.402 | 96.61771393 | 96.85739899 | 97.09708405
|  | 9.47603 | 96.50274 | 97.45335 | 96.97805 | 1.403 | 96.60305786 | 96.84120178 | 97.0793457
|  | 9.46551 | 96.50034 | 97.45367 | 96.977 | 1.404 | 96.60429382 | 96.83435 | 97.06440735
|  | 9.45569 | 96.49807 | 97.45399 | 96.97603 | 1.405 | 96.58345032 | 96.83134079 | 97.07923126
|  | 9.44587 | 96.49578 | 97.45433 | 96.97506 | 1.406 | 96.59660339 | 96.85290527 | 97.10920715
|  | 9.43604 | 96.49347 | 97.45469 | 96.97408 | 1.407 | 96.60612488 | 96.82481 | 97.04348755
|  | 9.42621 | 96.49113 | 97.45508 | 96.97311 | 1.408 | 96.59470367 | 96.7874 | 96.98008728
|  | 9.41568 | 96.4886 | 97.45552 | 96.97206 | 1.409 | 96.64167023 | 96.87247 | 97.10327148
|  | 9.40585 | 96.48622 | 97.45595 | 96.97108 | 1.41 | 96.63375854 | 96.84293 | 97.05209351
|  | 9.39602 | 96.48381 | 97.45641 | 96.97011 | 1.411 | 96.61274719 | 96.82151413 | 97.03028107
|  | 9.38618 | 96.48138 | 97.45688 | 96.96913 | 1.412 | 96.62161255 | 96.82540512 | 97.02919769
|  | 9.37564 | 96.47874 | 97.45742 | 96.96808 | 1.413 | 96.60011292 | 96.81432343 | 97.02853394
|  | 9.3658 | 96.47626 | 97.45794 | 96.9671 | 1.414 | 96.61817932 | 96.81012 | 97.00206757
|  | 9.35595 | 96.47376 | 97.45849 | 96.96613 | 1.415 | 96.64305115 | 96.80801 | 96.97297668
|  | 9.34611 | 96.47124 | 97.45906 | 96.96515 | 1.416 | 96.61899567 | 96.80696869 | 96.99494171
|  | 9.33626 | 96.46869 | 97.45965 | 96.96417 | 1.417 | 96.59632874 | 96.80475998 | 97.01319122
|  | 9.32571 | 96.46593 | 97.4603 | 96.96312 | 1.418 | 96.60120392 | 96.75879 | 96.91637421
|  | 9.31585 | 96.46334 | 97.46094 | 96.96214 | 1.419 | 96.61009216 | 96.79755 | 96.98501587
|  | 9.306 | 96.46072 | 97.4616 | 96.96116 | 1.42 | 96.62374115 | 96.81118 | 96.99861908
|  | 9.29614 | 96.45808 | 97.46228 | 96.96018 | 1.421 | 96.60903931 | 96.79185486 | 96.97467041
|  | 9.28628 | 96.45542 | 97.46298 | 96.9592 | 1.422 | 96.61517334 | 96.78388977 | 96.9526062
|  | 9.27572 | 96.45255 | 97.46376 | 96.95815 | 1.423 | 96.58543396 | 96.77614975 | 96.96686554
|  | 9.26585 | 96.44984 | 97.46451 | 96.95717 | 1.424 | 96.61013031 | 96.78229141 | 96.95445251
|  | 9.25599 | 96.44711 | 97.46528 | 96.9562 | 1.425 | 96.60514832 | 96.78783417 | 96.97052002
|  | 9.24612 | 96.44436 | 97.46607 | 96.95522 | 1.426 | 96.5941391 | 96.76624 | 96.93833923
|  | 9.23625 | 96.44159 | 97.46688 | 96.95424 | 1.427 | 96.60063171 | 96.76660919 | 96.93258667
|  | 9.22567 | 96.4386 | 97.46778 | 96.95319 | 1.428 | 96.63884735 | 96.79748 | 96.95611572
|  | 9.2158 | 96.43579 | 97.46864 | 96.95221 | 1.429 | 96.62068176 | 96.77748108 | 96.9342804
|  | 9.20592 | 96.43295 | 97.46952 | 96.95124 | 1.43 | 96.58784485 | 96.74523163 | 96.90261841
|  | 9.19604 | 96.4301 | 97.47042 | 96.95026 | 1.431 | 96.60643005 | 96.76036 | 96.91429138
|  | 9.18616 | 96.42722 | 97.47135 | 96.94928 | 1.432 | 96.60906982 | 96.77435 | 96.93962097
|  | 9.17627 | 96.42432 | 97.47229 | 96.94831 | 1.433 | 96.61082458 | 96.7521 | 96.89337921
|  | 9.16568 | 96.4212 | 97.47333 | 96.94726 | 1.434 | 96.59402466 | 96.74168396 | 96.88934326
|  | 9.15579 | 96.41826 | 97.47432 | 96.94629 | 1.435 | 96.60209656 | 96.75725 | 96.91239929
|  | 9.1459 | 96.4153 | 97.47533 | 96.94531 | 1.436 | 96.59536743 | 96.7472229 | 96.89907837
|  | 9.13601 | 96.41232 | 97.47636 | 96.94434 | 1.437 | 96.6129837 | 96.74966812 | 96.88635254
|  | 9.12612 | 96.40932 | 97.47742 | 96.94337 | 1.438 | 96.60185242 | 96.74721146 | 96.8925705
|  | 9.11622 | 96.4063 | 97.47849 | 96.9424 | 1.439 | 96.58737946 | 96.73896027 | 96.89054108
|  | 9.10632 | 96.40327 | 97.47959 | 96.94143 | 1.44 | 96.6035614 | 96.73832 | 96.87307739
|  | 9.09571 | 96.39999 | 97.48079 | 96.94039 | 1.441 | 96.6022644 | 96.73925 | 96.87624359
|  | 9.08581 | 96.39691 | 97.48193 | 96.93942 | 1.442 | 96.59112549 | 96.72920227 | 96.86727905
|  | 9.0759 | 96.39381 | 97.48309 | 96.93845 | 1.443 | 96.62078857 | 96.7445755 | 96.86836243
|  | 9.06599 | 96.3907 | 97.48427 | 96.93748 | 1.444 | 96.60218048 | 96.72694397 | 96.85170746
|  | 9.05608 | 96.38756 | 97.48547 | 96.93652 | 1.445 | 96.61574554 | 96.72103 | 96.82631683
|  | 9.04617 | 96.38441 | 97.4867 | 96.93555 | 1.446 | 96.60346222 | 96.73144 | 96.85941315
|  | 9.03626 | 96.38124 | 97.48794 | 96.93459 | 1.447 | 96.60810089 | 96.72473526 | 96.84136963
|  | 9.02634 | 96.37805 | 97.48921 | 96.93363 | 1.448 | 96.5946579 | 96.71912384 | 96.84358978
|  | 9.01642 | 96.37484 | 97.49049 | 96.93267 | 1.449 | 96.5858078 | 96.71309662 | 96.84038544
|  | 9.00579 | 96.37138 | 97.4919 | 96.93164 | 1.45 | 96.60123444 | 96.72504 | 96.84883881
|  | 8.99587 | 96.36814 | 97.49322 | 96.93068 | 1.451 | 96.60647583 | 96.7093277 | 96.81217957
|  | 8.98594 | 96.36488 | 97.49457 | 96.92972 | 1.452 | 96.58877563 | 96.70362 | 96.81845856
|  | 8.97602 | 96.36159 | 97.49594 | 96.92877 | 1.453 | 96.59082794 | 96.70165 | 96.81247711
|  | 8.96609 | 96.3583 | 97.49734 | 96.92782 | 1.454 | 96.59842682 | 96.71561432 | 96.83280182
|  | 8.95615 | 96.35498 | 97.49875 | 96.92686 | 1.455 | 96.59594727 | 96.70663 | 96.81730652
|  | 8.94622 | 96.35165 | 97.50018 | 96.92591 | 1.456 | 96.57044983 | 96.69558716 | 96.82072449
|  | 8.93628 | 96.3483 | 97.50163 | 96.92496 | 1.457 | 96.58590698 | 96.69828 | 96.81065369
|  | 8.92635 | 96.34494 | 97.5031 | 96.92402 | 1.458 | 96.59959412 | 96.70555 | 96.81151581
|  | 8.91641 | 96.34155 | 97.50459 | 96.92307 | 1.459 | 96.59041595 | 96.69991 | 96.80939484
|  | 8.90646 | 96.33815 | 97.5061 | 96.92213 | 1.46 | 96.57962036 | 96.68375 | 96.78787231
|  | 8.89652 | 96.33474 | 97.50764 | 96.92119 | 1.461 | 96.6053772 | 96.66714859 | 96.72891998
|  | 8.88586 | 96.33106 | 97.5093 | 96.92018 | 1.462 | 96.58731079 | 96.6869 | 96.78648376
|  | 8.87591 | 96.32761 | 97.51087 | 96.91924 | 1.463 | 96.59626007 | 96.7101 | 96.82393646
|  | 8.86596 | 96.32415 | 97.51246 | 96.91831 | 1.464 | 96.58470154 | 96.68528 | 96.78585815
|  | 8.85601 | 96.32067 | 97.51408 | 96.91737 | 1.465 | 96.56926727 | 96.68054962 | 96.79183197
|  | 8.84605 | 96.31718 | 97.51571 | 96.91644 | 1.466 | 96.59026337 | 96.68697739 | 96.78369141
|  | 8.83609 | 96.31367 | 97.51736 | 96.91551 | 1.467 | 96.58998871 | 96.66962 | 96.74925232
|  | 8.82613 | 96.31014 | 97.51903 | 96.91459 | 1.468 | 96.55354309 | 96.64281 | 96.73207092
|  | 8.81617 | 96.3066 | 97.52072 | 96.91366 | 1.469 | 96.60992432 | 96.6913 | 96.77266693
|  | 8.80621 | 96.30305 | 97.52243 | 96.91274 | 1.47 | 96.59364319 | 96.66927719 | 96.74491119
|  | 8.79624 | 96.29948 | 97.52416 | 96.91182 | 1.471 | 96.58496094 | 96.6713 | 96.75762939
|  | 8.78627 | 96.2959 | 97.52591 | 96.9109 | 1.472 | 96.58797455 | 96.65871048 | 96.72944641
|  | 8.7763 | 96.2923 | 97.52767 | 96.90999 | 1.473 | 96.60242462 | 96.68053 | 96.75863647
|  | 8.76633 | 96.28869 | 97.52946 | 96.90907 | 1.474 | 96.60601044 | 96.66834 | 96.73066711
|  | 8.75636 | 96.28506 | 97.53126 | 96.90816 | 1.475 | 96.572258 | 96.64492798 | 96.71759796
|  | 8.74638 | 96.28142 | 97.53309 | 96.90726 | 1.476 | 96.5899353 | 96.64782 | 96.70569611
|  | 8.7364 | 96.27777 | 97.53493 | 96.90635 | 1.477 | 96.55397797 | 96.64143372 | 96.72888947
|  | 8.72642 | 96.27411 | 97.53679 | 96.90545 | 1.478 | 96.60640717 | 96.68169 | 96.7569809
|  | 8.71644 | 96.27043 | 97.53867 | 96.90455 | 1.479 | 96.57670593 | 96.64552 | 96.71433258
|  | 8.70646 | 96.26674 | 97.54057 | 96.90365 | 1.48 | 96.58975983 | 96.65121 | 96.71266174
|  | 8.69647 | 96.26303 | 97.54248 | 96.90276 | 1.481 | 96.58110809 | 96.63556 | 96.69000244
|  | 8.68648 | 96.25931 | 97.54442 | 96.90187 | 1.482 | 96.59217834 | 96.63632965 | 96.68048096
|  | 8.67649 | 96.25559 | 97.54637 | 96.90098 | 1.483 | 96.58325195 | 96.64373 | 96.70420074
|  | 8.6665 | 96.25184 | 97.54834 | 96.90009 | 1.484 | 96.5725174 | 96.63689 | 96.70126343
|  | 8.6565 | 96.24809 | 97.55033 | 96.89921 | 1.485 | 96.56842041 | 96.62906 | 96.6897049
|  | 8.6465 | 96.24433 | 97.55234 | 96.89833 | 1.486 | 96.60687256 | 96.66761017 | 96.72834778
|  | 8.6365 | 96.24055 | 97.55437 | 96.89746 | 1.487 | 96.59841919 | 96.640625 | 96.68283081
|  | 8.6265 | 96.23676 | 97.55641 | 96.89659 | 1.488 | 96.6098938 | 96.62721634 | 96.64453888
|  | 8.6165 | 96.23296 | 97.55847 | 96.89572 | 1.489 | 96.58525848 | 96.62534332 | 96.66542816
|  | 8.60649 | 96.22915 | 97.56055 | 96.89485 | 1.49 | 96.52581024 | 96.59197 | 96.65812683
|  | 8.59649 | 96.22533 | 97.56265 | 96.89399 | 1.491 | 96.59223938 | 96.63354 | 96.67483521
|  | 8.58648 | 96.2215 | 97.56476 | 96.89313 | 1.492 | 96.60253906 | 96.63579559 | 96.66905212
|  | 8.57646 | 96.21765 | 97.56689 | 96.89227 | 1.493 | 96.57878876 | 96.63531 | 96.69182587
|  | 8.56645 | 96.2138 | 97.56904 | 96.89142 | 1.494 | 96.55970764 | 96.58823 | 96.61676025
|  | 8.55644 | 96.20994 | 97.57121 | 96.89057 | 1.495 | 96.52993774 | 96.59487 | 96.65979767
|  | 8.54642 | 96.20607 | 97.57339 | 96.88973 | 1.496 | 96.58123016 | 96.61305618 | 96.6448822
|  | 8.5364 | 96.20218 | 97.57559 | 96.88889 | 1.497 | 96.57083893 | 96.6062088 | 96.64157867
|  | 8.52638 | 96.19829 | 97.57781 | 96.88805 | 1.498 | 96.57234955 | 96.6147 | 96.65704346
|  | 8.51635 | 96.19439 | 97.58004 | 96.88722 | 1.499 | 96.59152985 | 96.60083 | 96.61012268
|  | 8.50633 | 96.19048 | 97.58229 | 96.88639 | 1.5 | 96.56661987 | 96.61211 | 96.6576004
|  | 8.4963 | 96.18656 | 97.58456 | 96.88556 | 1.501 | 96.51522827 | 96.57014084 | 96.62505341
|  | 8.48627 | 96.18263 | 97.58684 | 96.88474 | 1.502 | 96.55215454 | 96.58518 | 96.61820221
|  | 8.47624 | 96.17869 | 97.58914 | 96.88392 | 1.503 | 96.6506424 | 96.64138 | 96.63212585
|  | 8.4662 | 96.17475 | 97.59146 | 96.88311 | 1.504 | 96.58487701 | 96.59863 | 96.61238098
|  | 8.45617 | 96.1708 | 97.59379 | 96.8823 | 1.505 | 96.53224182 | 96.57337 | 96.61450195
|  | 8.44613 | 96.16684 | 97.59614 | 96.88149 | 1.506 | 96.56463623 | 96.59493637 | 96.62523651
|  | 8.43609 | 96.16287 | 97.59851 | 96.88069 | 1.507 | 96.57290649 | 96.58154678 | 96.59018707
|  | 8.42676 | 96.15917 | 97.60072 | 96.87995 | 1.508 | 96.56575775 | 96.58533859 | 96.60491943
|  | 8.41672 | 96.15519 | 97.60312 | 96.87915 | 1.509 | 96.58885193 | 96.59701538 | 96.60517883
|  | 8.40667 | 96.1512 | 97.60553 | 96.87836 | 1.51 | 96.57162476 | 96.59828186 | 96.62493896
|  | 8.39663 | 96.1472 | 97.60796 | 96.87758 | 1.511 | 96.55538177 | 96.57175 | 96.58811188
|  | 8.38658 | 96.1432 | 97.6104 | 96.8768 | 1.512 | 96.55768585 | 96.58073425 | 96.60378265
|  | 8.37652 | 96.13919 | 97.61286 | 96.87602 | 1.513 | 96.58634949 | 96.57798386 | 96.56961823
|  | 8.36647 | 96.13517 | 97.61533 | 96.87525 | 1.514 | 96.60205841 | 96.5932312 | 96.58440399
|  | 8.35641 | 96.13115 | 97.61782 | 96.87448 | 1.515 | 96.54653931 | 96.56471634 | 96.58289337
|  | 8.34636 | 96.12712 | 97.62032 | 96.87372 | 1.516 | 96.55065918 | 96.53938675 | 96.52811432
|  | 8.3363 | 96.12309 | 97.62284 | 96.87296 | 1.517 | 96.59535217 | 96.59008 | 96.58481598
|  | 8.32623 | 96.11905 | 97.62538 | 96.87221 | 1.518 | 96.60196686 | 96.59678 | 96.59158325
|  | 8.31617 | 96.115 | 97.62793 | 96.87146 | 1.519 | 96.53713989 | 96.55178 | 96.56641388
|  | 8.30682 | 96.11124 | 97.63031 | 96.87077 | 1.52 | 96.56324768 | 96.54904175 | 96.53483582
|  | 8.29676 | 96.10719 | 97.63288 | 96.87004 | 1.521 | 96.59740448 | 96.58914566 | 96.58088684
|  | 8.28669 | 96.10313 | 97.63548 | 96.8693 | 1.522 | 96.57722473 | 96.57188 | 96.56654358
|  | 8.27661 | 96.09906 | 97.63808 | 96.86857 | 1.523 | 96.5207901 | 96.54394531 | 96.56710052
|  | 8.26654 | 96.095 | 97.6407 | 96.86785 | 1.524 | 96.57006836 | 96.55027008 | 96.5304718
|  | 8.25646 | 96.09092 | 97.64334 | 96.86713 | 1.525 | 96.59482574 | 96.58277893 | 96.57073212
|  | 8.24639 | 96.08685 | 97.64599 | 96.86642 | 1.526 | 96.57370758 | 96.57410431 | 96.57450104
|  | 8.23631 | 96.08277 | 97.64865 | 96.86571 | 1.527 | 96.51365662 | 96.51592 | 96.51818085
|  | 8.22623 | 96.07869 | 97.65133 | 96.86501 | 1.528 | 96.58249664 | 96.55603027 | 96.5295639
|  | 8.21686 | 96.07489 | 97.65382 | 96.86436 | 1.529 | 96.58558655 | 96.56499 | 96.54440308
|  | 8.20678 | 96.0708 | 97.65653 | 96.86366 | 1.53 | 96.57118988 | 96.58305 | 96.59490967
|  | 8.19669 | 96.06671 | 97.65924 | 96.86298 | 1.531 | 96.55006409 | 96.5096 | 96.4691391
|  | 8.1866 | 96.06262 | 97.66197 | 96.8623 | 1.532 | 96.48491669 | 96.49774933 | 96.51058197
|  | 8.17651 | 96.05852 | 97.66472 | 96.86162 | 1.533 | 96.62103271 | 96.57698822 | 96.53294373
|  | 8.16642 | 96.05442 | 97.66747 | 96.86095 | 1.534 | 96.55578613 | 96.55780029 | 96.55981445
|  | 8.15632 | 96.05032 | 97.67024 | 96.86028 | 1.535 | 96.55975342 | 96.5059 | 96.45204163
|  | 8.14694 | 96.04651 | 97.67283 | 96.85967 | 1.536 | 96.58615875 | 96.55086 | 96.51555634
|  | 8.13685 | 96.04241 | 97.67562 | 96.85902 | 1.537 | 96.54512024 | 96.52721405 | 96.50930786
|  | 8.12675 | 96.03831 | 97.67843 | 96.85837 | 1.538 | 96.55986786 | 96.52961 | 96.49934387
|  | 8.11664 | 96.0342 | 97.68125 | 96.85772 | 1.539 | 96.55269623 | 96.55476761 | 96.55683899
|  | 8.10654 | 96.0301 | 97.68408 | 96.85709 | 1.54 | 96.55574799 | 96.49908829 | 96.44242859
|  | 8.09643 | 96.02599 | 97.68692 | 96.85646 | 1.541 | 96.55609131 | 96.52375412 | 96.49141693
|  | 8.08632 | 96.02188 | 97.68978 | 96.85583 | 1.542 | 96.55093384 | 96.51738 | 96.48381805
|  | 8.07693 | 96.01807 | 97.69244 | 96.85526 | 1.543 | 96.55136108 | 96.5152 | 96.47904205
|  | 8.06682 | 96.01396 | 97.69532 | 96.85464 | 1.544 | 96.56412506 | 96.53849 | 96.51285553
|  | 8.05671 | 96.00985 | 97.69821 | 96.85403 | 1.545 | 96.55550385 | 96.5225 | 96.48949432
|  | 8.04659 | 96.00575 | 97.70112 | 96.85343 | 1.546 | 96.55926514 | 96.51355 | 96.46783447
|  | 8.03647 | 96.00164 | 97.70403 | 96.85284 | 1.547 | 96.55158234 | 96.5153656 | 96.47914886
|  | 8.02635 | 95.99754 | 97.70696 | 96.85225 | 1.548 | 96.56257629 | 96.53742 | 96.51226044
|  | 8.01695 | 95.99373 | 97.70969 | 96.85171 | 1.549 | 96.58847046 | 96.51882 | 96.44917297
|  | 8.00683 | 96.00917 | 97.70334 | 96.85625 | 1.55 | 96.52809906 | 96.50470352 | 96.48130798
|  | 7.9967 | 96.00566 | 97.70851 | 96.85709 | 1.551 | 96.55217743 | 96.51449585 | 96.47681427
|  | 7.98658 | 96.00208 | 97.71357 | 96.85782 | 1.552 | 96.60318756 | 96.53643036 | 96.46967316
|  | 7.97645 | 95.99841 | 97.71852 | 96.85846 | 1.553 | 96.55640411 | 96.49747 | 96.4385376
|  | 7.96704 | 95.99493 | 97.72301 | 96.85897 | 1.554 | 96.53643036 | 96.50624 | 96.47605133
|  | 7.95691 | 95.9911 | 97.72776 | 96.85943 | 1.555 | 96.58966827 | 96.51224 | 96.43480682
|  | 7.94677 | 95.98721 | 97.7324 | 96.8598 | 1.556 | 96.54303741 | 96.49491119 | 96.44678497
|  | 7.93664 | 95.98324 | 97.73694 | 96.86009 | 1.557 | 96.54291534 | 96.50669479 | 96.47047424
|  | 7.9265 | 95.9792 | 97.74139 | 96.86029 | 1.558 | 96.55272675 | 96.50286 | 96.4529953
|  | 7.91636 | 95.9751 | 97.74574 | 96.86042 | 1.559 | 96.55994415 | 96.48107 | 96.40219116
|  | 7.90694 | 95.97124 | 97.74971 | 96.86047 | 1.56 | 96.50713348 | 96.48744 | 96.46775055
|  | 7.89679 | 95.96702 | 97.75389 | 96.86046 | 1.561 | 96.55588531 | 96.50996017 | 96.46403503
|  | 7.88665 | 95.96274 | 97.75799 | 96.86037 | 1.562 | 96.58978271 | 96.51114 | 96.43249512
|  | 7.8765 | 95.95842 | 97.76202 | 96.86022 | 1.563 | 96.51139069 | 96.4744339 | 96.43747711
|  | 7.86707 | 95.95435 | 97.76568 | 96.86001 | 1.564 | 96.53000641 | 96.50533676 | 96.48066711
|  | 7.85692 | 95.94993 | 97.76955 | 96.85974 | 1.565 | 96.54893494 | 96.47858429 | 96.40823364
|  | 7.84677 | 95.94546 | 97.77335 | 96.8594 | 1.566 | 96.58411407 | 96.48898 | 96.39383698
|  | 7.83661 | 95.94094 | 97.77708 | 96.85901 | 1.567 | 96.53160858 | 96.47777939 | 96.4239502
|  | 7.82646 | 95.93639 | 97.78074 | 96.85857 | 1.568 | 96.53131104 | 96.51922 | 96.50712585
|  | 7.81702 | 95.93212 | 97.78409 | 96.85811 | 1.569 | 96.58281708 | 96.47052 | 96.35823059
|  | 7.80686 | 95.9275 | 97.78763 | 96.85756 | 1.57 | 96.49059296 | 96.47129059 | 96.45198822
|  | 7.7967 | 95.92284 | 97.79111 | 96.85697 | 1.571 | 96.55096436 | 96.48265 | 96.41434479
|  | 7.78653 | 95.91815 | 97.79453 | 96.85634 | 1.572 | 96.5708313 | 96.49866 | 96.42649841
|  | 7.77709 | 95.91377 | 97.79765 | 96.85571 | 1.573 | 96.51502228 | 96.46199 | 96.40895081
|  | 7.76693 | 95.90902 | 97.80097 | 96.855 | 1.574 | 96.55164337 | 96.47793 | 96.40422058
|  | 7.75676 | 95.90426 | 97.80424 | 96.85425 | 1.575 | 96.56680298 | 96.47637558 | 96.38594818
|  | 7.74658 | 95.89947 | 97.80745 | 96.85346 | 1.576 | 96.52987671 | 96.48082733 | 96.43177795
|  | 7.73714 | 95.895 | 97.8104 | 96.8527 | 1.577 | 96.52905273 | 96.46448135 | 96.39990997
|  | 7.72696 | 95.89017 | 97.81353 | 96.85185 | 1.578 | 96.57657623 | 96.48492813 | 96.39328003
|  | 7.71678 | 95.88533 | 97.81661 | 96.85097 | 1.579 | 96.53679657 | 96.47758484 | 96.41837311
|  | 7.7066 | 95.88048 | 97.81966 | 96.85007 | 1.58 | 96.52380371 | 96.46302414 | 96.40224457
|  | 7.69715 | 95.87596 | 97.82245 | 96.84921 | 1.581 | 96.58937073 | 96.48423767 | 96.37910461
|  | 7.68697 | 95.87108 | 97.82543 | 96.84825 | 1.582 | 96.53581238 | 96.48264 | 96.42946625
|  | 7.67678 | 95.8662 | 97.82837 | 96.84728 | 1.583 | 96.52046204 | 96.4491272 | 96.37779236
|  | 7.6666 | 95.86131 | 97.83127 | 96.84629 | 1.584 | 96.57813263 | 96.48084 | 96.38354492
|  | 7.65714 | 95.85676 | 97.83394 | 96.84535 | 1.585 | 96.57041931 | 96.48907852 | 96.40773773
|  | 7.64695 | 95.85187 | 97.83679 | 96.84433 | 1.586 | 96.50354767 | 96.43762 | 96.37168884
|  | 7.63675 | 95.84697 | 97.83962 | 96.84329 | 1.587 | 96.55872345 | 96.46374893 | 96.36877441
|  | 7.62656 | 95.84208 | 97.84241 | 96.84224 | 1.588 | 96.55096436 | 96.47481537 | 96.39866638
|  | 7.61709 | 95.83753 | 97.84499 | 96.84126 | 1.589 | 96.57601929 | 96.48029709 | 96.38457489
|  | 7.6069 | 95.83265 | 97.84774 | 96.84019 | 1.59 | 96.52028656 | 96.43845 | 96.35660553
|  | 7.5967 | 95.82777 | 97.85047 | 96.83912 | 1.591 | 96.5272522 | 96.47685 | 96.42644501
|  | 7.58723 | 95.82324 | 97.85299 | 96.83811 | 1.592 | 96.53593445 | 96.45899582 | 96.38205719
|  | 7.57702 | 95.81838 | 97.85568 | 96.83703 | 1.593 | 96.55387115 | 96.43183517 | 96.30979919
|  | 7.56682 | 95.81352 | 97.85836 | 96.83594 | 1.594 | 96.54686737 | 96.46524811 | 96.38362885
|  | 7.55661 | 95.80868 | 97.86103 | 96.83486 | 1.595 | 96.54638672 | 96.47644 | 96.40650177
|  | 7.54713 | 95.8042 | 97.86349 | 96.83385 | 1.596 | 96.59918976 | 96.49729538 | 96.395401
|  | 7.53692 | 95.79939 | 97.86613 | 96.83276 | 1.597 | 96.46695709 | 96.41468048 | 96.36240387
|  | 7.52671 | 95.79459 | 97.86876 | 96.83168 | 1.598 | 96.53165436 | 96.40224 | 96.27282715
|  | 7.51723 | 95.79016 | 97.87119 | 96.83068 | 1.599 | 96.55872345 | 96.49327469 | 96.42782593
|  | 7.50701 | 95.7854 | 97.87381 | 96.8296 | 1.6 | 96.53665161 | 96.45808 | 96.37950134
|  | 7.4968 | 95.78066 | 97.87641 | 96.82854 | 1.601 | 96.51223755 | 96.42407608 | 96.33591461
|  | 7.48731 | 95.77628 | 97.87883 | 96.82755 | 1.602 | 96.54117584 | 96.45693 | 96.37268829
|  | 7.47709 | 95.77158 | 97.88143 | 96.82651 | 1.603 | 96.5315094 | 96.44169 | 96.35187531
|  | 7.46687 | 95.76691 | 97.88402 | 96.82547 | 1.604 | 96.52744293 | 96.45145416 | 96.37546539
|  | 7.45664 | 95.76227 | 97.88661 | 96.82444 | 1.605 | 96.54023743 | 96.44480896 | 96.34938049
|  | 7.44715 | 95.75798 | 97.88902 | 96.8235 | 1.606 | 96.52566528 | 96.44085693 | 96.35604858
|  | 7.43692 | 95.75339 | 97.89161 | 96.8225 | 1.607 | 96.53636932 | 96.44614 | 96.35591125
|  | 7.42669 | 95.74883 | 97.8942 | 96.82151 | 1.608 | 96.53878021 | 96.45178 | 96.36478424
|  | 7.41719 | 95.74462 | 97.89661 | 96.82061 | 1.609 | 96.54151917 | 96.44496918 | 96.34841919
|  | 7.40696 | 95.74011 | 97.8992 | 96.81966 | 1.61 | 96.51387787 | 96.43423 | 96.35458374
|  | 7.39673 | 95.73564 | 97.9018 | 96.81872 | 1.611 | 96.54150391 | 96.44236 | 96.34321594
|  | 7.38722 | 95.73152 | 97.90422 | 96.81787 | 1.612 | 96.54841614 | 96.45114136 | 96.35386658
|  | 7.37698 | 95.72712 | 97.90683 | 96.81697 | 1.613 | 96.52090454 | 96.45103 | 96.38116455
|  | 7.36675 | 95.72274 | 97.90945 | 96.8161 | 1.614 | 96.54234314 | 96.41814 | 96.29394531
|  | 7.35724 | 95.71872 | 97.91188 | 96.8153 | 1.615 | 96.54707336 | 96.4428 | 96.33853149
|  | 7.34699 | 95.71442 | 97.91451 | 96.81447 | 1.616 | 96.5298233 | 96.46804428 | 96.40626526
|  | 7.33675 | 95.71015 | 97.91715 | 96.81365 | 1.617 | 96.46435547 | 96.36187744 | 96.25939941
|  | 7.32724 | 95.70623 | 97.91961 | 96.81292 | 1.618 | 96.59225464 | 96.4655838 | 96.33891296
|  | 7.31699 | 95.70204 | 97.92227 | 96.81216 | 1.619 | 96.51861572 | 96.45727539 | 96.39593506
|  | 7.30674 | 95.69789 | 97.92494 | 96.81142 | 1.62 | 96.4848175 | 96.39299774 | 96.30117798
|  | 7.29722 | 95.69407 | 97.92743 | 96.81075 | 1.621 | 96.57056427 | 96.43587 | 96.30117798
|  | 7.28697 | 95.69 | 97.93012 | 96.81006 | 1.622 | 96.53982544 | 96.43285 | 96.32587433
|  | 7.27671 | 95.68598 | 97.93282 | 96.8094 | 1.623 | 96.5355835 | 96.44626236 | 96.35694122
|  | 7.26719 | 95.68227 | 97.93535 | 96.80881 | 1.624 | 96.52248383 | 96.42880249 | 96.33512115
|  | 7.25693 | 95.67833 | 97.93808 | 96.8082 | 1.625 | 96.52577209 | 96.42724609 | 96.32872009
|  | 7.2474 | 95.67471 | 97.94062 | 96.80766 | 1.626 | 96.53170013 | 96.43478775 | 96.33787537
|  | 7.23714 | 95.67085 | 97.94338 | 96.80711 | 1.627 | 96.51509094 | 96.41872406 | 96.32235718
|  | 7.22688 | 95.66703 | 97.94615 | 96.80659 | 1.628 | 96.53237152 | 96.42442 | 96.31647491
|  | 7.21735 | 95.66353 | 97.94874 | 96.80613 | 1.629 | 96.55477142 | 96.43254 | 96.31030273
|  | 7.20708 | 95.6598 | 97.95154 | 96.80567 | 1.63 | 96.51913452 | 96.41117 | 96.30321503
|  | 7.19681 | 95.65612 | 97.95436 | 96.80524 | 1.631 | 96.49920654 | 96.43083572 | 96.3624649
|  | 7.18728 | 95.65275 | 97.95699 | 96.80487 | 1.632 | 96.55976868 | 96.43868 | 96.31758881
|  | 7.17701 | 95.64916 | 97.95984 | 96.8045 | 1.633 | 96.53076935 | 96.4113 | 96.29182434
|  | 7.16747 | 95.64587 | 97.9625 | 96.80419 | 1.634 | 96.50183105 | 96.43596649 | 96.37010193
|  | 7.15719 | 95.64238 | 97.96539 | 96.80388 | 1.635 | 96.56137848 | 96.43915558 | 96.31693268
|  | 7.14692 | 95.63893 | 97.96829 | 96.80361 | 1.636 | 96.54897308 | 96.40954208 | 96.27011108
|  | 7.13737 | 95.63578 | 97.971 | 96.80339 | 1.637 | 96.49841309 | 96.42438126 | 96.35034943
|  | 7.12709 | 95.63243 | 97.97393 | 96.80318 | 1.638 | 96.55779266 | 96.43823 | 96.31866455
|  | 7.11681 | 95.62912 | 97.97689 | 96.803 | 1.639 | 96.54303741 | 96.41467 | 96.28630066
|  | 7.10726 | 95.6261 | 97.97964 | 96.80287 | 1.64 | 96.4924469 | 96.42384 | 96.35523987
|  | 7.09698 | 95.6229 | 97.98263 | 96.80277 | 1.641 | 96.56604767 | 96.43504 | 96.304039
|  | 7.08743 | 95.61997 | 97.98543 | 96.8027 | 1.642 | 96.53195953 | 96.4168396 | 96.30171967
|  | 7.07714 | 95.61686 | 97.98845 | 96.80266 | 1.643 | 96.52948761 | 96.4416 | 96.35372162
|  | 7.06685 | 95.61381 | 97.9915 | 96.80265 | 1.644 | 96.53476715 | 96.40319061 | 96.27161407
|  | 7.05729 | 95.61102 | 97.99434 | 96.80268 | 1.645 | 96.51486969 | 96.39294052 | 96.27101135
|  | 7.047 | 95.60806 | 97.99742 | 96.80274 | 1.646 | 96.51837158 | 96.41314 | 96.30791473
|  | 7.03744 | 95.60536 | 98.0003 | 96.80283 | 1.647 | 96.51302338 | 96.43117142 | 96.34931946
|  | 7.02714 | 95.60251 | 98.00342 | 96.80296 | 1.648 | 96.55535126 | 96.41687775 | 96.27840424
|  | 7.01685 | 95.5997 | 98.00655 | 96.80313 | 1.649 | 96.50854492 | 96.40689 | 96.30522919
|  | 7.00728 | 95.59714 | 98.00948 | 96.80331 | 1.65 | 96.53144836 | 96.43091583 | 96.3303833
|  | 6.99698 | 95.59444 | 98.01265 | 96.80355 | 1.651 | 96.53786469 | 96.41068 | 96.28349304
|  | 6.98742 | 95.59198 | 98.01562 | 96.8038 | 1.652 | 96.52217865 | 96.41313553 | 96.30409241
|  | 6.97711 | 95.58938 | 98.01883 | 96.8041 | 1.653 | 96.52619171 | 96.42316 | 96.32013702
|  | 6.96754 | 95.58701 | 98.02182 | 96.80441 | 1.654 | 96.52114868 | 96.40893 | 96.29670715
|  | 6.95723 | 95.5845 | 98.02507 | 96.80479 | 1.655 | 96.51034546 | 96.4030838 | 96.29582214
|  | 6.94693 | 95.58206 | 98.02833 | 96.80519 | 1.656 | 96.54158783 | 96.42840576 | 96.31522369
|  | 6.93735 | 95.57983 | 98.03138 | 96.8056 | 1.657 | 96.53464508 | 96.42385483 | 96.31306458
|  | 6.92704 | 95.57748 | 98.03468 | 96.80608 | 1.658 | 96.52667999 | 96.40253067 | 96.27838135
|  | 6.91746 | 95.57535 | 98.03776 | 96.80655 | 1.659 | 96.53398132 | 96.42401 | 96.31403351
|  | 6.90715 | 95.5731 | 98.04109 | 96.8071 | 1.66 | 96.53211212 | 96.42674 | 96.32137299
|  | 6.89757 | 95.57106 | 98.0442 | 96.80763 | 1.661 | 96.51171112 | 96.4078331 | 96.30395508
|  | 6.88725 | 95.56892 | 98.04757 | 96.80824 | 1.662 | 96.52761078 | 96.41697 | 96.30632019
|  | 6.87693 | 95.56683 | 98.05095 | 96.80889 | 1.663 | 96.53731537 | 96.42657852 | 96.31584167
|  | 6.86734 | 95.56493 | 98.05411 | 96.80952 | 1.664 | 96.51596069 | 96.39484787 | 96.27373505
|  | 6.85702 | 95.56294 | 98.05752 | 96.81023 | 1.665 | 96.53305817 | 96.44322 | 96.3533783
|  | 6.84743 | 95.56114 | 98.06071 | 96.81092 | 1.666 | 96.51965332 | 96.40419 | 96.28872681
|  | 6.83711 | 95.55924 | 98.06415 | 96.8117 | 1.667 | 96.52970123 | 96.40583 | 96.28196716
|  | 6.82751 | 95.55753 | 98.06737 | 96.81245 | 1.668 | 96.53173828 | 96.44268 | 96.35361481
|  | 6.81718 | 95.55574 | 98.07085 | 96.81329 | 1.669 | 96.50846863 | 96.41169739 | 96.31492615
|  | 6.80759 | 95.55412 | 98.07409 | 96.81411 | 1.67 | 96.53513336 | 96.40410614 | 96.27307892
|  | 6.79726 | 95.55243 | 98.07759 | 96.81501 | 1.671 | 96.529953 | 96.43434 | 96.33872223
|  | 6.78766 | 95.5509 | 98.08086 | 96.81588 | 1.672 | 96.52906799 | 96.42104 | 96.31300354
|  | 6.77733 | 95.54931 | 98.08439 | 96.81685 | 1.673 | 96.54133606 | 96.43033 | 96.31932831
|  | 6.76699 | 95.54777 | 98.08794 | 96.81785 | 1.674 | 96.54112244 | 96.41302 | 96.28492737
|  | 6.75739 | 95.54638 | 98.09124 | 96.81881 | 1.675 | 96.5141983 | 96.41425 | 96.31430817
|  | 6.74705 | 95.54493 | 98.09481 | 96.81987 | 1.676 | 96.52895355 | 96.41513 | 96.30130768
|  | 6.73744 | 95.54363 | 98.09814 | 96.82089 | 1.677 | 96.52500916 | 96.41805 | 96.31108093
|  | 6.7271 | 95.54228 | 98.10173 | 96.82201 | 1.678 | 96.53097534 | 96.39800644 | 96.26503754
|  | 6.71749 | 95.54107 | 98.10508 | 96.82308 | 1.679 | 96.52754974 | 96.4319 | 96.33625031
|  | 6.70715 | 95.53981 | 98.1087 | 96.82426 | 1.68 | 96.51265717 | 96.42504 | 96.3374176
|  | 6.69754 | 95.53869 | 98.11207 | 96.82538 | 1.681 | 96.54721069 | 96.40901947 | 96.27082825
|  | 6.68719 | 95.53753 | 98.1157 | 96.82662 | 1.682 | 96.53227234 | 96.41087723 | 96.28948212
|  | 6.67757 | 95.53649 | 98.11909 | 96.82779 | 1.683 | 96.51902771 | 96.43488312 | 96.35073853
|  | 6.66722 | 95.53543 | 98.12274 | 96.82908 | 1.684 | 96.52335358 | 96.39717865 | 96.27100372
|  | 6.65761 | 95.53448 | 98.12614 | 96.83031 | 1.685 | 96.53866577 | 96.40872955 | 96.27879333
|  | 6.64725 | 95.5335 | 98.12981 | 96.83166 | 1.686 | 96.52142334 | 96.43474579 | 96.34806824
|  | 6.63763 | 95.53263 | 98.13323 | 96.83293 | 1.687 | 96.52415466 | 96.41078186 | 96.29740906
|  | 6.62727 | 95.53175 | 98.13691 | 96.83433 | 1.688 | 96.52848816 | 96.42979 | 96.33109283
|  | 6.61765 | 95.53097 | 98.14034 | 96.83565 | 1.689 | 96.53826904 | 96.42435455 | 96.31044006
|  | 6.60729 | 95.53017 | 98.14404 | 96.8371 | 1.69 | 96.52785492 | 96.41707 | 96.30628967
|  | 6.59767 | 95.52947 | 98.14747 | 96.83847 | 1.691 | 96.52688599 | 96.43093 | 96.3349762
|  | 6.5873 | 95.52876 | 98.15118 | 96.83997 | 1.692 | 96.5450592 | 96.43941116 | 96.33376312
|  | 6.57768 | 95.52814 | 98.15463 | 96.84139 | 1.693 | 96.51580811 | 96.38845 | 96.26109314
|  | 6.56731 | 95.52752 | 98.15834 | 96.84293 | 1.694 | 96.52533722 | 96.43837 | 96.35139465
|  | 6.55768 | 95.52698 | 98.1618 | 96.84439 | 1.695 | 96.54093933 | 96.43901 | 96.33707428
|  | 6.54731 | 95.52644 | 98.16552 | 96.84598 | 1.696 | 96.53414154 | 96.38419342 | 96.2342453
|  | 6.53767 | 95.52598 | 98.16898 | 96.84748 | 1.697 | 96.44953918 | 96.39619 | 96.34284973
|  | 6.5273 | 95.52553 | 98.1727 | 96.84912 | 1.698 | 96.57910156 | 96.46029 | 96.34148407
|  | 6.51767 | 95.52514 | 98.17616 | 96.85065 | 1.699 | 96.52983093 | 96.42194 | 96.3140564
|  | 6.50729 | 95.52477 | 98.17989 | 96.85233 | 1.7 | 96.53192902 | 96.40631 | 96.28069305
|  | 6.49765 | 95.52446 | 98.18335 | 96.85391 | 1.701 | 96.45652008 | 96.34193039 | 96.2273407
|  | 6.48727 | 95.52417 | 98.18708 | 96.85562 | 1.702 | 96.6001358 | 96.49829483 | 96.39645386
|  | 6.47763 | 95.52394 | 98.19054 | 96.85724 | 1.703 | 96.54618073 | 96.44101334 | 96.33584595
|  | 6.46725 | 95.52372 | 98.19426 | 96.85899 | 1.704 | 96.46520233 | 96.36974716 | 96.27429199
|  | 6.4576 | 95.52356 | 98.19772 | 96.86064 | 1.705 | 96.56993103 | 96.46485 | 96.3597641
|  | 6.44722 | 95.52342 | 98.20144 | 96.86243 | 1.706 | 96.53145599 | 96.42597 | 96.32048798
|  | 6.43757 | 95.52333 | 98.20489 | 96.86411 | 1.707 | 96.51609039 | 96.41160965 | 96.30712891
|  | 6.42718 | 95.52327 | 98.2086 | 96.86593 | 1.708 | 96.53144836 | 96.42690277 | 96.32235718
|  | 6.41753 | 95.52325 | 98.21204 | 96.86764 | 1.709 | 96.57093811 | 96.45219803 | 96.33345795
|  | 6.40788 | 95.52326 | 98.21547 | 96.86937 | 1.71 | 96.48565674 | 96.38521576 | 96.28477478
|  | 6.39749 | 95.52331 | 98.21917 | 96.87124 | 1.711 | 96.53832245 | 96.44593 | 96.35354614
|  | 6.38784 | 95.52338 | 98.22259 | 96.87299 | 1.712 | 96.54151917 | 96.43027115 | 96.31902313
|  | 6.37744 | 95.5235 | 98.22628 | 96.87489 | 1.713 | 96.49511719 | 96.39309 | 96.2910614
|  | 6.36778 | 95.52364 | 98.22969 | 96.87667 | 1.714 | 96.53633881 | 96.44052124 | 96.34470367
|  | 6.35738 | 95.52383 | 98.23335 | 96.87859 | 1.715 | 96.56571198 | 96.45637131 | 96.34703064
|  | 6.34773 | 95.52404 | 98.23675 | 96.88039 | 1.716 | 96.48587036 | 96.38922882 | 96.29258728
|  | 6.33732 | 95.52429 | 98.24039 | 96.88234 | 1.717 | 96.51773834 | 96.41568 | 96.31362915
|  | 6.32766 | 95.52456 | 98.24377 | 96.88417 | 1.718 | 96.57192993 | 96.47190857 | 96.37188721
|  | 6.31726 | 95.52488 | 98.2474 | 96.88614 | 1.719 | 96.49932098 | 96.39653 | 96.29373169
|  | 6.30759 | 95.52521 | 98.25075 | 96.88798 | 1.72 | 96.50840759 | 96.42168045 | 96.33495331
|  | 6.29793 | 95.52557 | 98.2541 | 96.88983 | 1.721 | 96.55489349 | 96.46539688 | 96.37590027
|  | 6.28752 | 95.52598 | 98.25769 | 96.89184 | 1.722 | 96.50706482 | 96.40814209 | 96.30921936
|  | 6.27785 | 95.5264 | 98.26101 | 96.8937 | 1.723 | 96.5617981 | 96.45414 | 96.34648895
|  | 6.26744 | 95.52687 | 98.26458 | 96.89572 | 1.724 | 96.52833557 | 96.44849 | 96.36863708
|  | 6.25777 | 95.52734 | 98.26787 | 96.89761 | 1.725 | 96.54711151 | 96.44280243 | 96.33849335
|  | 6.24735 | 95.52788 | 98.27141 | 96.89964 | 1.726 | 96.47711182 | 96.37714386 | 96.2771759
|  | 6.23768 | 95.5284 | 98.27467 | 96.90154 | 1.727 | 96.55568695 | 96.45906 | 96.36242676
|  | 6.22801 | 95.52895 | 98.27792 | 96.90344 | 1.728 | 96.51938629 | 96.4312973 | 96.34320831
|  | 6.21759 | 95.52957 | 98.28141 | 96.90549 | 1.729 | 96.51164246 | 96.41473389 | 96.31782532
|  | 6.20791 | 95.53018 | 98.28463 | 96.9074 | 1.73 | 96.5378952 | 96.44067 | 96.34345245
|  | 6.19749 | 95.53085 | 98.28808 | 96.90947 | 1.731 | 96.53855133 | 96.43879 | 96.33901978
|  | 6.18781 | 95.53151 | 98.29127 | 96.91139 | 1.732 | 96.53027344 | 96.43029404 | 96.33031464
|  | 6.17738 | 95.53223 | 98.29468 | 96.91346 | 1.733 | 96.49793243 | 96.41148 | 96.32501984
|  | 6.1677 | 95.53294 | 98.29783 | 96.91538 | 1.734 | 96.55501556 | 96.4459877 | 96.33695984
|  | 6.15802 | 95.53366 | 98.30096 | 96.91731 | 1.735 | 96.53064728 | 96.4384 | 96.34614563
|  | 6.14759 | 95.53446 | 98.30431 | 96.91939 | 1.736 | 96.52999878 | 96.43452 | 96.33905029
|  | 6.1379 | 95.53523 | 98.30741 | 96.92132 | 1.737 | 96.54164886 | 96.43633 | 96.33100891
|  | 6.12747 | 95.53609 | 98.31071 | 96.9234 | 1.738 | 96.53093719 | 96.45510864 | 96.37928009
|  | 6.11778 | 95.5369 | 98.31376 | 96.92533 | 1.739 | 96.51585388 | 96.42807388 | 96.34029388
|  | 6.10809 | 95.53774 | 98.31679 | 96.92727 | 1.74 | 96.53316498 | 96.42227 | 96.31137085
|  | 6.09765 | 95.53866 | 98.32003 | 96.92935 | 1.741 | 96.5457077 | 96.46055603 | 96.37540436
|  | 6.08796 | 95.53954 | 98.32302 | 96.93128 | 1.742 | 96.53314972 | 96.44519806 | 96.3572464
|  | 6.07752 | 95.54051 | 98.3262 | 96.93336 | 1.743 | 96.54171753 | 96.42458 | 96.30743408
|  | 6.06783 | 95.54143 | 98.32914 | 96.93528 | 1.744 | 96.53736877 | 96.45493 | 96.3724823
|  | 6.05738 | 95.54244 | 98.33228 | 96.93736 | 1.745 | 96.50953674 | 96.44163513 | 96.37373352
|  | 6.04769 | 95.54339 | 98.33516 | 96.93928 | 1.746 | 96.57125854 | 96.44695 | 96.32263947
|  | 6.03799 | 95.54437 | 98.33803 | 96.9412 | 1.747 | 96.53845215 | 96.44166565 | 96.34487915
|  | 6.02754 | 95.54544 | 98.34108 | 96.94326 | 1.748 | 96.50185394 | 96.46387863 | 96.42590332
|  | 6.01784 | 95.54645 | 98.34389 | 96.94517 | 1.749 | 96.59523773 | 96.45942 | 96.3236084
|  | 6.00814 | 95.54748 | 98.34668 | 96.94708 | 1.75 | 96.53926849 | 96.4340744 | 96.32888031
|  | 5.99769 | 95.54861 | 98.34965 | 96.94913 | 1.751 | 96.54637146 | 96.44584656 | 96.34532166
|  | 5.98798 | 95.54967 | 98.35238 | 96.95103 | 1.752 | 96.46237183 | 96.43512 | 96.40787506
|  | 5.97753 | 95.55084 | 98.35529 | 96.95306 | 1.753 | 96.615242 | 96.46284 | 96.31043243
|  | 5.96782 | 95.55194 | 98.35796 | 96.95495 | 1.754 | 96.52629089 | 96.44398 | 96.36166382
|  | 5.95811 | 95.55305 | 98.3606 | 96.95682 | 1.755 | 96.49964142 | 96.4504509 | 96.40126038
|  | 5.94765 | 95.55426 | 98.36341 | 96.95884 | 1.756 | 96.57415009 | 96.46824646 | 96.36234283
|  | 5.93794 | 95.55541 | 98.366 | 96.9607 | 1.757 | 96.52706146 | 96.44787216 | 96.36868286
|  | 5.92748 | 95.55665 | 98.36875 | 96.9627 | 1.758 | 96.5450592 | 96.45893478 | 96.37281036
|  | 5.91777 | 95.55783 | 98.37127 | 96.96455 | 1.759 | 96.53882599 | 96.46474457 | 96.39066315
|  | 5.90805 | 95.55901 | 98.37376 | 96.96639 | 1.76 | 96.55126953 | 96.47043228 | 96.38959503
|  | 5.89759 | 95.56031 | 98.37641 | 96.96836 | 1.761 | 96.53695679 | 96.44081 | 96.34467316
|  | 5.88787 | 95.56152 | 98.37883 | 96.97018 | 1.762 | 96.53172302 | 96.45437622 | 96.37702942
|  | 5.87815 | 95.56275 | 98.38122 | 96.97199 | 1.763 | 96.56134033 | 96.47631073 | 96.39128113
|  | 5.86768 | 95.56409 | 98.38377 | 96.97393 | 1.764 | 96.54357147 | 96.45111847 | 96.35866547
|  | 5.85796 | 95.56534 | 98.38609 | 96.97572 | 1.765 | 96.54735565 | 96.4630661 | 96.37877655
|  | 5.84749 | 95.5667 | 98.38856 | 96.97763 | 1.766 | 96.53988647 | 96.46716 | 96.3944397
|  | 5.83777 | 95.56798 | 98.39082 | 96.9794 | 1.767 | 96.53723907 | 96.45201492 | 96.36679077
|  | 5.82804 | 95.56927 | 98.39304 | 96.98115 | 1.768 | 96.56602478 | 96.47335 | 96.38067627
|  | 5.81757 | 95.57067 | 98.3954 | 96.98303 | 1.769 | 96.5526123 | 96.47653 | 96.40044403
|  | 5.80784 | 95.57198 | 98.39755 | 96.98476 | 1.77 | 96.5515976 | 96.47156525 | 96.3915329
|  | 5.79811 | 95.5733 | 98.39966 | 96.98648 | 1.771 | 96.55210114 | 96.47066 | 96.38922119
|  | 5.78763 | 95.57474 | 98.4019 | 96.98832 | 1.772 | 96.53646088 | 96.46434021 | 96.39221954
|  | 5.7779 | 95.57608 | 98.40395 | 96.99001 | 1.773 | 96.54238892 | 96.47002 | 96.39765167
|  | 5.76817 | 95.57743 | 98.40595 | 96.99169 | 1.774 | 96.55982208 | 96.48274994 | 96.4056778
|  | 5.75768 | 95.5789 | 98.40807 | 96.99349 | 1.775 | 96.56131744 | 96.48716 | 96.41300201
|  | 5.74795 | 95.58027 | 98.41 | 96.99514 | 1.776 | 96.54545593 | 96.46043396 | 96.37541199
|  | 5.73821 | 95.58165 | 98.4119 | 96.99678 | 1.777 | 96.54467773 | 96.48044586 | 96.41621399
|  | 5.72772 | 95.58315 | 98.4139 | 96.99852 | 1.778 | 96.56460571 | 96.47377 | 96.3829422
|  | 5.71799 | 95.58455 | 98.41571 | 97.00013 | 1.779 | 96.55247498 | 96.4703331 | 96.38819122
|  | 5.70825 | 95.58596 | 98.41749 | 97.00172 | 1.78 | 96.54798889 | 96.48674774 | 96.42550659
|  | 5.69775 | 95.58748 | 98.41936 | 97.00342 | 1.781 | 96.5451355 | 96.48555374 | 96.42597198
|  | 5.68801 | 95.58891 | 98.42106 | 97.00498 | 1.782 | 96.55866241 | 96.47901 | 96.39936066
|  | 5.67827 | 95.59034 | 98.42272 | 97.00653 | 1.783 | 96.55503845 | 96.47798538 | 96.40093231
|  | 5.66777 | 95.59189 | 98.42446 | 97.00817 | 1.784 | 96.53152466 | 96.47769 | 96.42385101
|  | 5.65803 | 95.59334 | 98.42604 | 97.00969 | 1.785 | 96.57305908 | 96.48964691 | 96.40623474
|  | 5.64828 | 95.59479 | 98.42757 | 97.01118 | 1.786 | 96.55883789 | 96.48595 | 96.41305542
|  | 5.63778 | 95.59637 | 98.42918 | 97.01278 | 1.787 | 96.56403351 | 96.50790787 | 96.45178223
|  | 5.62803 | 95.59784 | 98.43064 | 97.01424 | 1.788 | 96.55610657 | 96.48413849 | 96.41217041
|  | 5.61828 | 95.59931 | 98.43205 | 97.01568 | 1.789 | 96.55104828 | 96.48557 | 96.42009735
|  | 5.60778 | 95.60091 | 98.43353 | 97.01722 | 1.79 | 96.5825882 | 96.52036667 | 96.45814514
|  | 5.59803 | 95.6024 | 98.43486 | 97.01863 | 1.791 | 96.57227325 | 96.47756 | 96.38284302
|  | 5.58827 | 95.60389 | 98.43614 | 97.02002 | 1.792 | 96.52336121 | 96.49866486 | 96.47396851
|  | 5.57777 | 95.60551 | 98.43748 | 97.0215 | 1.793 | 96.57493591 | 96.51520538 | 96.45547485
|  | 5.56801 | 95.60702 | 98.43869 | 97.02285 | 1.794 | 96.5471344 | 96.47384262 | 96.40055084
|  | 5.55825 | 95.60853 | 98.43985 | 97.02419 | 1.795 | 96.54811859 | 96.516 | 96.48387146
|  | 5.54774 | 95.61017 | 98.44105 | 97.02561 | 1.796 | 96.59609985 | 96.52037048 | 96.44464111
|  | 5.53798 | 95.61169 | 98.44212 | 97.02691 | 1.797 | 96.49746704 | 96.45795822 | 96.4184494
|  | 5.52822 | 95.61322 | 98.44315 | 97.02819 | 1.798 | 96.60760498 | 96.52518 | 96.44275665
|  | 5.51771 | 95.61488 | 98.44421 | 97.02955 | 1.799 | 96.53347778 | 96.48447418 | 96.43547058
|  | 5.50794 | 95.61642 | 98.44516 | 97.03079 | 1.8 | 96.58640289 | 96.52199936 | 96.45759583
|  | 5.49818 | 95.61797 | 98.44606 | 97.03201 | 1.801 | 96.55724335 | 96.49533844 | 96.43343353
|  | 5.48841 | 95.61952 | 98.44691 | 97.03322 | 1.802 | 96.56679535 | 96.50412 | 96.4414444
|  | 5.47789 | 95.6212 | 98.44779 | 97.03449 | 1.803 | 96.55057526 | 96.50204468 | 96.4535141
|  | 5.46813 | 95.62276 | 98.44856 | 97.03566 | 1.804 | 96.57951355 | 96.51327133 | 96.44702911
|  | 5.45836 | 95.62433 | 98.44928 | 97.03681 | 1.805 | 96.58308411 | 96.52257538 | 96.46206665
|  | 5.44783 | 95.62603 | 98.45001 | 97.03802 | 1.806 | 96.54550171 | 96.50403 | 96.46256256
|  | 5.43806 | 95.62761 | 98.45065 | 97.03913 | 1.807 | 96.58062744 | 96.52097 | 96.46130371
|  | 5.42829 | 95.62919 | 98.45124 | 97.04021 | 1.808 | 96.58454895 | 96.516819 | 96.44908905
|  | 5.41776 | 95.6309 | 98.45183 | 97.04136 | 1.809 | 96.57711029 | 96.52413559 | 96.47116089
|  | 5.40799 | 95.63249 | 98.45233 | 97.04241 | 1.81 | 96.56856537 | 96.53532 | 96.5020752
|  | 5.39821 | 95.63409 | 98.45279 | 97.04344 | 1.811 | 96.57198334 | 96.52029419 | 96.46860504
|  | 5.38843 | 95.6357 | 98.4532 | 97.04445 | 1.812 | 96.5825882 | 96.52718 | 96.47176361
|  | 5.3779 | 95.63743 | 98.4536 | 97.04551 | 1.813 | 96.55857086 | 96.51855087 | 96.47853088
|  | 5.36812 | 95.63904 | 98.45392 | 97.04648 | 1.814 | 96.56163788 | 96.50813 | 96.45462799
|  | 5.35834 | 95.64066 | 98.4542 | 97.04743 | 1.815 | 96.5891571 | 96.53584 | 96.48251343
|  | 5.34781 | 95.64241 | 98.45446 | 97.04843 | 1.816 | 96.58735657 | 96.53844452 | 96.48953247
|  | 5.33802 | 95.64404 | 98.45465 | 97.04934 | 1.817 | 96.58422852 | 96.53379 | 96.48334503
|  | 5.32824 | 95.64568 | 98.45479 | 97.05023 | 1.818 | 96.62734985 | 96.56225 | 96.49715424
|  | 5.31845 | 95.64732 | 98.4549 | 97.05111 | 1.819 | 96.5880127 | 96.53230286 | 96.47659302
|  | 5.30792 | 95.64909 | 98.45496 | 97.05202 | 1.82 | 96.6324234 | 96.60997772 | 96.58753204
|  | 5.29813 | 95.65074 | 98.45497 | 97.05285 | 1.821 | 96.53769684 | 96.48454 | 96.43138123
|  | 5.28834 | 95.65239 | 98.45494 | 97.05367 | 1.822 | 96.57933044 | 96.54348 | 96.50762939
|  | 5.27855 | 95.65405 | 98.45487 | 97.05446 | 1.823 | 96.57880402 | 96.5395546 | 96.50030518
|  | 5.26801 | 95.65585 | 98.45474 | 97.05529 | 1.824 | 96.57201385 | 96.53782 | 96.50362396
|  | 5.25821 | 95.65752 | 98.45458 | 97.05605 | 1.825 | 96.55513 | 96.52563 | 96.49612427
|  | 5.24842 | 95.6592 | 98.45437 | 97.05679 | 1.826 | 96.58430481 | 96.5413208 | 96.49833679
|  | 5.23787 | 95.66102 | 98.4541 | 97.05756 | 1.827 | 96.58588409 | 96.54039 | 96.49490356
|  | 5.22808 | 95.66271 | 98.45381 | 97.05826 | 1.828 | 96.57465363 | 96.5479126 | 96.52117157
|  | 5.21828 | 95.6644 | 98.45347 | 97.05894 | 1.829 | 96.56175232 | 96.53812 | 96.51449585
|  | 5.20848 | 95.66611 | 98.45309 | 97.0596 | 1.83 | 96.57231903 | 96.54172 | 96.51112366
|  | 5.19793 | 95.66795 | 98.45263 | 97.06029 | 1.831 | 96.58403778 | 96.56411743 | 96.54419708
|  | 5.18813 | 95.66967 | 98.45216 | 97.06091 | 1.832 | 96.56628418 | 96.5511322 | 96.53598022
|  | 5.17833 | 95.67139 | 98.45165 | 97.06152 | 1.833 | 96.55771637 | 96.53733444 | 96.51695251
|  | 5.16853 | 95.67312 | 98.4511 | 97.06211 | 1.834 | 96.58468628 | 96.55697632 | 96.52926636
|  | 5.15797 | 95.67499 | 98.45046 | 97.06273 | 1.835 | 96.56534576 | 96.53266525 | 96.49998474
|  | 5.14817 | 95.67674 | 98.44982 | 97.06328 | 1.836 | 96.53218079 | 96.54461 | 96.55704498
|  | 5.13836 | 95.67849 | 98.44914 | 97.06382 | 1.837 | 96.6042099 | 96.55553 | 96.50684357
|  | 5.12855 | 95.68025 | 98.44842 | 97.06434 | 1.838 | 96.58950806 | 96.55663 | 96.52375031
|  | 5.11799 | 95.68215 | 98.4476 | 97.06488 | 1.839 | 96.57171631 | 96.55855179 | 96.54538727
|  | 5.10818 | 95.68393 | 98.4468 | 97.06537 | 1.84 | 96.56962585 | 96.54636 | 96.52309418
|  | 5.09838 | 95.68572 | 98.44595 | 97.06584 | 1.841 | 96.5799408 | 96.55135 | 96.52276611
|  | 5.08856 | 95.68751 | 98.44507 | 97.06629 | 1.842 | 96.58695984 | 96.55787 | 96.52877045
|  | 5.078 | 95.68945 | 98.44407 | 97.06676 | 1.843 | 96.58740997 | 96.56609726 | 96.54478455
|  | 5.06819 | 95.69127 | 98.44311 | 97.06719 | 1.844 | 96.59773254 | 96.56710815 | 96.53648376
|  | 5.05837 | 95.69309 | 98.4421 | 97.06759 | 1.845 | 96.59247589 | 96.56221 | 96.5319519
|  | 5.04856 | 95.69492 | 98.44105 | 97.06799 | 1.846 | 96.59150696 | 96.57059 | 96.54967499
|  | 5.03799 | 95.6969 | 98.43989 | 97.0684 | 1.847 | 96.58535767 | 96.56712 | 96.5488739
|  | 5.02817 | 95.69876 | 98.43876 | 97.06876 | 1.848 | 96.58895111 | 96.56567383 | 96.54239655
|  | 5.01835 | 95.70062 | 98.4376 | 97.06911 | 1.849 | 96.59526825 | 96.57446 | 96.5536499
|  | 5.00853 | 95.70249 | 98.4364 | 97.06945 | 1.85 | 96.60311127 | 96.58200455 | 96.56089783
|  | 4.99824 | 95.70447 | 98.4351 | 97.06978 | 1.851 | 96.58056641 | 96.58225 | 96.5839386
|  | 4.98824 | 95.7064 | 98.4338 | 97.0701 | 1.852 | 96.58094788 | 96.56761 | 96.55427551
|  | 4.97845 | 95.7083 | 98.43249 | 97.0704 | 1.853 | 96.58679962 | 96.57444763 | 96.56209564
|  | 4.96842 | 95.71026 | 98.43112 | 97.07069 | 1.854 | 96.57316589 | 96.57197952 | 96.57079315
|  | 4.95838 | 95.71224 | 98.4297 | 97.07097 | 1.855 | 96.597229 | 96.59052 | 96.58381653
|  | 4.94833 | 95.71423 | 98.42824 | 97.07124 | 1.856 | 96.59341431 | 96.58005524 | 96.56669617
|  | 4.93827 | 95.71623 | 98.42675 | 97.07149 | 1.857 | 96.59690857 | 96.58553 | 96.57414246
|  | 4.92843 | 95.71821 | 98.42526 | 97.07173 | 1.858 | 96.61408234 | 96.59873581 | 96.58338928
|  | 4.91835 | 95.72025 | 98.42369 | 97.07197 | 1.859 | 96.5790863 | 96.58124542 | 96.58340454
|  | 4.90849 | 95.72225 | 98.42212 | 97.07219 | 1.86 | 96.59367371 | 96.59198761 | 96.59030151
|  | 4.89838 | 95.72433 | 98.42048 | 97.0724 | 1.861 | 96.61008453 | 96.59391403 | 96.57774353
|  | 4.8885 | 95.72637 | 98.41885 | 97.07261 | 1.862 | 96.59152222 | 96.59369278 | 96.59586334
|  | 4.87837 | 95.72847 | 98.41714 | 97.0728 | 1.863 | 96.58055115 | 96.58148575 | 96.58242035
|  | 4.86847 | 95.73055 | 98.41543 | 97.07299 | 1.864 | 96.60458374 | 96.6035614 | 96.60253906
|  | 4.85832 | 95.73269 | 98.41365 | 97.07317 | 1.865 | 96.59286499 | 96.59982 | 96.60677338
|  | 4.84839 | 95.73481 | 98.41187 | 97.07334 | 1.866 | 96.55406189 | 96.58059 | 96.6071167
|  | 4.83846 | 95.73694 | 98.41007 | 97.0735 | 1.867 | 96.58473206 | 96.5934 | 96.60207367
|  | 4.82852 | 95.73909 | 98.40823 | 97.07366 | 1.868 | 96.58016205 | 96.59761429 | 96.61506653
|  | 4.81832 | 95.74132 | 98.40632 | 97.07382 | 1.869 | 96.59276581 | 96.60817 | 96.6235733
|  | 4.80836 | 95.74351 | 98.40441 | 97.07396 | 1.87 | 96.58276367 | 96.59543991 | 96.60811615
|  | 4.79838 | 95.74572 | 98.40248 | 97.0741 | 1.871 | 96.59479523 | 96.58839 | 96.58197784
|  | 4.78839 | 95.74796 | 98.40052 | 97.07424 | 1.872 | 96.60469055 | 96.59916 | 96.59363556
|  | 4.7784 | 95.75022 | 98.39852 | 97.07437 | 1.873 | 96.60437775 | 96.59621048 | 96.58804321
|  | 4.76839 | 95.7525 | 98.3965 | 97.0745 | 1.874 | 96.59654236 | 96.59184265 | 96.58714294
|  | 4.75837 | 95.7548 | 98.39445 | 97.07463 | 1.875 | 96.61607361 | 96.61756134 | 96.61904907
|  | 4.74858 | 95.75707 | 98.39242 | 97.07475 | 1.876 | 96.62054443 | 96.59828186 | 96.57601929
|  | 4.73855 | 95.75943 | 98.39031 | 97.07487 | 1.877 | 96.63052368 | 96.61865616 | 96.60678864
|  | 4.7285 | 95.7618 | 98.38818 | 97.07499 | 1.878 | 96.62728119 | 96.6209 | 96.61452484
|  | 4.71844 | 95.7642 | 98.38602 | 97.07511 | 1.879 | 96.62275696 | 96.6235466 | 96.62433624
|  | 4.70861 | 95.76657 | 98.38388 | 97.07523 | 1.88 | 96.602211 | 96.60336304 | 96.60451508
|  | 4.69854 | 95.76902 | 98.38167 | 97.07535 | 1.881 | 96.60986328 | 96.61998367 | 96.63010406
|  | 4.68845 | 95.7715 | 98.37943 | 97.07547 | 1.882 | 96.60873413 | 96.62376785 | 96.63880157
|  | 4.67859 | 95.77395 | 98.37723 | 97.07559 | 1.883 | 96.57997131 | 96.58572006 | 96.59146881
|  | 4.66848 | 95.77649 | 98.37494 | 97.07572 | 1.884 | 96.59234619 | 96.61769 | 96.64302826
|  | 4.65861 | 95.77899 | 98.37269 | 97.07584 | 1.885 | 96.60070038 | 96.62565613 | 96.65061188
|  | 4.64848 | 95.78158 | 98.37036 | 97.07597 | 1.886 | 96.58381653 | 96.6129 | 96.64199066
|  | 4.63858 | 95.78414 | 98.36807 | 97.0761 | 1.887 | 96.58099365 | 96.60625839 | 96.63152313
|  | 4.62843 | 95.7868 | 98.36569 | 97.07625 | 1.888 | 96.5921936 | 96.61296463 | 96.63373566
|  | 4.61852 | 95.78942 | 98.36336 | 97.07639 | 1.889 | 96.584198 | 96.60529 | 96.62637329
|  | 4.60859 | 95.79207 | 98.361 | 97.07654 | 1.89 | 96.57161713 | 96.59615326 | 96.62068939
|  | 4.59866 | 95.79475 | 98.35863 | 97.07669 | 1.891 | 96.60758972 | 96.63471985 | 96.66184998
|  | 4.58847 | 95.79753 | 98.35618 | 97.07686 | 1.892 | 96.58796692 | 96.60509 | 96.62221527
|  | 4.57852 | 95.80028 | 98.35378 | 97.07703 | 1.893 | 96.62130737 | 96.65660858 | 96.69190979
|  | 4.56856 | 95.80306 | 98.35135 | 97.0772 | 1.894 | 96.59170532 | 96.62192 | 96.65213013
|  | 4.55859 | 95.80587 | 98.34891 | 97.07739 | 1.895 | 96.5745697 | 96.61797 | 96.66136169
|  | 4.5486 | 95.80872 | 98.34646 | 97.07759 | 1.896 | 96.57462311 | 96.61274338 | 96.65086365
|  | 4.53861 | 95.8116 | 98.34399 | 97.0778 | 1.897 | 96.57926178 | 96.61007309 | 96.6408844
|  | 4.52861 | 95.81452 | 98.34151 | 97.07802 | 1.898 | 96.56755066 | 96.61223984 | 96.65692902
|  | 4.5186 | 95.81747 | 98.33902 | 97.07825 | 1.899 | 96.55612183 | 96.62269211 | 96.68926239
|  | 4.50859 | 95.82046 | 98.33651 | 97.07849 | 1.9 | 96.54927063 | 96.59463501 | 96.63999939
|  | 4.49856 | 95.82349 | 98.334 | 97.07875 | 1.901 | 96.61277771 | 96.6371994 | 96.66162109
|  | 4.48852 | 95.82656 | 98.33147 | 97.07902 | 1.902 | 96.56309509 | 96.59453201 | 96.62596893
|  | 4.47872 | 95.82959 | 98.329 | 97.07929 | 1.903 | 96.55964661 | 96.59873 | 96.63781738
|  | 4.46866 | 95.83274 | 98.32645 | 97.0796 | 1.904 | 96.5531311 | 96.58659744 | 96.62006378
|  | 4.4586 | 95.83592 | 98.3239 | 97.07991 | 1.905 | 96.5616684 | 96.5942421 | 96.6268158
|  | 4.44853 | 95.83915 | 98.32134 | 97.08025 | 1.906 | 96.5562973 | 96.60218048 | 96.64806366
|  | 4.43869 | 95.84234 | 98.31884 | 97.08059 | 1.907 | 96.57258606 | 96.60367 | 96.63475037
|  | 4.4286 | 95.84565 | 98.31627 | 97.08096 | 1.908 | 96.55687714 | 96.60118 | 96.64547729
|  | 4.41875 | 95.84892 | 98.31376 | 97.08134 | 1.909 | 96.57696533 | 96.61852 | 96.6600647
|  | 4.40864 | 95.85232 | 98.31118 | 97.08175 | 1.91 | 96.5374527 | 96.6097 | 96.68195343
|  | 4.39876 | 95.85568 | 98.30866 | 97.08217 | 1.911 | 96.59087372 | 96.62161 | 96.65234375
|  | 4.38864 | 95.85916 | 98.30608 | 97.08262 | 1.912 | 96.56156921 | 96.60324 | 96.64491272
|  | 4.37875 | 95.86261 | 98.30355 | 97.08308 | 1.913 | 96.56838989 | 96.60728836 | 96.64618683
|  | 4.3686 | 95.86619 | 98.30097 | 97.08358 | 1.914 | 96.55195618 | 96.61384 | 96.67572021
|  | 4.3587 | 95.86973 | 98.29845 | 97.08409 | 1.915 | 96.59312439 | 96.60543 | 96.61773682
|  | 4.34878 | 95.87331 | 98.29593 | 97.08462 | 1.916 | 96.56945801 | 96.60681534 | 96.64417267
|  | 4.33861 | 95.87703 | 98.29335 | 97.08519 | 1.917 | 96.55950165 | 96.60788 | 96.65626526
|  | 4.32868 | 95.88071 | 98.29083 | 97.08577 | 1.918 | 96.57759857 | 96.62553024 | 96.67346191
|  | 4.31874 | 95.88444 | 98.28832 | 97.08638 | 1.919 | 96.573349 | 96.61209488 | 96.65084076
|  | 4.30879 | 95.88822 | 98.28582 | 97.08702 | 1.92 | 96.56083679 | 96.60951996 | 96.65820313
|  | 4.29883 | 95.89204 | 98.28332 | 97.08768 | 1.921 | 96.56503296 | 96.61756134 | 96.67008972
|  | 4.28862 | 95.89602 | 98.28076 | 97.08839 | 1.922 | 96.57201385 | 96.6263 | 96.6805954
|  | 4.27865 | 95.89995 | 98.27828 | 97.08911 | 1.923 | 96.58454895 | 96.63311 | 96.68167114
|  | 4.26866 | 95.90393 | 98.2758 | 97.08987 | 1.924 | 96.58509064 | 96.63731 | 96.68953705
|  | 4.25867 | 95.90797 | 98.27333 | 97.09065 | 1.925 | 96.59830475 | 96.65304947 | 96.70779419
|  | 4.24867 | 95.91206 | 98.27088 | 97.09147 | 1.926 | 96.58390045 | 96.63832092 | 96.69274139
|  | 4.23867 | 95.9162 | 98.26843 | 97.09232 | 1.927 | 96.58792877 | 96.63991 | 96.6918869
|  | 4.22865 | 95.9204 | 98.266 | 97.0932 | 1.928 | 96.57794952 | 96.63934326 | 96.700737
|  | 4.21888 | 95.92454 | 98.26364 | 97.09409 | 1.929 | 96.60510254 | 96.65628 | 96.70745087
|  | 4.20885 | 95.92885 | 98.26123 | 97.09504 | 1.93 | 96.57956696 | 96.64211 | 96.70465851
|  | 4.19881 | 95.93322 | 98.25884 | 97.09603 | 1.931 | 96.58434296 | 96.64336777 | 96.70239258
|  | 4.18876 | 95.93765 | 98.25646 | 97.09705 | 1.932 | 96.60779572 | 96.65759659 | 96.70739746
|  | 4.1787 | 95.94213 | 98.2541 | 97.09812 | 1.933 | 96.59498596 | 96.64292 | 96.69085693
|  | 4.16889 | 95.94656 | 98.25182 | 97.09919 | 1.934 | 96.59272003 | 96.65322 | 96.7137146
|  | 4.15882 | 95.95116 | 98.2495 | 97.10033 | 1.935 | 96.56018066 | 96.64402008 | 96.7278595
|  | 4.14874 | 95.95582 | 98.2472 | 97.10151 | 1.936 | 96.57072449 | 96.65566 | 96.74059296
|  | 4.1389 | 95.96043 | 98.24497 | 97.1027 | 1.937 | 96.60790253 | 96.66987 | 96.73184204
|  | 4.12881 | 95.96522 | 98.24271 | 97.10396 | 1.938 | 96.60244751 | 96.65892 | 96.71538544
|  | 4.1187 | 95.97006 | 98.24047 | 97.10527 | 1.939 | 96.59765625 | 96.6580925 | 96.71852875
|  | 4.10884 | 95.97486 | 98.23831 | 97.10658 | 1.94 | 96.59425354 | 96.68529892 | 96.7763443
|  | 4.09872 | 95.97983 | 98.23612 | 97.10798 | 1.941 | 96.59892273 | 96.67496872 | 96.75101471
|  | 4.08885 | 95.98475 | 98.23401 | 97.10938 | 1.942 | 96.59286499 | 96.66797638 | 96.74308777
|  | 4.07896 | 95.98973 | 98.23193 | 97.11083 | 1.943 | 96.60453796 | 96.67844 | 96.75234985
|  | 4.06882 | 95.9949 | 98.22982 | 97.11236 | 1.944 | 96.60964203 | 96.67903 | 96.74842072
|  | 4.05892 | 96.00001 | 98.22779 | 97.1139 | 1.945 | 96.59901428 | 96.68332 | 96.76763153
|  | 4.04876 | 96.00532 | 98.22573 | 97.11552 | 1.946 | 96.61391449 | 96.67896 | 96.7440033
|  | 4.03885 | 96.01056 | 98.22376 | 97.11716 | 1.947 | 96.59819794 | 96.68742371 | 96.77664948
|  | 4.02893 | 96.01587 | 98.22182 | 97.11884 | 1.948 | 96.60385132 | 96.69034958 | 96.77684784
|  | 4.019 | 96.02124 | 98.21991 | 97.12057 | 1.949 | 96.6100235 | 96.68793 | 96.76584625
|  | 4.00881 | 96.02683 | 98.21798 | 97.1224 | 1.95 | 96.60618591 | 96.68773 | 96.76926422
|  | 3.99887 | 96.03234 | 98.21613 | 97.12424 | 1.951 | 96.58827972 | 96.69709396 | 96.8059082
|  | 3.98892 | 96.03793 | 98.21432 | 97.12612 | 1.952 | 96.6212616 | 96.69326 | 96.76525879
|  | 3.97896 | 96.04358 | 98.21255 | 97.12806 | 1.953 | 96.576828 | 96.68271637 | 96.78860474
|  | 3.96899 | 96.0493 | 98.21081 | 97.13006 | 1.954 | 96.6132431 | 96.68741226 | 96.76158142
|  | 3.95902 | 96.0551 | 98.2091 | 97.1321 | 1.955 | 96.59459686 | 96.68678665 | 96.77897644
|  | 3.94904 | 96.06097 | 98.20744 | 97.1342 | 1.956 | 96.61844635 | 96.71512604 | 96.81180573
|  | 3.9388 | 96.06707 | 98.20577 | 97.13642 | 1.957 | 96.59770966 | 96.68956757 | 96.78142548
|  | 3.9288 | 96.07308 | 98.20418 | 97.13863 | 1.958 | 96.61416626 | 96.69403 | 96.77388763
|  | 3.91906 | 96.07902 | 98.20267 | 97.14085 | 1.959 | 96.63478088 | 96.73732376 | 96.83986664
|  | 3.90905 | 96.08518 | 98.20117 | 97.14317 | 1.96 | 96.58136749 | 96.70859146 | 96.83581543
|  | 3.89903 | 96.09142 | 98.19971 | 97.14556 | 1.961 | 96.65324402 | 96.69739151 | 96.741539
|  | 3.88901 | 96.09774 | 98.19829 | 97.14801 | 1.962 | 96.62509155 | 96.72344589 | 96.82180023
|  | 3.87898 | 96.10413 | 98.19691 | 97.15052 | 1.963 | 96.58733368 | 96.73954 | 96.89173889
|  | 3.86894 | 96.1106 | 98.19558 | 97.15309 | 1.964 | 96.63660431 | 96.7113 | 96.78599548
|  | 3.8589 | 96.11715 | 98.1943 | 97.15572 | 1.965 | 96.63999939 | 96.72251892 | 96.80503845
|  | 3.8491 | 96.1236 | 98.1931 | 97.15835 | 1.966 | 96.63780975 | 96.74699 | 96.85616302
|  | 3.83904 | 96.13031 | 98.19191 | 97.16111 | 1.967 | 96.58171082 | 96.697258 | 96.81280518
|  | 3.82898 | 96.13709 | 98.19077 | 97.16393 | 1.968 | 96.62997437 | 96.7267 | 96.82341766
|  | 3.8189 | 96.14396 | 98.18968 | 97.16682 | 1.969 | 96.61054993 | 96.73449 | 96.85843658
|  | 3.80908 | 96.15072 | 98.18867 | 97.1697 | 1.97 | 96.6138382 | 96.73189 | 96.84994507
|  | 3.79899 | 96.15775 | 98.18768 | 97.17272 | 1.971 | 96.62485504 | 96.73495 | 96.84503937
|  | 3.7889 | 96.16486 | 98.18675 | 97.1758 | 1.972 | 96.62231445 | 96.73063278 | 96.83895111
|  | 3.77906 | 96.17186 | 98.18589 | 97.17888 | 1.973 | 96.60857391 | 96.71725 | 96.8259201
|  | 3.76895 | 96.17913 | 98.18507 | 97.1821 | 1.974 | 96.63661957 | 96.74806595 | 96.85951233
|  | 3.75909 | 96.1863 | 98.18431 | 97.18531 | 1.975 | 96.63357544 | 96.75417328 | 96.87477112
|  | 3.74897 | 96.19374 | 98.1836 | 97.18867 | 1.976 | 96.61959076 | 96.72756195 | 96.83553314
|  | 3.7391 | 96.20106 | 98.18296 | 97.19201 | 1.977 | 96.64348602 | 96.76089096 | 96.8782959
|  | 3.72896 | 96.20867 | 98.18236 | 97.19551 | 1.978 | 96.64134216 | 96.77341461 | 96.90548706
|  | 3.71908 | 96.21616 | 98.18183 | 97.199 | 1.979 | 96.63660431 | 96.7458 | 96.85500336
|  | 3.70893 | 96.22394 | 98.18134 | 97.20264 | 1.98 | 96.63787842 | 96.76757431 | 96.8972702
|  | 3.69904 | 96.2316 | 98.18093 | 97.20627 | 1.981 | 96.62054443 | 96.73715 | 96.85375214
|  | 3.68913 | 96.23935 | 98.18058 | 97.20996 | 1.982 | 96.63723755 | 96.7678 | 96.89836884
|  | 3.67897 | 96.24738 | 98.18028 | 97.21383 | 1.983 | 96.69405365 | 96.79691 | 96.89977264
|  | 3.66905 | 96.25529 | 98.18005 | 97.21767 | 1.984 | 96.61354065 | 96.73709 | 96.86064148
|  | 3.65913 | 96.26329 | 98.17988 | 97.22158 | 1.985 | 96.59854889 | 96.73416 | 96.86977386
|  | 3.6492 | 96.27137 | 98.17977 | 97.22557 | 1.986 | 96.67111206 | 96.79922867 | 96.92734528
|  | 3.639 | 96.27976 | 98.17972 | 97.22974 | 1.987 | 96.63659668 | 96.75903 | 96.88145447
|  | 3.62906 | 96.28801 | 98.17974 | 97.23388 | 1.988 | 96.59944916 | 96.74627 | 96.89308167
|  | 3.61911 | 96.29635 | 98.17983 | 97.23809 | 1.989 | 96.64629364 | 96.78315 | 96.91999817
|  | 3.60916 | 96.30478 | 98.17997 | 97.24238 | 1.99 | 96.67953491 | 96.7926 | 96.90566254
|  | 3.5992 | 96.31329 | 98.18019 | 97.24674 | 1.991 | 96.60436249 | 96.74777222 | 96.89118195
|  | 3.58923 | 96.3219 | 98.18047 | 97.25118 | 1.992 | 96.63674927 | 96.7706604 | 96.90457153
|  | 3.579 | 96.33081 | 98.18083 | 97.25582 | 1.993 | 96.6849823 | 96.81712 | 96.94926453
|  | 3.56902 | 96.33959 | 98.18125 | 97.26042 | 1.994 | 96.62158203 | 96.75920105 | 96.89682007
|  | 3.55903 | 96.34846 | 98.18173 | 97.26509 | 1.995 | 96.62401581 | 96.76812363 | 96.91223145
|  | 3.54904 | 96.35741 | 98.18229 | 97.26985 | 1.996 | 96.63949585 | 96.78613 | 96.93275452
|  | 3.53904 | 96.36645 | 98.18292 | 97.27468 | 1.997 | 96.65841675 | 96.80325 | 96.9480896
|  | 3.52904 | 96.37558 | 98.18361 | 97.2796 | 1.998 | 96.64321899 | 96.7847023 | 96.92618561
|  | 3.51903 | 96.3848 | 98.18438 | 97.28459 | 1.999 | 96.63677979 | 96.78313065 | 96.92948151
|  | 3.50927 | 96.39386 | 98.1852 | 97.28953 | 2 | 96.63864899 | 96.76914978 | 96.89965057
|  | 3.49925 | 96.40325 | 98.18611 | 97.29468 | 2.001 | 96.65299988 | 96.79778 | 96.94255829
|  | 3.48922 | 96.41274 | 98.1871 | 97.29992 | 2.002 | 96.71307373 | 96.83381 | 96.9545517
|  | 3.47919 | 96.42231 | 98.18816 | 97.30523 | 2.003 | 96.64253998 | 96.78487 | 96.92719269
|  | 3.46915 | 96.43197 | 98.18929 | 97.31063 | 2.004 | 96.65986633 | 96.79111 | 96.92234802
|  | 3.4591 | 96.44172 | 98.1905 | 97.31611 | 2.005 | 96.67250061 | 96.81060028 | 96.94869995
|  | 3.44931 | 96.4513 | 98.19174 | 97.32152 | 2.006 | 96.6786499 | 96.82606506 | 96.97348022
|  | 3.43925 | 96.46123 | 98.1931 | 97.32717 | 2.007 | 96.67476654 | 96.80199 | 96.92922211
|  | 3.42918 | 96.47125 | 98.19454 | 97.33289 | 2.008 | 96.65917969 | 96.80965 | 96.96012878
|  | 3.41911 | 96.48136 | 98.19605 | 97.3387 | 2.009 | 96.68773651 | 96.83190918 | 96.97608185
|  | 3.4093 | 96.49128 | 98.19759 | 97.34444 | 2.01 | 96.66753387 | 96.80597305 | 96.94441223
|  | 3.39922 | 96.50157 | 98.19926 | 97.35041 | 2.011 | 96.69975281 | 96.84314728 | 96.98654175
|  | 3.38913 | 96.51194 | 98.201 | 97.35647 | 2.012 | 96.6809845 | 96.81887 | 96.95675659
|  | 3.3793 | 96.52213 | 98.20278 | 97.36245 | 2.013 | 96.66304016 | 96.82482147 | 96.98660278
|  | 3.3692 | 96.53268 | 98.20468 | 97.36868 | 2.014 | 96.70053864 | 96.85192 | 97.00330353
|  | 3.35936 | 96.54304 | 98.2066 | 97.37482 | 2.015 | 96.6918869 | 96.83394241 | 96.97599792
|  | 3.34924 | 96.55377 | 98.20866 | 97.38122 | 2.016 | 96.66035461 | 96.82517 | 96.9899826
|  | 3.33912 | 96.56459 | 98.2108 | 97.38769 | 2.017 | 96.69550323 | 96.85324 | 97.0109787
|  | 3.32927 | 96.57521 | 98.21296 | 97.39408 | 2.018 | 96.68006134 | 96.84072876 | 97.00139618
|  | 3.31914 | 96.5862 | 98.21526 | 97.40073 | 2.019 | 96.67946625 | 96.83246 | 96.98545074
|  | 3.30927 | 96.59699 | 98.21757 | 97.40728 | 2.02 | 96.68543243 | 96.83629608 | 96.98715973
|  | 3.29939 | 96.60786 | 98.21997 | 97.41391 | 2.021 | 96.68722534 | 96.83908844 | 96.99095154
|  | 3.28924 | 96.61911 | 98.22251 | 97.42081 | 2.022 | 96.6891861 | 96.84052 | 96.99185181
|  | 3.27936 | 96.63015 | 98.22506 | 97.42761 | 2.023 | 96.6772995 | 96.83236313 | 96.98742676
|  | 3.2692 | 96.64158 | 98.22776 | 97.43467 | 2.024 | 96.68230438 | 96.84651947 | 97.01073456
|  | 3.2593 | 96.65279 | 98.23047 | 97.44163 | 2.025 | 96.69827271 | 96.86471558 | 97.03115845
|  | 3.2494 | 96.66408 | 98.23326 | 97.44867 | 2.026 | 96.70243835 | 96.8614006 | 97.02036285
|  | 3.23922 | 96.67576 | 98.23621 | 97.45599 | 2.027 | 96.68842316 | 96.87014 | 97.05184937
|  | 3.22931 | 96.68722 | 98.23916 | 97.46319 | 2.028 | 96.71073914 | 96.86272812 | 97.0147171
|  | 3.21939 | 96.69876 | 98.24219 | 97.47047 | 2.029 | 96.70414734 | 96.87127 | 97.03839111
|  | 3.2092 | 96.71069 | 98.24538 | 97.47803 | 2.03 | 96.7066803 | 96.86968 | 97.03268433
|  | 3.19927 | 96.72239 | 98.24857 | 97.48548 | 2.031 | 96.70423889 | 96.88096237 | 97.05768585
|  | 3.18934 | 96.73417 | 98.25184 | 97.493 | 2.032 | 96.68842316 | 96.86020279 | 97.03198242
|  | 3.17939 | 96.74603 | 98.25518 | 97.5006 | 2.033 | 96.73542786 | 96.8935 | 97.05157471
|  | 3.16945 | 96.75796 | 98.25861 | 97.50829 | 2.034 | 96.69003296 | 96.86948395 | 97.04893494
|  | 3.15923 | 96.77031 | 98.26221 | 97.51626 | 2.035 | 96.70432281 | 96.86297 | 97.0216217
|  | 3.14927 | 96.7824 | 98.26579 | 97.5241 | 2.036 | 96.71572876 | 96.89387 | 97.07200623
|  | 3.13931 | 96.79457 | 98.26946 | 97.53201 | 2.037 | 96.709198 | 96.88118 | 97.05315399
|  | 3.12934 | 96.80682 | 98.2732 | 97.54001 | 2.038 | 96.68813324 | 96.85131836 | 97.01450348
|  | 3.11937 | 96.81914 | 98.27703 | 97.54808 | 2.039 | 96.74514771 | 96.92111588 | 97.09708405
|  | 3.1094 | 96.83153 | 98.28093 | 97.55623 | 2.04 | 96.69565582 | 96.88222122 | 97.06878662
|  | 3.09941 | 96.844 | 98.28491 | 97.56445 | 2.041 | 96.68643188 | 96.84830093 | 97.01016998
|  | 3.08943 | 96.85654 | 98.28896 | 97.57275 | 2.042 | 96.74700165 | 96.93187 | 97.116745
|  | 3.07943 | 96.86916 | 98.2931 | 97.58113 | 2.043 | 96.723526 | 96.89705 | 97.07057953
|  | 3.06943 | 96.88184 | 98.29731 | 97.58957 | 2.044 | 96.66422272 | 96.85754776 | 97.0508728
|  | 3.05943 | 96.89459 | 98.3016 | 97.5981 | 2.045 | 96.75102234 | 96.94428253 | 97.13754272
|  | 3.04942 | 96.90742 | 98.30596 | 97.60669 | 2.046 | 96.71572113 | 96.90177536 | 97.08782959
|  | 3.03941 | 96.92031 | 98.31041 | 97.61536 | 2.047 | 96.7095108 | 96.8955574 | 97.081604
|  | 3.02939 | 96.93327 | 98.31492 | 97.62409 | 2.048 | 96.72644043 | 96.91027832 | 97.09411621
|  | 3.01937 | 96.94629 | 98.31952 | 97.6329 | 2.049 | 96.71648407 | 96.90504837 | 97.09361267
|  | 3.00934 | 96.95938 | 98.32418 | 97.64178 | 2.05 | 96.71315002 | 96.89728 | 97.08141327
|  | 2.99958 | 96.97218 | 98.3288 | 97.65049 | 2.051 | 96.73120117 | 96.91610336 | 97.10100555
|  | 2.98954 | 96.98539 | 98.33361 | 97.6595 | 2.052 | 96.72305298 | 96.91206 | 97.10106659
|  | 2.9795 | 96.99866 | 98.3385 | 97.66858 | 2.053 | 96.71599579 | 96.90075 | 97.08550262
|  | 2.96945 | 97.012 | 98.34346 | 97.67773 | 2.054 | 96.71879578 | 96.90591 | 97.09302521
|  | 2.9594 | 97.02539 | 98.34849 | 97.68694 | 2.055 | 96.72556305 | 96.93743 | 97.14929962
|  | 2.94934 | 97.03884 | 98.3536 | 97.69622 | 2.056 | 96.74582672 | 96.90357971 | 97.0613327
|  | 2.93955 | 97.05198 | 98.35863 | 97.70531 | 2.057 | 96.69725037 | 96.89789 | 97.098526
|  | 2.92948 | 97.06554 | 98.36387 | 97.71471 | 2.058 | 96.71561432 | 96.93308 | 97.15054321
|  | 2.91941 | 97.07916 | 98.36918 | 97.72417 | 2.059 | 96.7674408 | 96.92407 | 97.08069611
|  | 2.9096 | 97.09245 | 98.37442 | 97.73343 | 2.06 | 96.67762756 | 96.90171 | 97.12578583
|  | 2.89952 | 97.10616 | 98.37986 | 97.74301 | 2.061 | 96.72225189 | 96.93279 | 97.14333344
|  | 2.88943 | 97.11993 | 98.38537 | 97.75265 | 2.062 | 96.77255249 | 96.94403 | 97.11551666
|  | 2.87961 | 97.13336 | 98.3908 | 97.76208 | 2.063 | 96.69578552 | 96.90999 | 97.12419891
|  | 2.86952 | 97.14722 | 98.39644 | 97.77183 | 2.064 | 96.72091675 | 96.93768692 | 97.15445709
|  | 2.85941 | 97.16111 | 98.40214 | 97.78163 | 2.065 | 96.76570892 | 96.95975 | 97.15378571
|  | 2.84958 | 97.17467 | 98.40775 | 97.79121 | 2.066 | 96.70281982 | 96.90845 | 97.11407471
|  | 2.83947 | 97.18865 | 98.41357 | 97.80111 | 2.067 | 96.72220612 | 96.94816 | 97.17411041
|  | 2.82963 | 97.20229 | 98.4193 | 97.81079 | 2.068 | 96.79629517 | 96.977 | 97.15769958
|  | 2.81951 | 97.21634 | 98.42524 | 97.82079 | 2.069 | 96.70896912 | 96.91963196 | 97.1302948
|  | 2.80966 | 97.23005 | 98.43108 | 97.83056 | 2.07 | 96.72180176 | 96.94588 | 97.16996765
|  | 2.79953 | 97.24416 | 98.43713 | 97.84065 | 2.071 | 96.73765564 | 96.94470215 | 97.15174866
|  | 2.78967 | 97.25793 | 98.44308 | 97.8505 | 2.072 | 96.75193787 | 96.95975113 | 97.16756439
|  | 2.77953 | 97.27211 | 98.44924 | 97.86067 | 2.073 | 96.75308228 | 96.96139145 | 97.16970062
|  | 2.76966 | 97.28592 | 98.45528 | 97.8706 | 2.074 | 96.74260712 | 96.95333481 | 97.1640625
|  | 2.75951 | 97.30015 | 98.46155 | 97.88085 | 2.075 | 96.7307663 | 96.93914032 | 97.14751434
|  | 2.74963 | 97.31401 | 98.46769 | 97.89085 | 2.076 | 96.76264954 | 96.9671402 | 97.17163086
|  | 2.73948 | 97.32828 | 98.47405 | 97.90116 | 2.077 | 96.70420837 | 96.94365 | 97.18309784
|  | 2.72959 | 97.34218 | 98.48028 | 97.91123 | 2.078 | 96.77024078 | 96.96449 | 97.15874481
|  | 2.7197 | 97.35609 | 98.48656 | 97.92132 | 2.079 | 96.74021149 | 96.9594 | 97.17858124
|  | 2.70953 | 97.3704 | 98.49305 | 97.93172 | 2.08 | 96.7075882 | 96.95647 | 97.20534515
|  | 2.69963 | 97.38434 | 98.4994 | 97.94187 | 2.081 | 96.77703857 | 96.98134 | 97.18564606
|  | 2.68973 | 97.39828 | 98.50579 | 97.95204 | 2.082 | 96.76997375 | 96.97649 | 97.18299866
|  | 2.67954 | 97.41261 | 98.5124 | 97.96251 | 2.083 | 96.72512054 | 96.94874954 | 97.17237854
|  | 2.66963 | 97.42656 | 98.51886 | 97.97271 | 2.084 | 96.77324677 | 96.98927 | 97.20528412
|  | 2.65971 | 97.44051 | 98.52536 | 97.98293 | 2.085 | 96.7744751 | 96.98682022 | 97.19916534
|  | 2.64952 | 97.45485 | 98.53206 | 97.99346 | 2.086 | 96.72248077 | 96.95717 | 97.19185638
|  | 2.63959 | 97.46879 | 98.53862 | 98.0037 | 2.087 | 96.79872131 | 97.01399231 | 97.22926331
|  | 2.62966 | 97.48272 | 98.5452 | 98.01396 | 2.088 | 96.77362061 | 96.99293 | 97.2122345
|  | 2.61973 | 97.49664 | 98.5518 | 98.02422 | 2.089 | 96.71386719 | 96.96948 | 97.22509766
|  | 2.60979 | 97.51055 | 98.55843 | 98.03449 | 2.09 | 96.79407501 | 96.99448776 | 97.19490051
|  | 2.6 | 97.52424 | 98.56497 | 98.0446 | 2.091 | 96.77252197 | 96.99228668 | 97.21205139
|  | 2.59 | 97.53819 | 98.57167 | 98.05493 | 2.092 | 96.77335358 | 97.00487137 | 97.23638916
|  | 2.58 | 97.55211 | 98.57838 | 98.06525 | 2.093 | 96.66850281 | 96.94272995 | 97.21695709
|  | 2.57 | 97.566 | 98.58511 | 98.07555 | 2.094 | 96.81500244 | 97.00565 | 97.19629669
|  | 2.56 | 97.57985 | 98.59184 | 98.08585 | 2.095 | 96.77297211 | 96.99485016 | 97.21672821
|  | 2.55 | 97.59367 | 98.59858 | 98.09613 | 2.096 | 96.76187897 | 96.99515152 | 97.22842407
|  | 2.54 | 97.60745 | 98.60532 | 98.10639 | 2.097 | 96.7374115 | 96.98218 | 97.22694397
|  | 2.53 | 97.62119 | 98.61206 | 98.11662 | 2.098 | 96.76711273 | 96.99932 | 97.23152924
|  | 2.52 | 97.63488 | 98.6188 | 98.12684 | 2.099 | 96.75350952 | 97.00448 | 97.25544739
|  | 2.51 | 97.64852 | 98.62554 | 98.13703 | 2.1 | 96.75736237 | 97.00011063 | 97.24285889
|  | 2.5 | 97.6621 | 98.63227 | 98.14719 | 2.101 | 96.78170013 | 97.00971 | 97.2377243
|  | 2.49 | 97.67563 | 98.63899 | 98.15731 | 2.102 | 96.77198029 | 97.00607 | 97.24015808
|  | 2.48 | 97.6891 | 98.6457 | 98.1674 | 2.103 | 96.76647949 | 97.00838 | 97.25027466
|  | 2.47 | 97.70251 | 98.65239 | 98.17745 | 2.104 | 96.78414154 | 97.01348877 | 97.242836
|  | 2.46 | 97.71584 | 98.65907 | 98.18746 | 2.105 | 96.77168274 | 97.01832199 | 97.26496124
|  | 2.45 | 97.72911 | 98.66572 | 98.19742 | 2.106 | 96.75741577 | 97.01210022 | 97.26678467
|  | 2.44 | 97.74231 | 98.67235 | 98.20733 | 2.107 | 96.78297424 | 97.02511 | 97.26724243
|  | 2.43 | 97.75542 | 98.67895 | 98.21719 | 2.108 | 96.79774475 | 97.03194 | 97.26612854
|  | 2.42 | 97.76846 | 98.68553 | 98.22699 | 2.109 | 96.74991608 | 97.0069 | 97.26389313
|  | 2.41 | 97.7814 | 98.69207 | 98.23674 | 2.11 | 96.78768158 | 97.02097 | 97.25424957
|  | 2.4 | 97.79426 | 98.69857 | 98.24642 | 2.111 | 96.79673004 | 97.04060745 | 97.28448486
|  | 2.39 | 97.80703 | 98.70504 | 98.25603 | 2.112 | 96.73779297 | 97.00276184 | 97.26773071
|  | 2.38 | 97.81969 | 98.71146 | 98.26558 | 2.113 | 96.79863739 | 97.02874 | 97.25883484
|  | 2.37 | 97.83226 | 98.71784 | 98.27505 | 2.114 | 96.7997818 | 97.04704 | 97.29430389
|  | 2.36 | 97.84472 | 98.72416 | 98.28444 | 2.115 | 96.74674988 | 97.01616669 | 97.2855835
|  | 2.35 | 97.85707 | 98.73044 | 98.29375 | 2.116 | 96.81314087 | 97.04019165 | 97.26724243
|  | 2.34 | 97.8693 | 98.73665 | 98.30298 | 2.117 | 96.77287292 | 97.02636337 | 97.27985382
|  | 2.33 | 97.88142 | 98.74281 | 98.31211 | 2.118 | 96.7616272 | 97.03908539 | 97.31654358
|  | 2.32 | 97.89342 | 98.7489 | 98.32116 | 2.119 | 96.78451538 | 97.03316879 | 97.2818222
|  | 2.31 | 97.90528 | 98.75493 | 98.3301 | 2.12 | 96.79496002 | 97.03963 | 97.28429413
|  | 2.3 | 97.91702 | 98.76088 | 98.33895 | 2.121 | 96.78727722 | 97.04457 | 97.30187225
|  | 2.29 | 97.92862 | 98.76676 | 98.34769 | 2.122 | 96.78839111 | 97.0592041 | 97.33001709
|  | 2.28 | 97.94008 | 98.77256 | 98.35632 | 2.123 | 96.78784943 | 97.04882 | 97.30978394
|  | 2.27 | 97.95139 | 98.77827 | 98.36483 | 2.124 | 96.79480743 | 97.05660629 | 97.31840515
|  | 2.26 | 97.96255 | 98.7839 | 98.37323 | 2.125 | 96.77212524 | 97.04927 | 97.32642365
|  | 2.25 | 97.97356 | 98.78944 | 98.3815 | 2.126 | 96.79756165 | 97.05944443 | 97.32132721
|  | 2.24 | 97.98441 | 98.79489 | 98.38965 | 2.127 | 96.80999756 | 97.05495 | 97.29990387
|  | 2.23 | 97.99509 | 98.80023 | 98.39766 | 2.128 | 96.77898407 | 97.06812 | 97.3572464
|  | 2.22 | 98.0056 | 98.80547 | 98.40554 | 2.129 | 96.76815033 | 97.0190506 | 97.26995087
|  | 2.21 | 98.01594 | 98.8106 | 98.41327 | 2.13 | 96.81217194 | 97.06999 | 97.32781219
|  | 2.2 | 98.0261 | 98.81562 | 98.42086 | 2.131 | 96.78509521 | 97.08110046 | 97.37710571
|  | 2.19 | 98.03607 | 98.82052 | 98.4283 | 2.132 | 96.72590637 | 96.99871063 | 97.27151489
|  | 2.18 | 98.04585 | 98.8253 | 98.43558 | 2.133 | 96.84783173 | 97.09178 | 97.33572388
|  | 2.17 | 98.05544 | 98.82996 | 98.4427 | 2.134 | 96.79547119 | 97.08537 | 97.37527466
|  | 2.16 | 98.06482 | 98.83448 | 98.44965 | 2.135 | 96.74372864 | 97.00243378 | 97.26113892
|  | 2.15 | 98.074 | 98.83887 | 98.45643 | 2.136 | 96.77728271 | 97.05693054 | 97.33657837
|  | 2.14 | 98.08296 | 98.84312 | 98.46304 | 2.137 | 96.8764801 | 97.13789 | 97.39929199
|  | 2.13 | 98.09171 | 98.84722 | 98.46947 | 2.138 | 96.80712128 | 97.08445 | 97.36177063
|  | 2.12 | 98.10023 | 98.85117 | 98.4757 | 2.139 | 96.80188751 | 97.07038498 | 97.33888245
|  | 2.11 | 98.10853 | 98.85497 | 98.48175 | 2.14 | 96.80152893 | 97.07038498 | 97.33924103
|  | 2.1 | 98.11659 | 98.85861 | 98.4876 | 2.141 | 96.78987885 | 97.05396 | 97.31803894
|  | 2.09 | 98.12441 | 98.86208 | 98.49324 | 2.142 | 96.81474304 | 97.08544922 | 97.3561554
|  | 2.08 | 98.13198 | 98.86538 | 98.49868 | 2.143 | 96.81229401 | 97.08635 | 97.36039734
|  | 2.07 | 98.13929 | 98.8685 | 98.5039 | 2.144 | 96.8057251 | 97.09362 | 97.38152313
|  | 2.06 | 98.14635 | 98.87145 | 98.5089 | 2.145 | 96.80541992 | 97.08102417 | 97.35662842
|  | 2.05 | 98.15315 | 98.8742 | 98.51367 | 2.146 | 96.8150177 | 97.09686 | 97.37870789
|  | 2.04 | 98.15967 | 98.87677 | 98.51822 | 2.147 | 96.81019592 | 97.10344 | 97.39667511
|  | 2.03 | 98.16591 | 98.87913 | 98.52252 | 2.148 | 96.80081177 | 97.07092 | 97.34101868
|  | 2.02 | 98.17187 | 98.8813 | 98.52658 | 2.149 | 96.81350708 | 97.09871292 | 97.38391876
|  | 2.01 | 98.17754 | 98.88325 | 98.53039 | 2.15 | 96.7936554 | 97.09196 | 97.39027405
|  | 2 | 98.18291 | 98.88499 | 98.53395 | 2.151 | 96.8094635 | 97.07812 | 97.34677887
|  | 1.99 | 98.18797 | 98.8865 | 98.53724 | 2.152 | 96.80397034 | 97.0974617 | 97.39095306
|  | 1.98 | 98.19273 | 98.88779 | 98.54026 | 2.153 | 96.81214905 | 97.11539 | 97.41864014
|  | 1.97 | 98.19716 | 98.88885 | 98.54301 | 2.154 | 96.80763245 | 97.0721283 | 97.33662415
|  | 1.96 | 98.20128 | 98.88967 | 98.54547 | 2.155 | 96.79319763 | 97.08958 | 97.38596344
|  | 1.95 | 98.20506 | 98.89024 | 98.54765 | 2.156 | 96.80942535 | 97.12016 | 97.43089294
|  | 1.94 | 98.2085 | 98.89056 | 98.54953 | 2.157 | 96.80460358 | 97.13463974 | 97.4646759
|  | 1.93 | 98.21159 | 98.89062 | 98.55111 | 2.158 | 96.79833221 | 97.0937 | 97.3890686
|  | 1.92 | 98.21434 | 98.89042 | 98.55238 | 2.159 | 96.80866241 | 97.10439 | 97.4001236
|  | 1.91 | 98.21672 | 98.88994 | 98.55333 | 2.16 | 96.82085419 | 97.11408234 | 97.40731049
|  | 1.9 | 98.21873 | 98.88919 | 98.55396 | 2.161 | 96.81056976 | 97.10533905 | 97.40010834
|  | 1.89 | 98.22037 | 98.88815 | 98.55426 | 2.162 | 96.82165527 | 97.11940765 | 97.41716003
|  | 1.88 | 98.22163 | 98.88683 | 98.55423 | 2.163 | 96.81970978 | 97.12591553 | 97.43212128
|  | 1.87 | 98.2225 | 98.8852 | 98.55385 | 2.164 | 96.81607819 | 97.11962 | 97.42315674
|  | 1.86 | 98.22297 | 98.88327 | 98.55312 | 2.165 | 96.81884003 | 97.12127304 | 97.42370605
|  | 1.85 | 98.22303 | 98.88103 | 98.55203 | 2.166 | 96.81157684 | 97.1157341 | 97.41989136
|  | 1.84 | 98.22268 | 98.87846 | 98.55057 | 2.167 | 96.82778168 | 97.12240982 | 97.41703796
|  | 1.83 | 98.22191 | 98.87557 | 98.54874 | 2.168 | 96.82244873 | 97.11840439 | 97.41436005
|  | 1.82 | 98.22071 | 98.87235 | 98.54653 | 2.169 | 96.8303833 | 97.12539673 | 97.42041016
|  | 1.81 | 98.21907 | 98.86879 | 98.54393 | 2.17 | 96.81428528 | 97.12705231 | 97.43981934
|  | 1.8 | 98.21698 | 98.86488 | 98.54093 | 2.171 | 96.83758545 | 97.13764 | 97.43769836
|  | 1.79 | 98.21444 | 98.86061 | 98.53752 | 2.172 | 96.83929443 | 97.13673782 | 97.43418121
|  | 1.78 | 98.21144 | 98.85598 | 98.53371 | 2.173 | 96.82549286 | 97.13417 | 97.44284821
|  | 1.77 | 98.20796 | 98.85097 | 98.52947 | 2.174 | 96.84117126 | 97.12859 | 97.41601563
|  | 1.76 | 98.20401 | 98.84559 | 98.5248 | 2.175 | 96.820755 | 97.13447189 | 97.44818878
|  | 1.75 | 98.19957 | 98.83982 | 98.51969 | 2.176 | 96.83979034 | 97.12355 | 97.40731049
|  | 1.74 | 98.19462 | 98.83366 | 98.51414 | 2.177 | 96.8195343 | 97.13235 | 97.44517517
|  | 1.73 | 98.18918 | 98.82709 | 98.50813 | 2.178 | 96.86808777 | 97.15669 | 97.44529724
|  | 1.72 | 98.18322 | 98.82011 | 98.50166 | 2.179 | 96.80108643 | 97.12226868 | 97.44345093
|  | 1.71 | 98.17673 | 98.81271 | 98.49472 | 2.18 | 96.87937164 | 97.15539169 | 97.43141174
|  | 1.7 | 98.16971 | 98.80488 | 98.4873 | 2.181 | 96.82655334 | 97.16785049 | 97.50914764
|  | 1.69 | 98.16215 | 98.79662 | 98.47938 | 2.182 | 96.86499786 | 97.15507507 | 97.44515228
|  | 1.68 | 98.15404 | 98.78791 | 98.47097 | 2.183 | 96.81860352 | 97.18005753 | 97.54151154
|  | 1.67 | 98.14536 | 98.77874 | 98.46205 | 2.184 | 96.88869476 | 97.18566513 | 97.4826355
|  | 1.66 | 98.13612 | 98.76912 | 98.45262 | 2.185 | 96.90201569 | 97.21896 | 97.53591156
|  | 1.65 | 98.12629 | 98.75902 | 98.44266 | 2.186 | 96.85250854 | 97.16916656 | 97.48582458
|  | 1.64 | 98.11588 | 98.74845 | 98.43216 | 2.187 | 96.8686676 | 97.18637 | 97.50406647
|  | 1.63 | 98.10486 | 98.73738 | 98.42112 | 2.188 | 96.85116577 | 97.17198181 | 97.49279785
|  | 1.62 | 98.09323 | 98.72581 | 98.40952 | 2.189 | 96.85552979 | 97.15002 | 97.44450378
|  | 1.61 | 98.08099 | 98.71374 | 98.39737 | 2.19 | 96.84235382 | 97.16412 | 97.48589325
|  | 1.6 | 98.06811 | 98.70115 | 98.38463 | 2.191 | 96.84078217 | 97.14582 | 97.4508667
|  | 1.59 | 98.0546 | 98.68804 | 98.37132 | 2.192 | 96.83720398 | 97.15435791 | 97.47151184
|  | 1.58 | 98.04043 | 98.67439 | 98.35741 | 2.193 | 96.85066223 | 97.14951 | 97.44836426
|  | 1.57 | 98.02561 | 98.66019 | 98.3429 | 2.194 | 96.83073425 | 97.14835739 | 97.46598053
|  | 1.56 | 98.01011 | 98.64544 | 98.32777 | 2.195 | 96.84211731 | 97.14825 | 97.45439148
|  | 1.55 | 97.99393 | 98.63012 | 98.31202 | 2.196 | 96.81196594 | 97.14749527 | 97.4830246
|  | 1.54 | 97.97706 | 98.61423 | 98.29564 | 2.197 | 96.80065918 | 97.12106 | 97.44145203
|  | 1.53 | 97.95948 | 98.59775 | 98.27862 | 2.198 | 96.86700439 | 97.17346191 | 97.47991943
|  | 1.52 | 97.94119 | 98.58068 | 98.26093 | 2.199 | 96.81601715 | 97.14186 | 97.4677124
|  | 1.51 | 97.92218 | 98.563 | 98.24259 | 2.2 | 96.82289124 | 97.13903 | 97.45517731
|  | 1.5 | 97.90242 | 98.54471 | 98.22357 | 2.201 | 96.81547546 | 97.15546 | 97.49544525
|  | 1.49 | 97.88192 | 98.52579 | 98.20386 | 2.202 | 96.83881378 | 97.15452194 | 97.4702301
|  | 1.48 | 97.86067 | 98.50623 | 98.18345 | 2.203 | 96.82466125 | 97.15563583 | 97.48661041
|  | 1.47 | 97.83864 | 98.48603 | 98.16233 | 2.204 | 96.84373474 | 97.16579 | 97.48784637
|  | 1.46 | 97.81583 | 98.46516 | 98.14049 | 2.205 | 96.80459595 | 97.15520096 | 97.50580597
|  | 1.45 | 97.79222 | 98.44363 | 98.11793 | 2.206 | 96.81719208 | 97.16623688 | 97.51528168
|  | 1.44 | 97.76781 | 98.42142 | 98.09462 | 2.207 | 96.80602264 | 97.16286 | 97.51970673
|  | 1.43 | 97.74258 | 98.39852 | 98.07055 | 2.208 | 96.81917572 | 97.16624832 | 97.51332092
|  | 1.42 | 97.71653 | 98.37491 | 98.04572 | 2.209 | 96.81506348 | 97.16592 | 97.51676941
|  | 1.41 | 97.68963 | 98.3506 | 98.02011 | 2.21 | 96.83732605 | 97.15741 | 97.47748566
|  | 1.4 | 97.66188 | 98.32555 | 97.99371 | 2.211 | 96.81404114 | 97.14521 | 97.47637939
|  | 1.39 | 97.63326 | 98.29977 | 97.96652 | 2.212 | 96.8133316 | 97.15102 | 97.48871613
|  | 1.38 | 97.60376 | 98.27324 | 97.9385 | 2.213 | 96.81139374 | 97.1555 | 97.49960327
|  | 1.37 | 97.57338 | 98.24595 | 97.90967 | 2.214 | 96.82289124 | 97.14920807 | 97.4755249
|  | 1.36 | 97.54209 | 98.21789 | 97.87999 | 2.215 | 96.80182648 | 97.14975 | 97.49766541
|  | 1.35 | 97.50988 | 98.18905 | 97.84946 | 2.216 | 96.80841827 | 97.14304733 | 97.47767639
|  | 1.34 | 97.47674 | 98.15941 | 97.81808 | 2.217 | 96.80696106 | 97.147892 | 97.48882294
|  | 1.33 | 97.44267 | 98.12896 | 97.78581 | 2.218 | 96.81179047 | 97.14117 | 97.47055054
|  | 1.32 | 97.40763 | 98.09769 | 97.75266 | 2.219 | 96.81044006 | 97.15819168 | 97.5059433
|  | 1.31 | 97.37163 | 98.06559 | 97.71861 | 2.22 | 96.80680084 | 97.14679 | 97.48678589
|  | 1.3 | 97.33465 | 98.03264 | 97.68364 | 2.221 | 96.80771637 | 97.14519882 | 97.48268127
|  | 1.29 | 97.29667 | 97.99883 | 97.64775 | 2.222 | 96.83148193 | 97.15185165 | 97.47222137
|  | 1.28 | 97.25768 | 97.96415 | 97.61092 | 2.223 | 96.81594849 | 97.15465546 | 97.49336243
|  | 1.27 | 97.21767 | 97.92859 | 97.57313 | 2.224 | 96.83311462 | 97.16922 | 97.50533295
|  | 1.26 | 97.17662 | 97.89213 | 97.53438 | 2.225 | 96.83905792 | 97.15928 | 97.47949219
|  | 1.25 | 97.13453 | 97.85476 | 97.49464 | 2.226 | 96.8309021 | 97.17167 | 97.51243591
|  | 1.24 | 97.09136 | 97.81647 | 97.45392 | 2.227 | 96.81496429 | 97.16073608 | 97.50650787
|  | 1.23 | 97.04712 | 97.77724 | 97.41218 | 2.228 | 96.82866669 | 97.17289734 | 97.51712799
|  | 1.22 | 97.00179 | 97.73706 | 97.36942 | 2.229 | 96.8157196 | 97.15297 | 97.49022675
|  | 1.21 | 96.95535 | 97.69591 | 97.32563 | 2.23 | 96.82772064 | 97.17635 | 97.52498627
|  | 1.2 | 96.90779 | 97.65379 | 97.28079 | 2.231 | 96.81417084 | 97.16584 | 97.51751709
|  | 1.19 | 96.85909 | 97.61067 | 97.23488 | 2.232 | 96.83402252 | 97.17273 | 97.51144409
|  | 1.18 | 96.80923 | 97.56655 | 97.18789 | 2.233 | 96.80935669 | 97.16249 | 97.515625
|  | 1.17 | 96.75822 | 97.52141 | 97.13981 | 2.234 | 96.83030701 | 97.17799 | 97.52566528
|  | 1.16 | 96.70602 | 97.47524 | 97.09063 | 2.235 | 96.82548523 | 97.18222046 | 97.53895569
|  | 1.15 | 96.65262 | 97.42801 | 97.04032 | 2.236 | 96.81800079 | 97.17143631 | 97.52487183
|  | 1.14 | 96.59802 | 97.37972 | 96.98887 | 2.237 | 96.81436157 | 97.17712402 | 97.53988647
|  | 1.13 | 96.54218 | 97.33036 | 96.93627 | 2.238 | 96.83279419 | 97.18971634 | 97.54663849
|  | 1.12 | 96.4851 | 97.2799 | 96.8825 | 2.239 | 96.82103729 | 97.17316 | 97.52529144
|  | 1.11 | 96.42677 | 97.22833 | 96.82755 | 2.24 | 96.83187103 | 97.17292404 | 97.51397705
|  | 1.1 | 96.36716 | 97.17564 | 96.7714 | 2.241 | 96.81354523 | 97.18247986 | 97.55141449
|  | 1.09 | 96.30626 | 97.12181 | 96.71403 | 2.242 | 96.80335236 | 97.16215134 | 97.52095032
|  | 1.08 | 96.24405 | 97.06683 | 96.65544 | 2.243 | 96.82155609 | 97.1709 | 97.52024078
|  | 1.07 | 96.18052 | 97.01068 | 96.5956 | 2.244 | 96.83326721 | 97.18655014 | 97.53983307
|  | 1.06 | 96.11565 | 96.95335 | 96.5345 | 2.245 | 96.82093048 | 97.17583 | 97.53073883
|  | 1.05 | 96.04942 | 96.89481 | 96.47212 | 2.246 | 96.81390381 | 97.17451477 | 97.53512573
|  | 1.04 | 95.98182 | 96.83506 | 96.40844 | 2.247 | 96.83813477 | 97.1952858 | 97.55243683
|  | 1.03 | 95.91284 | 96.77408 | 96.34346 | 2.248 | 96.82095337 | 97.18792 | 97.55488586
|  | 1.02 | 95.84245 | 96.71184 | 96.27715 | 2.249 | 96.82325745 | 97.18082428 | 97.53839111
|  | 1.01 | 95.77063 | 96.64835 | 96.20949 | 2.25 | 96.80853271 | 97.183 | 97.5574646
|  | 1 | 95.69738 | 96.58357 | 96.14047 | 2.251 | 96.82774353 | 97.19177 | 97.55579376
|  | 0.99 | 96.00598 | 96.84234 | 96.42416 | 2.252 | 96.8190155 | 97.18986511 | 97.56071472
|  | 0.98 | 96.12752 | 96.90261 | 96.51507 | 2.253 | 96.83480072 | 97.20552 | 97.57623291
|  | 0.97 | 96.22841 | 97.33678 | 96.7826 | 2.254 | 96.83211517 | 97.19443512 | 97.55675507
|  | 0.96 | 96.33861 | 97.3756 | 96.85711 | 2.255 | 96.81376648 | 97.17672348 | 97.53968048
|  | 0.95 | 96.45516 | 97.41518 | 96.93517 | 2.256 | 96.84360504 | 97.19623 | 97.54885101
|  | 0.94 | 96.54659 | 97.389 | 96.96779 | 2.257 | 96.8139267 | 97.19427109 | 97.57461548
|  | 0.93 | 96.78169 | 97.35139 | 97.06654 | 2.258 | 96.8332901 | 97.19451523 | 97.55574036
|  | 0.92 | 96.80781 | 97.31857 | 97.06319 | 2.259 | 96.83760071 | 97.18460846 | 97.53161621
|  | 0.91 | 96.8538 | 97.28402 | 97.06891 | 2.26 | 96.83828735 | 97.19558334 | 97.55287933
|  | 0.9 | 96.96683 | 97.26704 | 97.11694 | 2.261 | 96.81607056 | 97.18444 | 97.55281067
|  | 0.89 | 97.0316 | 97.0949 | 97.06325 | 2.262 | 96.84427643 | 97.19809723 | 97.55191803
|  | 0.88 | 96.08322 | 97.34247 | 96.71285 | 2.263 | 96.8301239 | 97.19707489 | 97.56402588
|  | 0.87 | 96.00262 | 97.24038 | 96.6215 | 2.264 | 96.83466339 | 97.19346237 | 97.55226135
|  | 0.86 | 95.9628 | 97.14502 | 96.55391 | 2.265 | 96.83982849 | 97.19199 | 97.54415894
|  | 0.85 | 95.91042 | 97.03632 | 96.47337 | 2.266 | 96.82637787 | 97.19947 | 97.57255554
|  | 0.84 | 95.86704 | 96.91357 | 96.3903 | 2.267 | 96.83332825 | 97.20038 | 97.56743622
|  | 0.83 | 95.786 | 96.7634 | 96.2747 | 2.268 | 96.83320618 | 97.20178 | 97.57035065
|  | 0.82 | 95.73479 | 96.68008 | 96.20743 | 2.269 | 96.84016418 | 97.21672 | 97.59326935
|  | 0.81 | 95.6237 | 96.4857 | 96.0547 | 2.27 | 96.84719086 | 97.20955658 | 97.5719223
|  | 0.8 | 95.5432 | 96.33926 | 95.94123 | 2.271 | 96.84205627 | 97.22866 | 97.61527252
|  | 0.79 | 95.46503 | 96.19828 | 95.83166 | 2.272 | 96.8509903 | 97.21711731 | 97.58324432
|  | 0.78 | 95.39736 | 96.03039 | 95.71388 | 2.273 | 96.86373901 | 97.22293472 | 97.58213043
|  | 0.77 | 95.30422 | 95.8883 | 95.59626 | 2.274 | 96.85868835 | 97.21963 | 97.58057404
|  | 0.76 | 95.15171 | 95.70349 | 95.4276 | 2.275 | 96.86798096 | 97.22969 | 97.59140015
|  | 0.75 | 95.07124 | 95.49114 | 95.28119 | 2.276 | 96.83950806 | 97.22542 | 97.61132813
|  | 0.74 | 94.95505 | 95.34831 | 95.15168 | 2.277 | 96.87558746 | 97.22887039 | 97.58215332
|  | 0.73 | 94.83653 | 95.18281 | 95.00967 | 2.278 | 96.85990906 | 97.22190094 | 97.58389282
|  | 0.72 | 94.68382 | 94.98762 | 94.83572 | 2.279 | 96.84939575 | 97.235466 | 97.62153625
|  | 0.71 | 94.55819 | 94.7478 | 94.65299 | 2.28 | 96.84484863 | 97.21621 | 97.58756256
|  | 0.7 | 94.34876 | 94.53601 | 94.44238 | 2.281 | 96.8539505 | 97.23103 | 97.60811615
|  | 0.69 | 94.09648 | 94.21867 | 94.15757 | 2.282 | 96.86686707 | 97.23951 | 97.6121521
|  | 0.68 | 93.72677 | 93.81923 | 93.773 | 2.283 | 96.84090424 | 97.22826 | 97.61562347
|  | 0.67 | 93.29365 | 93.33977 | 93.31671 | 2.284 | 96.84036255 | 97.21294403 | 97.58552551
|  | 0.66 | 92.71077 | 92.78342 | 92.7471 | 2.285 | 96.85667419 | 97.22661 | 97.59654236
|  | 0.65 | 92.04438 | 92.10676 | 92.07557 | 2.286 | 96.86777496 | 97.24767 | 97.62755585
|  | 0.64 | 91.29788 | 91.42407 | 91.36097 | 2.287 | 96.85736847 | 97.23734 | 97.61730194
|  | 0.63 | 90.43995 | 90.70122 | 90.57058 | 2.288 | 96.84606934 | 97.23096 | 97.61585999
|  | 0.62 | 89.47894 | 89.91029 | 89.69461 | 2.289 | 96.86290741 | 97.23935 | 97.61579132
|  | 0.61 | 88.38109 | 89.04296 | 88.71203 | 2.29 | 96.86776733 | 97.25871658 | 97.64966583
|  | 0.6 | 87.13534 | 88.10815 | 87.62174 | 2.291 | 96.85166168 | 97.25436 | 97.65705109
|  | 0.59 | 85.62645 | 87.04047 | 86.33346 | 2.292 | 96.86920166 | 97.24564 | 97.62207031
|  | 0.58 | 83.83992 | 85.80129 | 84.82061 | 2.293 | 96.86497498 | 97.25055 | 97.63611603
|  | 0.57 | 81.72023 | 84.38754 | 83.05388 | 2.294 | 96.86801147 | 97.26024 | 97.65246582
|  | 0.56 | 79.09367 | 82.6548 | 80.87423 | 2.295 | 96.8598938 | 97.24671936 | 97.63354492
|  | 0.55 | 75.79099 | 80.48053 | 78.13576 | 2.296 | 96.86169434 | 97.24389267 | 97.626091
|  | 0.54 | 71.68772 | 77.78718 | 74.73745 | 2.297 | 96.86016846 | 97.25806427 | 97.65596008
|  | 0.53 | 66.40904 | 74.29166 | 70.35035 | 2.298 | 96.85168457 | 97.25199 | 97.65229034
|  | 0.52 | 59.64102 | 69.69372 | 64.66737 | 2.299 | 96.83995819 | 97.23836 | 97.6367569
|  | 0.51 | 51.21078 | 63.70471 | 57.45775 | 2.3 | 96.85887909 | 97.25426 | 97.64964294
|  | 0.5 | 41.92531 | 56.60601 | 49.26566 | 2.301 | 96.86965179 | 97.25269699 | 97.63574219
|  | 0.49 | 34.72061 | 50.4838 | 42.6022 | 2.302 | 96.84928894 | 97.24702 | 97.64474487
|  | 0.48 | 31.18375 | 47.27741 | 39.23058 | 2.303 | 96.85207367 | 97.23829 | 97.62451172
|  | 0.47 | 30.10998 | 46.44351 | 38.27674 | 2.304 | 96.8747406 | 97.25741577 | 97.64009094
|  | 0.46 | 30.12058 | 46.84394 | 38.48226 | 2.305 | 96.86128998 | 97.24606 | 97.63082123
|  | 0.45 | 30.55335 | 47.83034 | 39.19185 | 2.306 | 96.86473846 | 97.24755096 | 97.63036346
|  | 0.44 | 31.18582 | 49.11232 | 40.14907 | 2.307 | 96.85930634 | 97.25257874 | 97.64585114
|  | 0.43 | 31.8585 | 50.41085 | 41.13467 | 2.308 | 96.89591217 | 97.27726 | 97.65860748
|  | 0.42 | 32.47943 | 51.69581 | 42.08762 | 2.309 | 96.89067078 | 97.26567841 | 97.64068604
|  | 0.41 | 33.07911 | 52.9278 | 43.00346 | 2.31 | 96.87918854 | 97.26722336 | 97.65525818
|  | 0.4 | 33.5786 | 54.03192 | 43.80526 | 2.311 | 96.8939743 | 97.26914215 | 97.64431
|  | 0.39 | 33.91466 | 54.96402 | 44.43934 | 2.312 | 96.8943634 | 97.28145 | 97.66854095
|  | 0.38 | 33.93622 | 55.57078 | 44.7535 | 2.313 | 96.91461945 | 97.28044 | 97.64626312
|  | 0.37 | 33.6641 | 55.76801 | 44.71605 | 2.314 | 96.89933014 | 97.28775406 | 97.67617798
|  | 0.36 | 32.99212 | 55.52037 | 44.25625 | 2.315 | 96.88726044 | 97.27694321 | 97.66662598
|  | 0.35 | 32.59517 | 55.4412 | 44.01818 | 2.316 | 96.91918945 | 97.30393219 | 97.68867493
|  | 0.34 | 32.87174 | 55.91771 | 44.39472 | 2.317 | 96.90608978 | 97.27767 | 97.64925385
|  | 0.33 | 33.05813 | 56.2909 | 44.67451 | 2.318 | 96.92261505 | 97.28488159 | 97.64714813
|  | 0.32 | 32.71884 | 56.14231 | 44.43058 | 2.319 | 96.94181061 | 97.30644226 | 97.67107391
|  | 0.31 | 31.84036 | 55.12472 | 43.48254 | 2.32 | 96.96042633 | 97.28795 | 97.61547852
|  | 0.3 | 29.64358 | 52.99432 | 41.31895 | 2.321 | 96.93297577 | 97.28397 | 97.63495636
[6 empty] | 2.322 | 96.91365051 | 97.31013 | 97.70661926
[6 empty] | 2.323 | 96.91306305 | 97.26797867 | 97.62289429
[6 empty] | 2.324 | 96.87493134 | 97.27477 | 97.67459869
[6 empty] | 2.325 | 96.91950989 | 97.29135 | 97.66318512
[6 empty] | 2.326 | 96.87819672 | 97.25902 | 97.63983917
[6 empty] | 2.327 | 96.92293549 | 97.28313 | 97.64331818
[6 empty] | 2.328 | 96.90274048 | 97.27874756 | 97.65475464
[6 empty] | 2.329 | 96.91792297 | 97.30394363 | 97.68996429
[6 empty] | 2.33 | 96.90612793 | 97.30214 | 97.69815826
[6 empty] | 2.331 | 96.93676758 | 97.31654 | 97.69631195
[6 empty] | 2.332 | 96.91356659 | 97.28901291 | 97.66445923
[6 empty] | 2.333 | 96.91500854 | 97.29580688 | 97.67660522
[6 empty] | 2.334 | 96.92456818 | 97.28373 | 97.64289093
[6 empty] | 2.335 | 96.97686005 | 97.36256 | 97.7482605
[6 empty] | 2.336 | 96.9611969 | 97.35782 | 97.75444031
[6 empty] | 2.337 | 96.95545197 | 97.33418274 | 97.71291351
[6 empty] | 2.338 | 96.96011353 | 97.35016 | 97.74020386
[6 empty] | 2.339 | 96.94982147 | 97.33714 | 97.72446442
[6 empty] | 2.34 | 96.94801331 | 97.33001 | 97.71201324
[6 empty] | 2.341 | 96.95245361 | 97.33753 | 97.72260284
[6 empty] | 2.342 | 96.93839264 | 97.33710861 | 97.73582458
[6 empty] | 2.343 | 96.93728638 | 97.33185959 | 97.7264328
[6 empty] | 2.344 | 96.94239807 | 97.32971573 | 97.71703339
[6 empty] | 2.345 | 96.93509674 | 97.3309021 | 97.72670746
[6 empty] | 2.346 | 96.94171906 | 97.32334 | 97.70495605
[6 empty] | 2.347 | 96.9325943 | 97.31725 | 97.70189667
[6 empty] | 2.348 | 96.94074249 | 97.32926178 | 97.71778107
[6 empty] | 2.349 | 96.95079041 | 97.31958 | 97.68837738
[6 empty] | 2.35 | 96.92086792 | 97.31209 | 97.70331573
[6 empty] | 2.351 | 96.96750641 | 97.35578 | 97.7440567
[6 empty] | 2.352 | 96.9568634 | 97.36016 | 97.76345825
[6 empty] | 2.353 | 96.97569275 | 97.34691 | 97.71813202
[6 empty] | 2.354 | 96.97640991 | 97.36739 | 97.75837708
[6 empty] | 2.355 | 96.97350311 | 97.35796356 | 97.74242401
[6 empty] | 2.356 | 96.96234131 | 97.3402977 | 97.71825409
[6 empty] | 2.357 | 96.98136139 | 97.37602 | 97.77067566
[6 empty] | 2.358 | 96.98788452 | 97.36042404 | 97.73296356
[6 empty] | 2.359 | 96.98105621 | 97.39789581 | 97.81473541
[6 empty] | 2.36 | 96.99848175 | 97.36106491 | 97.72364807
[6 empty] | 2.361 | 96.98680878 | 97.36898 | 97.75114441
[6 empty] | 2.362 | 96.97953033 | 97.35932 | 97.73910522
[6 empty] | 2.363 | 96.96057892 | 97.36092 | 97.76126099
[6 empty] | 2.364 | 96.98501587 | 97.39312 | 97.80123138
[6 empty] | 2.365 | 96.98332214 | 97.35076904 | 97.71821594
[6 empty] | 2.366 | 96.97531128 | 97.36444 | 97.75356293
[6 empty] | 2.367 | 96.94911194 | 97.34338379 | 97.73765564
[6 empty] | 2.368 | 96.98336792 | 97.3491745 | 97.71498108
[6 empty] | 2.369 | 96.96133423 | 97.35542 | 97.74949646
[6 empty] | 2.37 | 96.95641327 | 97.35837 | 97.7603302
[6 empty] | 2.371 | 96.96502686 | 97.35679245 | 97.74855804
[6 empty] | 2.372 | 96.96160889 | 97.33805 | 97.7144928
[6 empty] | 2.373 | 96.9859848 | 97.36123 | 97.73648071
[6 empty] | 2.374 | 96.95329285 | 97.34272385 | 97.73215485
[6 empty] | 2.375 | 96.98143768 | 97.3783 | 97.77515411
[6 empty] | 2.376 | 96.99036407 | 97.39404 | 97.79772186
[6 empty] | 2.377 | 96.99622345 | 97.37739563 | 97.75856781
[6 empty] | 2.378 | 96.99195099 | 97.3869 | 97.78185272
[6 empty] | 2.379 | 97.01384735 | 97.38971 | 97.76556396
[6 empty] | 2.38 | 97.02571869 | 97.41246 | 97.79919434
[6 empty] | 2.381 | 96.99938965 | 97.3782 | 97.75700378
[6 empty] | 2.382 | 97.01335144 | 97.41535 | 97.81734467
[6 empty] | 2.383 | 97.0152359 | 97.40305 | 97.79085541
[6 empty] | 2.384 | 97.02262878 | 97.41861343 | 97.81459808
[6 empty] | 2.385 | 97.02519989 | 97.42286 | 97.82052612
[6 empty] | 2.386 | 96.99436188 | 97.412 | 97.82964325
[6 empty] | 2.387 | 97.01808929 | 97.41151 | 97.80493164
[6 empty] | 2.388 | 97.00458527 | 97.40106 | 97.79753876
[6 empty] | 2.389 | 96.9900589 | 97.37713623 | 97.76421356
[6 empty] | 2.39 | 96.98485565 | 97.39055252 | 97.79624939
[6 empty] | 2.391 | 96.98626709 | 97.38040161 | 97.77453613
[6 empty] | 2.392 | 96.97101593 | 97.38192749 | 97.79283905
[6 empty] | 2.393 | 96.95921326 | 97.36894226 | 97.77867126
[6 empty] | 2.394 | 96.98944092 | 97.37756 | 97.76567841
[6 empty] | 2.395 | 96.98495483 | 97.37522888 | 97.76550293
[6 empty] | 2.396 | 96.97427368 | 97.37842941 | 97.78258514
[6 empty] | 2.397 | 96.98204041 | 97.36162 | 97.74119568
[6 empty] | 2.398 | 96.9879303 | 97.38867 | 97.78941345
[6 empty] | 2.399 | 97.00370789 | 97.38623 | 97.76874542
[6 empty] | 2.4 | 96.99511719 | 97.38754 | 97.779953
[6 empty] | 2.401 | 97.01004791 | 97.40577316 | 97.80149841
[6 empty] | 2.402 | 97.01393127 | 97.41049194 | 97.80705261
[6 empty] | 2.403 | 97.0241394 | 97.41782379 | 97.81150818
[6 empty] | 2.404 | 97.01753235 | 97.43373108 | 97.84992981
[6 empty] | 2.405 | 97.02352142 | 97.42349 | 97.82345581
[6 empty] | 2.406 | 97.03671265 | 97.43637848 | 97.83604431
[6 empty] | 2.407 | 97.02481842 | 97.41328 | 97.80174255
[6 empty] | 2.408 | 97.03376007 | 97.46243286 | 97.89110565
[6 empty] | 2.409 | 97.03041077 | 97.42720795 | 97.82400513
[6 empty] | 2.41 | 97.01731873 | 97.43133545 | 97.84535217
[6 empty] | 2.411 | 97.03212738 | 97.41682434 | 97.8015213
[6 empty] | 2.412 | 96.99258423 | 97.4169 | 97.84121704
[6 empty] | 2.413 | 97.0186615 | 97.41827 | 97.81787109
[6 empty] | 2.414 | 97.01376343 | 97.41825104 | 97.82273865
[6 empty] | 2.415 | 97.00710297 | 97.41333 | 97.81956482
[6 empty] | 2.416 | 97.00027466 | 97.41704 | 97.83380127
[6 empty] | 2.417 | 96.99490356 | 97.405 | 97.81509399
[6 empty] | 2.418 | 96.99513245 | 97.40813446 | 97.82113647
[6 empty] | 2.419 | 96.98674011 | 97.40853119 | 97.83032227
[6 empty] | 2.42 | 96.991745 | 97.41898 | 97.84621429
[6 empty] | 2.421 | 96.99602509 | 97.40305 | 97.81008148
[6 empty] | 2.422 | 97.00262451 | 97.4154 | 97.82817078
[6 empty] | 2.423 | 96.99765778 | 97.41302872 | 97.82839966
[6 empty] | 2.424 | 97.00485229 | 97.42800903 | 97.85116577
[6 empty] | 2.425 | 97.02346039 | 97.44048691 | 97.85751343
[6 empty] | 2.426 | 97.00942993 | 97.42181 | 97.83418274
[6 empty] | 2.427 | 97.02978516 | 97.4465 | 97.86322021
[6 empty] | 2.428 | 97.04057312 | 97.4461174 | 97.85166168
[6 empty] | 2.429 | 97.04532623 | 97.45310974 | 97.86089325
[6 empty] | 2.43 | 97.03395844 | 97.45894623 | 97.88393402
[6 empty] | 2.431 | 97.03520203 | 97.45029 | 97.8653717
[6 empty] | 2.432 | 97.05569458 | 97.45934677 | 97.86299896
[6 empty] | 2.433 | 97.04253387 | 97.44990158 | 97.85726929
[6 empty] | 2.434 | 97.03149414 | 97.45889282 | 97.8862915
[6 empty] | 2.435 | 97.03670502 | 97.47013855 | 97.90357208
[6 empty] | 2.436 | 97.03727722 | 97.46328354 | 97.88928986
[6 empty] | 2.437 | 97.01610565 | 97.43471 | 97.85331726
[6 empty] | 2.438 | 97.02422333 | 97.47129 | 97.91836548
[6 empty] | 2.439 | 97.016922 | 97.44609 | 97.87525177
[6 empty] | 2.44 | 97.01501465 | 97.42282 | 97.83062744
[6 empty] | 2.441 | 97.00881958 | 97.44649887 | 97.88417816
[6 empty] | 2.442 | 96.98732758 | 97.43547 | 97.88361359
[6 empty] | 2.443 | 97.02446747 | 97.45572 | 97.88697052
[6 empty] | 2.444 | 96.99521637 | 97.45409 | 97.9129715
[6 empty] | 2.445 | 97.00561523 | 97.43172836 | 97.85784149
[6 empty] | 2.446 | 96.97839355 | 97.4330101 | 97.88762665
[6 empty] | 2.447 | 97.00351715 | 97.4308 | 97.858078
[6 empty] | 2.448 | 97.00358582 | 97.45690918 | 97.91023254
[6 empty] | 2.449 | 96.98047638 | 97.42349243 | 97.86650848
[6 empty] | 2.45 | 97.00683594 | 97.44517517 | 97.8835144
[6 empty] | 2.451 | 97.02991486 | 97.46473 | 97.89955139
[6 empty] | 2.452 | 97.0196228 | 97.46464 | 97.90965271
[6 empty] | 2.453 | 97.03508759 | 97.47852 | 97.92195892
[6 empty] | 2.454 | 97.04097748 | 97.48124 | 97.92149353
[6 empty] | 2.455 | 97.04652405 | 97.4799 | 97.91326904
[6 empty] | 2.456 | 97.04945374 | 97.49445 | 97.93945313
[6 empty] | 2.457 | 97.0321579 | 97.4732399 | 97.9143219
[6 empty] | 2.458 | 97.05706024 | 97.48383 | 97.91059875
[6 empty] | 2.459 | 97.04727173 | 97.48383713 | 97.92040253
[6 empty] | 2.46 | 97.04016876 | 97.47334 | 97.90651703
[6 empty] | 2.461 | 97.04099274 | 97.50633 | 97.97166443
[6 empty] | 2.462 | 97.05548859 | 97.46997452 | 97.88446045
[6 empty] | 2.463 | 97.03004456 | 97.46902466 | 97.90800476
[6 empty] | 2.464 | 97.02151489 | 97.46508789 | 97.90866089
[6 empty] | 2.465 | 97.03926849 | 97.46806 | 97.89685822
[6 empty] | 2.466 | 97.02893066 | 97.47819 | 97.92745209
[6 empty] | 2.467 | 97.01404572 | 97.45827866 | 97.9025116
[6 empty] | 2.468 | 96.99969482 | 97.45389 | 97.90808105
[6 empty] | 2.469 | 97.01461792 | 97.47113037 | 97.92764282
[6 empty] | 2.47 | 97.00577545 | 97.44774 | 97.88970184
[6 empty] | 2.471 | 96.99778748 | 97.43632889 | 97.8748703
[6 empty] | 2.472 | 96.99349976 | 97.44439316 | 97.89528656
[6 empty] | 2.473 | 97.00566101 | 97.442276 | 97.87889099
[6 empty] | 2.474 | 96.99629974 | 97.44075 | 97.88520813
[6 empty] | 2.475 | 96.99840546 | 97.44913483 | 97.8998642
[6 empty] | 2.476 | 96.99417877 | 97.45444107 | 97.91470337
[6 empty] | 2.477 | 97.01764679 | 97.46151 | 97.90537262
[6 empty] | 2.478 | 97.03170776 | 97.47684 | 97.92198181
[6 empty] | 2.479 | 97.0300827 | 97.47723 | 97.92438507
[6 empty] | 2.48 | 97.04737091 | 97.50271225 | 97.95805359
[6 empty] | 2.481 | 97.06460571 | 97.49326 | 97.92192078
[6 empty] | 2.482 | 97.06125641 | 97.50401 | 97.94676208
[6 empty] | 2.483 | 97.05783081 | 97.52223 | 97.9866333
[6 empty] | 2.484 | 97.07949066 | 97.50395 | 97.92841339
[6 empty] | 2.485 | 97.04217529 | 97.49490738 | 97.94763947
[6 empty] | 2.486 | 97.04517365 | 97.49886 | 97.95253754
[6 empty] | 2.487 | 97.04233551 | 97.50938797 | 97.97644043
[6 empty] | 2.488 | 97.04125214 | 97.5044 | 97.96755219
[6 empty] | 2.489 | 97.04647064 | 97.49409866 | 97.94172668
[6 empty] | 2.49 | 97.01800537 | 97.49052 | 97.96303558
[6 empty] | 2.491 | 97.05387115 | 97.51578 | 97.97768402
[6 empty] | 2.492 | 97.03690338 | 97.493 | 97.94908905
[6 empty] | 2.493 | 97.00588989 | 97.47184 | 97.93778992
[6 empty] | 2.494 | 97.00108337 | 97.47568512 | 97.95028687
[6 empty] | 2.495 | 97.03536987 | 97.4796 | 97.9238205
[6 empty] | 2.496 | 97.01073456 | 97.44942 | 97.88809967
[6 empty] | 2.497 | 96.98692322 | 97.47348404 | 97.96004486
[6 empty] | 2.498 | 96.99864197 | 97.47679 | 97.9549408
[6 empty] | 2.499 | 97.00514984 | 97.49077 | 97.97639465
[6 empty] | 2.5 | 96.98735809 | 97.51337 | 98.03939056
[6 empty] | 2.50167 | 96.9424 | 97.4328 | 97.9232
[6 empty] | 2.50939 | 96.9571 | 97.4424 | 97.9277
[6 empty] | 2.51711 | 96.9448 | 97.44355 | 97.9423
[6 empty] | 2.52484 | 96.9401 | 97.45665 | 97.9732
[6 empty] | 2.53256 | 96.9252 | 97.45585 | 97.9865
[6 empty] | 2.54028 | 96.9471 | 97.4539 | 97.9607
[6 empty] | 2.548 | 96.9357 | 97.45695 | 97.9782
[6 empty] | 2.55572 | 96.9368 | 97.474 | 98.0112
[6 empty] | 2.56344 | 96.9223 | 97.4769 | 98.0315
[6 empty] | 2.57116 | 96.9124 | 97.4626 | 98.0128
[6 empty] | 2.57888 | 96.9205 | 97.4838 | 98.0471
[6 empty] | 2.58661 | 96.8965 | 97.47305 | 98.0496
[6 empty] | 2.59433 | 96.7626 | 97.3631 | 97.9636
[6 empty] | 2.60205 | 96.825 | 97.4097 | 97.9944
[6 empty] | 2.60977 | 96.907 | 97.4947 | 98.0824
[6 empty] | 2.61749 | 96.7844 | 97.41115 | 98.0379
[6 empty] | 2.62521 | 96.8425 | 97.4399 | 98.0373
[6 empty] | 2.63293 | 96.8714 | 97.4814 | 98.0914
[6 empty] | 2.64065 | 96.8437 | 97.4457 | 98.0477
[6 empty] | 2.64838 | 96.873 | 97.4813 | 98.0896
[6 empty] | 2.6561 | 96.8525 | 97.4693 | 98.0861
[6 empty] | 2.66382 | 96.7189 | 97.3485 | 97.9781
[6 empty] | 2.67154 | 96.7812 | 97.43715 | 98.0931
[6 empty] | 2.67926 | 96.7427 | 97.4233 | 98.1039
[6 empty] | 2.68698 | 96.6958 | 97.36305 | 98.0303
[6 empty] | 2.6947 | 96.5157 | 97.2219 | 97.9281
[6 empty] | 2.70242 | 96.3373 | 97.08055 | 97.8238
[6 empty] | 2.71015 | 95.8913 | 96.74045 | 97.5896
[6 empty] | 2.71787 | 95.4131 | 96.33845 | 97.2638
[6 empty] | 2.72559 | 94.8427 | 95.9001 | 96.9575
[6 empty] | 2.73331 | 94.2123 | 95.3702 | 96.5281
[6 empty] | 2.74103 | 93.5545 | 94.8524 | 96.1503
[6 empty] | 2.74875 | 93.002 | 94.3425 | 95.683
[6 empty] | 2.75647 | 92.4367 | 93.85465 | 95.2726
[6 empty] | 2.76419 | 91.8975 | 93.37455 | 94.8516
[6 empty] | 2.77191 | 91.4531 | 92.9813 | 94.5095
[6 empty] | 2.77964 | 90.9957 | 92.58335 | 94.171
[6 empty] | 2.78736 | 90.6077 | 92.23365 | 93.8596
[6 empty] | 2.79508 | 90.2816 | 91.9541 | 93.6266
[6 empty] | 2.8028 | 89.9804 | 91.6796 | 93.3788
[6 empty] | 2.81052 | 89.767 | 91.5108 | 93.2546
[6 empty] | 2.81824 | 89.5507 | 91.31675 | 93.0828
[6 empty] | 2.82596 | 89.3889 | 91.175 | 92.9611
[6 empty] | 2.83368 | 89.2089 | 91.0294 | 92.8499
[6 empty] | 2.84141 | 89.0765 | 90.9285 | 92.7805
[6 empty] | 2.84913 | 88.9277 | 90.8044 | 92.6811
[6 empty] | 2.85685 | 88.8215 | 90.71885 | 92.6162
[6 empty] | 2.86457 | 88.7109 | 90.63735 | 92.5638
[6 empty] | 2.87229 | 88.6344 | 90.5774 | 92.5204
[6 empty] | 2.88001 | 88.5557 | 90.5218 | 92.4879
[6 empty] | 2.88773 | 88.5167 | 90.494 | 92.4713
[6 empty] | 2.89545 | 88.4763 | 90.47365 | 92.471
[6 empty] | 2.90318 | 88.427 | 90.43755 | 92.4481
[6 empty] | 2.9109 | 88.4101 | 90.42845 | 92.4468
[6 empty] | 2.91862 | 88.391 | 90.4319 | 92.4728
[6 empty] | 2.92634 | 88.4077 | 90.4485 | 92.4893
[6 empty] | 2.93406 | 88.4273 | 90.4779 | 92.5285
[6 empty] | 2.94178 | 88.46 | 90.51485 | 92.5697
[6 empty] | 2.9495 | 88.5085 | 90.5701 | 92.6317
[6 empty] | 2.95722 | 88.5755 | 90.6326 | 92.6897
[6 empty] | 2.96495 | 88.6476 | 90.69235 | 92.7371
[6 empty] | 2.97267 | 88.7255 | 90.76975 | 92.814
[6 empty] | 2.98039 | 88.8142 | 90.85935 | 92.9045
[6 empty] | 2.98811 | 88.9204 | 90.9431 | 92.9658
[6 empty] | 2.99583 | 89.0173 | 91.0327 | 93.0481
[6 empty] | 3.00355 | 89.1135 | 91.1297 | 93.1459
[6 empty] | 3.01127 | 89.2171 | 91.23005 | 93.243
[6 empty] | 3.01899 | 89.3298 | 91.33045 | 93.3311
[6 empty] | 3.02671 | 89.4484 | 91.4395 | 93.4306
[6 empty] | 3.03444 | 89.5478 | 91.5374 | 93.527
[6 empty] | 3.04216 | 89.6552 | 91.63355 | 93.6119
[6 empty] | 3.04988 | 89.7597 | 91.73125 | 93.7028
[6 empty] | 3.0576 | 89.8918 | 91.84305 | 93.7943
[6 empty] | 3.06532 | 89.9808 | 91.93185 | 93.8829
[6 empty] | 3.07304 | 90.0824 | 92.02475 | 93.9671
[6 empty] | 3.08076 | 90.2065 | 92.11665 | 94.0268
[6 empty] | 3.08848 | 90.3114 | 92.21995 | 94.1285
[6 empty] | 3.09621 | 90.4074 | 92.3156 | 94.2238
[6 empty] | 3.10393 | 90.5258 | 92.41355 | 94.3013
[6 empty] | 3.11165 | 90.65 | 92.5244 | 94.3988
[6 empty] | 3.11937 | 90.7821 | 92.64145 | 94.5008
[6 empty] | 3.12709 | 90.8923 | 92.7379 | 94.5835
[6 empty] | 3.13481 | 91.019 | 92.8454 | 94.6718
[6 empty] | 3.14253 | 91.143 | 92.9579 | 94.7728
[6 empty] | 3.15025 | 91.2909 | 93.0726 | 94.8543
[6 empty] | 3.15798 | 91.4068 | 93.1796 | 94.9524
[6 empty] | 3.1657 | 91.5433 | 93.2883 | 95.0333
[6 empty] | 3.17342 | 91.6543 | 93.39555 | 95.1368
[6 empty] | 3.18114 | 91.788 | 93.50385 | 95.2197
[6 empty] | 3.18886 | 91.9027 | 93.6001 | 95.2975
[6 empty] | 3.19658 | 92.0266 | 93.7094 | 95.3922
[6 empty] | 3.2043 | 92.1458 | 93.81395 | 95.4821
[6 empty] | 3.21202 | 92.2749 | 93.9254 | 95.5759
[6 empty] | 3.21975 | 92.3912 | 94.0168 | 95.6424
[6 empty] | 3.22747 | 92.4984 | 94.1201 | 95.7418
[6 empty] | 3.23519 | 92.6322 | 94.22265 | 95.8131
[6 empty] | 3.24291 | 92.7332 | 94.3167 | 95.9002
[6 empty] | 3.25063 | 92.846 | 94.4109 | 95.9758
[6 empty] | 3.25835 | 92.9514 | 94.49725 | 96.0431
[6 empty] | 3.26607 | 93.0419 | 94.5824 | 96.1229
[6 empty] | 3.27379 | 93.161 | 94.67915 | 96.1973
[6 empty] | 3.28151 | 93.2603 | 94.7588 | 96.2573
[6 empty] | 3.28924 | 93.3514 | 94.84325 | 96.3351
[6 empty] | 3.29696 | 93.4533 | 94.9169 | 96.3805
[6 empty] | 3.30468 | 93.5501 | 95.0051 | 96.4601
[6 empty] | 3.3124 | 93.6422 | 95.0796 | 96.517
[6 empty] | 3.32012 | 93.7287 | 95.1585 | 96.5883
[6 empty] | 3.32784 | 93.8054 | 95.2258 | 96.6462
[6 empty] | 3.33556 | 93.893 | 95.29965 | 96.7063
[6 empty] | 3.34328 | 93.9672 | 95.36135 | 96.7555
[6 empty] | 3.35101 | 94.0482 | 95.43525 | 96.8223
[6 empty] | 3.35873 | 94.138 | 95.5069 | 96.8758
[6 empty] | 3.36645 | 94.2187 | 95.56155 | 96.9044
[6 empty] | 3.37417 | 94.279 | 95.6151 | 96.9512
[6 empty] | 3.38189 | 94.3313 | 95.6624 | 96.9935
[6 empty] | 3.38961 | 94.4099 | 95.7284 | 97.0469
[6 empty] | 3.39733 | 94.4726 | 95.78055 | 97.0885
[6 empty] | 3.40505 | 94.5248 | 95.83235 | 97.1399
[6 empty] | 3.41278 | 94.5964 | 95.88655 | 97.1767
[6 empty] | 3.4205 | 94.6603 | 95.9472 | 97.2341
[6 empty] | 3.42822 | 94.7361 | 96.00825 | 97.2804
[6 empty] | 3.43594 | 94.8041 | 96.07255 | 97.341
[6 empty] | 3.44366 | 94.8434 | 96.1019 | 97.3604
[6 empty] | 3.45138 | 94.9145 | 96.1614 | 97.4083
[6 empty] | 3.4591 | 94.9671 | 96.21325 | 97.4594
[6 empty] | 3.46682 | 95.0124 | 96.25215 | 97.4919
[6 empty] | 3.47455 | 95.0799 | 96.30035 | 97.5208
[6 empty] | 3.48227 | 95.1324 | 96.3437 | 97.555
[6 empty] | 3.48999 | 95.1695 | 96.3751 | 97.5807
[6 empty] | 3.49771 | 95.2351 | 96.4332 | 97.6313
[6 empty] | 3.50543 | 95.2777 | 96.47315 | 97.6686
[6 empty] | 3.51315 | 95.3339 | 96.52185 | 97.7098
[6 empty] | 3.52087 | 95.3844 | 96.5644 | 97.7444
[6 empty] | 3.52859 | 95.4261 | 96.59825 | 97.7704
[6 empty] | 3.53631 | 95.4531 | 96.62655 | 97.8
[6 empty] | 3.54404 | 95.501 | 96.66645 | 97.8319
[6 empty] | 3.55176 | 95.5462 | 96.69725 | 97.8483
[6 empty] | 3.55948 | 95.5848 | 96.73295 | 97.8811
[6 empty] | 3.5672 | 95.6146 | 96.75705 | 97.8995
[6 empty] | 3.57492 | 95.6616 | 96.79205 | 97.9225
[6 empty] | 3.58264 | 95.7041 | 96.8289 | 97.9537
[6 empty] | 3.59036 | 95.7356 | 96.8477 | 97.9598
[6 empty] | 3.59808 | 95.761 | 96.88605 | 98.0111
[6 empty] | 3.60581 | 95.7914 | 96.90705 | 98.0227
[6 empty] | 3.61353 | 95.8262 | 96.9275 | 98.0288
[6 empty] | 3.62125 | 95.8541 | 96.95535 | 98.0566
[6 empty] | 3.62897 | 95.874 | 96.9784 | 98.0828
[6 empty] | 3.63669 | 95.9044 | 97.00585 | 98.1073
[6 empty] | 3.64441 | 95.9372 | 97.0288 | 98.1204
[6 empty] | 3.65213 | 95.9583 | 97.0501 | 98.1419
[6 empty] | 3.65985 | 95.9741 | 97.06565 | 98.1572
[6 empty] | 3.66758 | 96.0096 | 97.0948 | 98.18
[6 empty] | 3.6753 | 96.0447 | 97.1163 | 98.1879
[6 empty] | 3.68302 | 96.0783 | 97.1452 | 98.2121
[6 empty] | 3.69074 | 96.088 | 97.15665 | 98.2253
[6 empty] | 3.69846 | 96.1147 | 97.17555 | 98.2364
[6 empty] | 3.70618 | 96.1301 | 97.1955 | 98.2609
[6 empty] | 3.7139 | 96.1471 | 97.2099 | 98.2727
[6 empty] | 3.72162 | 96.1614 | 97.22415 | 98.2869
[6 empty] | 3.72935 | 96.1799 | 97.24335 | 98.3068
[6 empty] | 3.73707 | 96.2033 | 97.26025 | 98.3172
[6 empty] | 3.74479 | 96.2202 | 97.2683 | 98.3164
[6 empty] | 3.75251 | 96.2342 | 97.28455 | 98.3349
[6 empty] | 3.76023 | 96.2552 | 97.2977 | 98.3402
[6 empty] | 3.76795 | 96.2568 | 97.30905 | 98.3613
[6 empty] | 3.77567 | 96.2704 | 97.3204 | 98.3704
[6 empty] | 3.78339 | 96.2918 | 97.3371 | 98.3824
[6 empty] | 3.79111 | 96.3059 | 97.3506 | 98.3953
[6 empty] | 3.79884 | 96.329 | 97.3682 | 98.4074
[6 empty] | 3.80656 | 96.3267 | 97.3688 | 98.4109
[6 empty] | 3.81428 | 96.3476 | 97.38695 | 98.4263
[6 empty] | 3.822 | 96.3665 | 97.39875 | 98.431
[6 empty] | 3.82972 | 96.3759 | 97.407 | 98.4381
[6 empty] | 3.83744 | 96.383 | 97.41695 | 98.4509
[6 empty] | 3.84516 | 96.3865 | 97.42 | 98.4535
[6 empty] | 3.85288 | 96.3967 | 97.4279 | 98.4591
[6 empty] | 3.86061 | 96.4155 | 97.4409 | 98.4663
[6 empty] | 3.86833 | 96.4214 | 97.45495 | 98.4885
[6 empty] | 3.87605 | 96.4275 | 97.45965 | 98.4918
[6 empty] | 3.88377 | 96.4391 | 97.46075 | 98.4824
[6 empty] | 3.89149 | 96.4494 | 97.47385 | 98.4983
[6 empty] | 3.89921 | 96.4607 | 97.48795 | 98.5152
[6 empty] | 3.90693 | 96.466 | 97.4896 | 98.5132
[6 empty] | 3.91465 | 96.4761 | 97.50375 | 98.5314
[6 empty] | 3.92238 | 96.4871 | 97.51725 | 98.5474
[6 empty] | 3.9301 | 96.4946 | 97.52155 | 98.5485
[6 empty] | 3.93782 | 96.5035 | 97.52475 | 98.546
[6 empty] | 3.94554 | 96.5074 | 97.5279 | 98.5484
[6 empty] | 3.95326 | 96.5041 | 97.5296 | 98.5551
[6 empty] | 3.96098 | 96.505 | 97.53455 | 98.5641
[6 empty] | 3.9687 | 96.5114 | 97.538 | 98.5646
[6 empty] | 3.97642 | 96.5045 | 97.53215 | 98.5598
[6 empty] | 3.98415 | 96.5014 | 97.53535 | 98.5693
[6 empty] | 3.99187 | 96.5031 | 97.5418 | 98.5805
[6 empty] | 3.99959 | 96.4998 | 97.54905 | 98.5983
[6 empty] | 4.00731 | 96.4937 | 97.54865 | 98.6036
[6 empty] | 4.01503 | 96.5019 | 97.552 | 98.6021
[6 empty] | 4.02275 | 96.5137 | 97.5587 | 98.6037
[6 empty] | 4.03047 | 96.5028 | 97.5546 | 98.6064
[6 empty] | 4.03819 | 96.4953 | 97.55765 | 98.62
[6 empty] | 4.04591 | 96.5155 | 97.5686 | 98.6217
[6 empty] | 4.05364 | 96.5163 | 97.5706 | 98.6249
[6 empty] | 4.06136 | 96.5171 | 97.5715 | 98.6259
[6 empty] | 4.06908 | 96.5151 | 97.56865 | 98.6222
[6 empty] | 4.0768 | 96.5112 | 97.5701 | 98.629
[6 empty] | 4.08452 | 96.5274 | 97.5833 | 98.6392
[6 empty] | 4.09224 | 96.5387 | 97.5878 | 98.6369
[6 empty] | 4.09996 | 96.5346 | 97.5863 | 98.638
[6 empty] | 4.10768 | 96.5419 | 97.59395 | 98.646
[6 empty] | 4.11541 | 96.5594 | 97.60325 | 98.6471
[6 empty] | 4.12313 | 96.552 | 97.6011 | 98.6502
[6 empty] | 4.13085 | 96.5482 | 97.6001 | 98.652
[6 empty] | 4.13857 | 96.5617 | 97.6129 | 98.6641
[6 empty] | 4.14629 | 96.5755 | 97.62505 | 98.6746
[6 empty] | 4.15401 | 96.574 | 97.6272 | 98.6804
[6 empty] | 4.16173 | 96.5821 | 97.63025 | 98.6784
[6 empty] | 4.16945 | 96.5872 | 97.6378 | 98.6884
[6 empty] | 4.17718 | 96.5788 | 97.6359 | 98.693
[6 empty] | 4.1849 | 96.5832 | 97.6324 | 98.6816
[6 empty] | 4.19262 | 96.618 | 97.6547 | 98.6914
[6 empty] | 4.20034 | 96.6792 | 97.70615 | 98.7331
[6 empty] | 4.20806 | 96.7832 | 97.7889 | 98.7946
[6 empty] | 4.21578 | 96.8883 | 97.8888 | 98.8893
[6 empty] | 4.2235 | 97.006 | 98.03 | 99.054
[6 empty] | 4.23122 | 97.1165 | 98.11235 | 99.1082
[6 empty] | 4.23895 | 97.1776 | 98.1789 | 99.1802
[6 empty] | 4.24667 | 97.1623 | 98.16935 | 99.1764
[6 empty] | 4.25439 | 97.0232 | 98.0268 | 99.0304
[6 empty] | 4.26211 | 96.9352 | 97.9355 | 98.9358
[6 empty] | 4.26983 | 97.0742 | 98.0255 | 98.9768
[6 empty] | 4.27755 | 97.1159 | 98.0543 | 98.9927
[6 empty] | 4.28527 | 97.0065 | 98.01105 | 99.0156
[6 empty] | 4.29299 | 97.0052 | 98.0001 | 98.995
[6 empty] | 4.30071 | 97.0372 | 98.0025 | 98.9678
[6 empty] | 4.30844 | 96.9866 | 97.9682 | 98.9498
[6 empty] | 4.31616 | 96.878 | 97.8947 | 98.9114
[6 empty] | 4.32388 | 96.8367 | 97.8618 | 98.8869
[6 empty] | 4.3316 | 96.8269 | 97.85105 | 98.8752
[6 empty] | 4.33932 | 96.8023 | 97.81805 | 98.8338
[6 empty] | 4.34704 | 96.7449 | 97.77095 | 98.797
[6 empty] | 4.35476 | 96.7011 | 97.74005 | 98.779
[6 empty] | 4.36248 | 96.6804 | 97.72185 | 98.7633
[6 empty] | 4.37021 | 96.6578 | 97.7081 | 98.7584
[6 empty] | 4.37793 | 96.6469 | 97.70115 | 98.7554
[6 empty] | 4.38565 | 96.6194 | 97.68705 | 98.7547
[6 empty] | 4.39337 | 96.6142 | 97.6779 | 98.7416
[6 empty] | 4.40109 | 96.6361 | 97.6935 | 98.7509
[6 empty] | 4.40881 | 96.6472 | 97.707 | 98.7668
[6 empty] | 4.41653 | 96.6339 | 97.70265 | 98.7714
[6 empty] | 4.42425 | 96.6367 | 97.69825 | 98.7598
[6 empty] | 4.43198 | 96.6449 | 97.7003 | 98.7557
[6 empty] | 4.4397 | 96.6374 | 97.69865 | 98.7599
[6 empty] | 4.44742 | 96.6276 | 97.69595 | 98.7643
[6 empty] | 4.45514 | 96.622 | 97.6911 | 98.7602
[6 empty] | 4.46286 | 96.6339 | 97.69675 | 98.7596
[6 empty] | 4.47058 | 96.6395 | 97.70095 | 98.7624
[6 empty] | 4.4783 | 96.6442 | 97.706 | 98.7678
[6 empty] | 4.48602 | 96.6416 | 97.7074 | 98.7732
[6 empty] | 4.49375 | 96.6427 | 97.70995 | 98.7772
[6 empty] | 4.50147 | 96.6462 | 97.71155 | 98.7769
[6 empty] | 4.50919 | 96.6432 | 97.71075 | 98.7783
[6 empty] | 4.51691 | 96.6397 | 97.70575 | 98.7718
[6 empty] | 4.52463 | 96.6479 | 97.71235 | 98.7768
[6 empty] | 4.53235 | 96.6502 | 97.7173 | 98.7844
[6 empty] | 4.54007 | 96.6468 | 97.71675 | 98.7867
[6 empty] | 4.54779 | 96.6541 | 97.72155 | 98.789
[6 empty] | 4.55551 | 96.6623 | 97.7276 | 98.7929
[6 empty] | 4.56324 | 96.6705 | 97.73355 | 98.7966
[6 empty] | 4.57096 | 96.6701 | 97.73355 | 98.797
[6 empty] | 4.57868 | 96.6674 | 97.734 | 98.8006
[6 empty] | 4.5864 | 96.6754 | 97.74005 | 98.8047
[6 empty] | 4.59412 | 96.6864 | 97.7465 | 98.8066
[6 empty] | 4.60184 | 96.6757 | 97.7388 | 98.8019
[6 empty] | 4.60956 | 96.666 | 97.7341 | 98.8022
[6 empty] | 4.61728 | 96.6693 | 97.7359 | 98.8025
[6 empty] | 4.62501 | 96.6676 | 97.7408 | 98.814
[6 empty] | 4.63273 | 96.6767 | 97.74945 | 98.8222
[6 empty] | 4.64045 | 96.681 | 97.75125 | 98.8215
[6 empty] | 4.64817 | 96.6745 | 97.7451 | 98.8157
[6 empty] | 4.65589 | 96.6759 | 97.7434 | 98.8109
[6 empty] | 4.66361 | 96.6756 | 97.7441 | 98.8126
[6 empty] | 4.67133 | 96.6809 | 97.7498 | 98.8187
[6 empty] | 4.67905 | 96.6946 | 97.75625 | 98.8179
[6 empty] | 4.68678 | 96.6882 | 97.7524 | 98.8166
[6 empty] | 4.6945 | 96.675 | 97.7496 | 98.8242
[6 empty] | 4.70222 | 96.6702 | 97.75015 | 98.8301
[6 empty] | 4.70994 | 96.6747 | 97.7528 | 98.8309
[6 empty] | 4.71766 | 96.6788 | 97.7554 | 98.832
[6 empty] | 4.72538 | 96.6863 | 97.7604 | 98.8345
[6 empty] | 4.7331 | 96.7003 | 97.7695 | 98.8387
[6 empty] | 4.74082 | 96.7009 | 97.7705 | 98.8401
[6 empty] | 4.74855 | 96.6902 | 97.7658 | 98.8414
[6 empty] | 4.75627 | 96.6918 | 97.76595 | 98.8401
[6 empty] | 4.76399 | 96.6884 | 97.76355 | 98.8387
[6 empty] | 4.77171 | 96.6865 | 97.7631 | 98.8397
[6 empty] | 4.77943 | 96.6874 | 97.7637 | 98.84
[6 empty] | 4.78715 | 96.6878 | 97.76285 | 98.8379
[6 empty] | 4.79487 | 96.6901 | 97.76085 | 98.8316
[6 empty] | 4.80259 | 96.6892 | 97.75785 | 98.8265
[6 empty] | 4.81031 | 96.685 | 97.7597 | 98.8344
[6 empty] | 4.81804 | 96.6755 | 97.76025 | 98.845
[6 empty] | 4.82576 | 96.6747 | 97.764 | 98.8533
[6 empty] | 4.83348 | 96.6737 | 97.7655 | 98.8573
[6 empty] | 4.8412 | 96.6693 | 97.75825 | 98.8472
[6 empty] | 4.84892 | 96.6668 | 97.754 | 98.8412
[6 empty] | 4.85664 | 96.6638 | 97.7536 | 98.8434
[6 empty] | 4.86436 | 96.6599 | 97.75095 | 98.842
[6 empty] | 4.87208 | 96.6543 | 97.7463 | 98.8383
[6 empty] | 4.87981 | 96.6658 | 97.75425 | 98.8427
[6 empty] | 4.88753 | 96.6734 | 97.7591 | 98.8448
[6 empty] | 4.89525 | 96.663 | 97.75405 | 98.8451
[6 empty] | 4.90297 | 96.6506 | 97.74995 | 98.8493
[6 empty] | 4.91069 | 96.6452 | 97.7471 | 98.849
[6 empty] | 4.91841 | 96.6449 | 97.7456 | 98.8463
[6 empty] | 4.92613 | 96.6397 | 97.74315 | 98.8466
[6 empty] | 4.93385 | 96.6274 | 97.7367 | 98.846
[6 empty] | 4.94158 | 96.6212 | 97.73495 | 98.8487
[6 empty] | 4.9493 | 96.6174 | 97.7299 | 98.8424
[6 empty] | 4.95702 | 96.6124 | 97.72455 | 98.8367
[6 empty] | 4.96474 | 96.6123 | 97.72585 | 98.8394
[6 empty] | 4.97246 | 96.6063 | 97.72305 | 98.8398
[6 empty] | 4.98018 | 96.594 | 97.7153 | 98.8366
[6 empty] | 4.9879 | 96.5855 | 97.70965 | 98.8338
[6 empty] | 4.99562 | 96.5809 | 97.7084 | 98.8359
[6 empty] | 5.00335 | 96.5826 | 97.71005 | 98.8375
[6 empty] | 5.01107 | 96.5797 | 97.70735 | 98.835
[6 empty] | 5.01879 | 96.5739 | 97.7058 | 98.8377
[6 empty] | 5.02651 | 96.574 | 97.7082 | 98.8424
[6 empty] | 5.03423 | 96.5759 | 97.71005 | 98.8442
[6 empty] | 5.04195 | 96.5761 | 97.71155 | 98.847
[6 empty] | 5.04967 | 96.5716 | 97.7103 | 98.849
[6 empty] | 5.05739 | 96.5667 | 97.70825 | 98.8498
[6 empty] | 5.06511 | 96.5618 | 97.70845 | 98.8551
[6 empty] | 5.07284 | 96.5534 | 97.70505 | 98.8567
[6 empty] | 5.08056 | 96.5452 | 97.699 | 98.8528
[6 empty] | 5.08828 | 96.5464 | 97.70085 | 98.8553
[6 empty] | 5.096 | 96.5482 | 97.702 | 98.8558
[6 empty] | 5.10372 | 96.5453 | 97.69805 | 98.8508
[6 empty] | 5.11144 | 96.5399 | 97.69395 | 98.848
[6 empty] | 5.11916 | 96.5352 | 97.6898 | 98.8444
[6 empty] | 5.12688 | 96.5329 | 97.6855 | 98.8381
[6 empty] | 5.13461 | 96.5286 | 97.68455 | 98.8405
[6 empty] | 5.14233 | 96.5215 | 97.68455 | 98.8476
[6 empty] | 5.15005 | 96.5228 | 97.68835 | 98.8539
[6 empty] | 5.15777 | 96.5267 | 97.68965 | 98.8526
[6 empty] | 5.16549 | 96.5332 | 97.68985 | 98.8465
[6 empty] | 5.17321 | 96.537 | 97.6929 | 98.8488
[6 empty] | 5.18093 | 96.5304 | 97.69045 | 98.8505
[6 empty] | 5.18865 | 96.5207 | 97.6821 | 98.8435
[6 empty] | 5.19638 | 96.5142 | 97.67675 | 98.8393
[6 empty] | 5.2041 | 96.5109 | 97.6785 | 98.8461
[6 empty] | 5.21182 | 96.5097 | 97.68045 | 98.8512
[6 empty] | 5.21954 | 96.525 | 97.68905 | 98.8531
[6 empty] | 5.22726 | 96.5222 | 97.6846 | 98.847
[6 empty] | 5.23498 | 96.5059 | 97.6791 | 98.8523
[6 empty] | 5.2427 | 96.499 | 97.68095 | 98.8629
[6 empty] | 5.25042 | 96.4985 | 97.67895 | 98.8594
[6 empty] | 5.25814 | 96.5019 | 97.67745 | 98.853
[6 empty] | 5.26587 | 96.4972 | 97.6739 | 98.8506
[6 empty] | 5.27359 | 96.4817 | 97.66715 | 98.8526
[6 empty] | 5.28131 | 96.4668 | 97.6601 | 98.8534
[6 empty] | 5.28903 | 96.4628 | 97.6545 | 98.8462
[6 empty] | 5.29675 | 96.4728 | 97.66145 | 98.8501
[6 empty] | 5.30447 | 96.4722 | 97.6643 | 98.8564
[6 empty] | 5.31219 | 96.4631 | 97.66125 | 98.8594
[6 empty] | 5.31991 | 96.4565 | 97.65705 | 98.8576
[6 empty] | 5.32764 | 96.4515 | 97.6507 | 98.8499
[6 empty] | 5.33536 | 96.4435 | 97.64235 | 98.8412
[6 empty] | 5.34308 | 96.4284 | 97.63265 | 98.8369
[6 empty] | 5.3508 | 96.4255 | 97.64015 | 98.8548
[6 empty] | 5.35852 | 96.4317 | 97.65335 | 98.875
[6 empty] | 5.36624 | 96.426 | 97.64555 | 98.8651
[6 empty] | 5.37396 | 96.4204 | 97.6368 | 98.8532
[6 empty] | 5.38168 | 96.4222 | 97.6374 | 98.8526
[6 empty] | 5.38941 | 96.4309 | 97.6418 | 98.8527
[6 empty] | 5.39713 | 96.4319 | 97.64145 | 98.851
[6 empty] | 5.40485 | 96.4149 | 97.63025 | 98.8456
[6 empty] | 5.41257 | 96.3896 | 97.61455 | 98.8395
[6 empty] | 5.42029 | 96.389 | 97.6218 | 98.8546
[6 empty] | 5.42801 | 96.4247 | 97.65135 | 98.878
[6 empty] | 5.43573 | 96.4451 | 97.65895 | 98.8728
[6 empty] | 5.44345 | 96.4417 | 97.65315 | 98.8646
[6 empty] | 5.45118 | 96.4305 | 97.64655 | 98.8626
[6 empty] | 5.4589 | 96.4062 | 97.6314 | 98.8566
[6 empty] | 5.46662 | 96.3989 | 97.6344 | 98.8699
[6 empty] | 5.47434 | 96.414 | 97.64875 | 98.8835
[6 empty] | 5.48206 | 96.4355 | 97.659 | 98.8825
[6 empty] | 5.48978 | 96.4474 | 97.6608 | 98.8742
[6 empty] | 5.4975 | 96.4495 | 97.65935 | 98.8692
[6 empty] | 5.50522 | 96.447 | 97.6614 | 98.8758
[6 empty] | 5.51294 | 96.4353 | 97.65735 | 98.8794
[6 empty] | 5.52067 | 96.439 | 97.6606 | 98.8822
[6 empty] | 5.52839 | 96.4697 | 97.67835 | 98.887
[6 empty] | 5.53611 | 96.4831 | 97.68225 | 98.8814
[6 empty] | 5.54383 | 96.4691 | 97.67305 | 98.877
[6 empty] | 5.55155 | 96.4618 | 97.6755 | 98.8892
[6 empty] | 5.55927 | 96.4724 | 97.6892 | 98.906
[6 empty] | 5.56699 | 96.4647 | 97.68345 | 98.9022
[6 empty] | 5.57471 | 96.4522 | 97.67565 | 98.8991
[6 empty] | 5.58244 | 96.4804 | 97.70045 | 98.9205
[6 empty] | 5.59016 | 96.5078 | 97.71795 | 98.9281
[6 empty] | 5.59788 | 96.4991 | 97.70895 | 98.9188
[6 empty] | 5.6056 | 96.4839 | 97.6993 | 98.9147
[6 empty] | 5.61332 | 96.4807 | 97.6983 | 98.9159
[6 empty] | 5.62104 | 96.4777 | 97.6972 | 98.9167
[6 empty] | 5.62876 | 96.458 | 97.68275 | 98.9075
[6 empty] | 5.63648 | 96.4338 | 97.6662 | 98.8986
[6 empty] | 5.64421 | 96.4512 | 97.6865 | 98.9218
[6 empty] | 5.65193 | 96.4947 | 97.71965 | 98.9446
[6 empty] | 5.65965 | 96.5224 | 97.7321 | 98.9418
[6 empty] | 5.66737 | 96.5235 | 97.72465 | 98.9258
[6 empty] | 5.67509 | 96.5256 | 97.72505 | 98.9245
[6 empty] | 5.68281 | 96.5431 | 97.73735 | 98.9316
[6 empty] | 5.69053 | 96.5561 | 97.74315 | 98.9302
[6 empty] | 5.69825 | 96.5513 | 97.73745 | 98.9236
[6 empty] | 5.70598 | 96.5297 | 97.72345 | 98.9172
[6 empty] | 5.7137 | 96.5304 | 97.73155 | 98.9327
[6 empty] | 5.72142 | 96.5545 | 97.7547 | 98.9549
[6 empty] | 5.72914 | 96.5659 | 97.75835 | 98.9508
[6 empty] | 5.73686 | 96.5593 | 97.74745 | 98.9356
[6 empty] | 5.74458 | 96.5503 | 97.7419 | 98.9335
[6 empty] | 5.7523 | 96.539 | 97.7381 | 98.9372
[6 empty] | 5.76002 | 96.5157 | 97.7282 | 98.9407
[6 empty] | 5.76774 | 96.5097 | 97.73865 | 98.9676
[6 empty] | 5.77547 | 96.5368 | 97.7632 | 98.9896
[6 empty] | 5.78319 | 96.5465 | 97.7581 | 98.9697
[6 empty] | 5.79091 | 96.5351 | 97.73795 | 98.9408
[6 empty] | 5.79863 | 96.5095 | 97.71405 | 98.9186
[6 empty] | 5.80635 | 96.4689 | 97.6823 | 98.8957
[6 empty] | 5.81407 | 96.413 | 97.6443 | 98.8756
[6 empty] | 5.82179 | 96.3806 | 97.63485 | 98.8891
[6 empty] | 5.82951 | 96.3961 | 97.65485 | 98.9136
[6 empty] | 5.83724 | 96.3974 | 97.649 | 98.9006
[6 empty] | 5.84496 | 96.3587 | 97.61515 | 98.8716
[6 empty] | 5.85268 | 96.3054 | 97.57855 | 98.8517
[6 empty] | 5.8604 | 96.2601 | 97.552 | 98.8439
[6 empty] | 5.86812 | 96.2189 | 97.5272 | 98.8355
[6 empty] | 5.87584 | 96.1721 | 97.5015 | 98.8309
[6 empty] | 5.88356 | 96.1428 | 97.49865 | 98.8545
[6 empty] | 5.89128 | 96.1488 | 97.5161 | 98.8834
[6 empty] | 5.89901 | 96.1564 | 97.5166 | 98.8768
[6 empty] | 5.90673 | 96.1255 | 97.4809 | 98.8363
[6 empty] | 5.91445 | 96.0674 | 97.43045 | 98.7935
[6 empty] | 5.92217 | 96.0021 | 97.38505 | 98.768
[6 empty] | 5.92989 | 95.9409 | 97.3521 | 98.7633
[6 empty] | 5.93761 | 95.9204 | 97.3552 | 98.79
[6 empty] | 5.94533 | 95.9389 | 97.37525 | 98.8116
[6 empty] | 5.95305 | 95.9268 | 97.35715 | 98.7875
[6 empty] | 5.96078 | 95.8813 | 97.31705 | 98.7528
[6 empty] | 5.9685 | 95.831 | 97.2828 | 98.7346
[6 empty] | 5.97622 | 95.7819 | 97.25275 | 98.7236
[6 empty] | 5.98394 | 95.7533 | 97.2356 | 98.7179
[6 empty] | 5.99166 | 95.7611 | 97.24305 | 98.725
[6 empty] | 5.99938 | 95.7579 | 97.2394 | 98.7209
[6 empty] | 6.0071 | 95.7152 | 97.2061 | 98.697
[6 empty] | 6.01482 | 95.6691 | 97.17415 | 98.6792
[6 empty] | 6.02254 | 95.6373 | 97.1531 | 98.6689
[6 empty] | 6.03027 | 95.588 | 97.11505 | 98.6421
[6 empty] | 6.03799 | 95.513 | 97.06225 | 98.6115
[6 empty] | 6.04571 | 95.4468 | 97.03175 | 98.6167
[6 empty] | 6.05343 | 95.418 | 97.0306 | 98.6432
[6 empty] | 6.06115 | 95.3843 | 97.0036 | 98.6229
[6 empty] | 6.06887 | 95.3466 | 96.96915 | 98.5917
[6 empty] | 6.07659 | 95.3467 | 96.9692 | 98.5917
[6 empty] | 6.08431 | 95.354 | 96.97145 | 98.5889
[6 empty] | 6.09204 | 95.3257 | 96.9434 | 98.5611
[6 empty] | 6.09976 | 95.2623 | 96.89325 | 98.5242
[6 empty] | 6.10748 | 95.1933 | 96.8522 | 98.5111
[6 empty] | 6.1152 | 95.1762 | 96.8608 | 98.5454
[6 empty] | 6.12292 | 95.1914 | 96.87405 | 98.5567
[6 empty] | 6.13064 | 95.1775 | 96.8503 | 98.5231
[6 empty] | 6.13836 | 95.143 | 96.8169 | 98.4908
[6 empty] | 6.14608 | 95.1089 | 96.79395 | 98.479
[6 empty] | 6.15381 | 95.0906 | 96.78465 | 98.4787
[6 empty] | 6.16153 | 95.0936 | 96.7861 | 98.4786
[6 empty] | 6.16925 | 95.0971 | 96.78295 | 98.4688
[6 empty] | 6.17697 | 95.0889 | 96.77105 | 98.4532
[6 empty] | 6.18469 | 95.0933 | 96.77435 | 98.4554
[6 empty] | 6.19241 | 95.1132 | 96.79155 | 98.4699
[6 empty] | 6.20013 | 95.1184 | 96.79265 | 98.4669
[6 empty] | 6.20785 | 95.1096 | 96.7801 | 98.4506
[6 empty] | 6.21558 | 95.1096 | 96.7752 | 98.4408
[6 empty] | 6.2233 | 95.1198 | 96.7788 | 98.4378
[6 empty] | 6.23102 | 95.1268 | 96.7804 | 98.434
[6 empty] | 6.23874 | 95.1258 | 96.77805 | 98.4303
[6 empty] | 6.24646 | 95.1164 | 96.772 | 98.4276
[6 empty] | 6.25418 | 95.0988 | 96.76015 | 98.4215
[6 empty] | 6.2619 | 95.0793 | 96.74535 | 98.4114
[6 empty] | 6.26962 | 95.0635 | 96.7309 | 98.3983
[6 empty] | 6.27734 | 95.0467 | 96.714 | 98.3813
[6 empty] | 6.28507 | 95.0215 | 96.69065 | 98.3598
[6 empty] | 6.29279 | 94.9862 | 96.6606 | 98.335
[6 empty] | 6.30051 | 94.9396 | 96.6244 | 98.3092
[6 empty] | 6.30823 | 94.8827 | 96.58435 | 98.286
[6 empty] | 6.31595 | 94.8263 | 96.54645 | 98.2666
[6 empty] | 6.32367 | 94.775 | 96.51045 | 98.2459
[6 empty] | 6.33139 | 94.7158 | 96.46925 | 98.2227
[6 empty] | 6.33911 | 94.6442 | 96.42675 | 98.2093
[6 empty] | 6.34684 | 94.5789 | 96.39345 | 98.208
[6 empty] | 6.35456 | 94.5157 | 96.3516 | 98.1875
[6 empty] | 6.36228 | 94.4335 | 96.29025 | 98.147
[6 empty] | 6.37 | 94.3461 | 96.22985 | 98.1136
[6 empty] | 6.37772 | 94.277 | 96.1835 | 98.09
[6 empty] | 6.38544 | 94.2095 | 96.1339 | 98.0583
[6 empty] | 6.39316 | 94.1204 | 96.06825 | 98.0161
[6 empty] | 6.40088 | 94.0117 | 95.9927 | 97.9737
[6 empty] | 6.40861 | 93.892 | 95.92295 | 97.9539
[6 empty] | 6.41633 | 93.7916 | 95.8828 | 97.974
[6 empty] | 6.42405 | 93.7353 | 95.8532 | 97.9711
[6 empty] | 6.43177 | 93.6873 | 95.8057 | 97.9241
[6 empty] | 6.43949 | 93.6261 | 95.747 | 97.8679
[6 empty] | 6.44721 | 93.5507 | 95.68625 | 97.8218
[6 empty] | 6.45493 | 93.4656 | 95.6257 | 97.7858
[6 empty] | 6.46265 | 93.3752 | 95.56465 | 97.7541
[6 empty] | 6.47038 | 93.2778 | 95.5006 | 97.7234
[6 empty] | 6.4781 | 93.1698 | 95.43255 | 97.6953
[6 empty] | 6.48582 | 93.0654 | 95.37175 | 97.6781
[6 empty] | 6.49354 | 93.0009 | 95.3356 | 97.6703
[6 empty] | 6.50126 | 92.9779 | 95.31495 | 97.652
[6 empty] | 6.50898 | 92.9553 | 95.2863 | 97.6173
[6 empty] | 6.5167 | 92.9183 | 95.25375 | 97.5892
[6 empty] | 6.52442 | 92.8816 | 95.2301 | 97.5786
[6 empty] | 6.53214 | 92.8471 | 95.20805 | 97.569
[6 empty] | 6.53987 | 92.801 | 95.17265 | 97.5443
[6 empty] | 6.54759 | 92.7422 | 95.128 | 97.5138
[6 empty] | 6.55531 | 92.6831 | 95.0859 | 97.4887
[6 empty] | 6.56303 | 92.6375 | 95.05635 | 97.4752
[6 empty] | 6.57075 | 92.6244 | 95.0537 | 97.483
[6 empty] | 6.57847 | 92.646 | 95.0742 | 97.5024
[6 empty] | 6.58619 | 92.6782 | 95.09515 | 97.5121
[6 empty] | 6.59391 | 92.705 | 95.105 | 97.505
[6 empty] | 6.60164 | 92.7192 | 95.10145 | 97.4837
[6 empty] | 6.60936 | 92.7169 | 95.08645 | 97.456
[6 empty] | 6.61708 | 92.7008 | 95.06685 | 97.4329
[6 empty] | 6.6248 | 92.6901 | 95.0618 | 97.4335
[6 empty] | 6.63252 | 92.7199 | 95.09945 | 97.479
[6 empty] | 6.64024 | 92.809 | 95.18275 | 97.5565
[6 empty] | 6.64796 | 92.8746 | 95.22585 | 97.5771
[6 empty] | 6.65568 | 92.8811 | 95.2144 | 97.5477
[6 empty] | 6.66341 | 92.8819 | 95.20295 | 97.524
[6 empty] | 6.67113 | 92.9139 | 95.22165 | 97.5294
[6 empty] | 6.67885 | 92.9879 | 95.27665 | 97.5654
[6 empty] | 6.68657 | 93.0701 | 95.3386 | 97.6071
[6 empty] | 6.69429 | 93.1262 | 95.3805 | 97.6348
[6 empty] | 6.70201 | 93.1575 | 95.4061 | 97.6547
[6 empty] | 6.70973 | 93.1972 | 95.4419 | 97.6866
[6 empty] | 6.71745 | 93.2681 | 95.5 | 97.7319
[6 empty] | 6.72518 | 93.3474 | 95.5523 | 97.7572
[6 empty] | 6.7329 | 93.4064 | 95.58145 | 97.7565
[6 empty] | 6.74062 | 93.4553 | 95.60395 | 97.7526
[6 empty] | 6.74834 | 93.5005 | 95.62805 | 97.7556
[6 empty] | 6.75606 | 93.541 | 95.65305 | 97.7651
[6 empty] | 6.76378 | 93.5746 | 95.6763 | 97.778
[6 empty] | 6.7715 | 93.6048 | 95.70015 | 97.7955
[6 empty] | 6.77922 | 93.6436 | 95.73475 | 97.8259
[6 empty] | 6.78694 | 93.711 | 95.7947 | 97.8784
[6 empty] | 6.79467 | 93.7916 | 95.8581 | 97.9246
[6 empty] | 6.80239 | 93.8428 | 95.8911 | 97.9394
[6 empty] | 6.81011 | 93.8682 | 95.9034 | 97.9386
[6 empty] | 6.81783 | 93.8859 | 95.9139 | 97.9419
[6 empty] | 6.82555 | 93.9082 | 95.93265 | 97.9571
[6 empty] | 6.83327 | 93.9315 | 95.9536 | 97.9757
[6 empty] | 6.84099 | 93.9383 | 95.95845 | 97.9786
[6 empty] | 6.84871 | 93.9274 | 95.94795 | 97.9685
[6 empty] | 6.85644 | 93.9305 | 95.9541 | 97.9777
[6 empty] | 6.86416 | 93.9564 | 95.98255 | 98.0087
[6 empty] | 6.87188 | 93.9836 | 96.00935 | 98.0351
[6 empty] | 6.8796 | 93.9918 | 96.0149 | 98.038
[6 empty] | 6.88732 | 93.9779 | 95.99915 | 98.0204
[6 empty] | 6.89504 | 93.9531 | 95.9765 | 97.9999
[6 empty] | 6.90276 | 93.9299 | 95.95845 | 97.987
[6 empty] | 6.91048 | 93.912 | 95.9462 | 97.9804
[6 empty] | 6.91821 | 93.8946 | 95.93495 | 97.9753
[6 empty] | 6.92593 | 93.8721 | 95.9197 | 97.9673
[6 empty] | 6.93365 | 93.8412 | 95.8979 | 97.9546
[6 empty] | 6.94137 | 93.8029 | 95.87065 | 97.9384
[6 empty] | 6.94909 | 93.7632 | 95.84545 | 97.9277
[6 empty] | 6.95681 | 93.728 | 95.82765 | 97.9273
[6 empty] | 6.96453 | 93.6958 | 95.8116 | 97.9274
[6 empty] | 6.97225 | 93.6624 | 95.7903 | 97.9182
[6 empty] | 6.97998 | 93.6241 | 95.75965 | 97.8952
[6 empty] | 6.9877 | 93.5839 | 95.72695 | 97.87
[6 empty] | 6.99542 | 93.5469 | 95.7016 | 97.8563
[6 empty] | 7.00314 | 93.5103 | 95.6803 | 97.8503
[6 empty] | 7.01086 | 93.4731 | 95.6604 | 97.8477
[6 empty] | 7.01858 | 93.4353 | 95.6397 | 97.8441
[6 empty] | 7.0263 | 93.3986 | 95.61705 | 97.8355
[6 empty] | 7.03402 | 93.3688 | 95.5954 | 97.822
[6 empty] | 7.04174 | 93.3537 | 95.5845 | 97.8153
[6 empty] | 7.04947 | 93.3525 | 95.5839 | 97.8153
[6 empty] | 7.05719 | 93.3582 | 95.5876 | 97.817
[6 empty] | 7.06491 | 93.3587 | 95.5855 | 97.8123
[6 empty] | 7.07263 | 93.3497 | 95.5763 | 97.8029
[6 empty] | 7.08035 | 93.3431 | 95.57045 | 97.7978
[6 empty] | 7.08807 | 93.3387 | 95.5671 | 97.7955
[6 empty] | 7.09579 | 93.3347 | 95.56455 | 97.7944
[6 empty] | 7.10351 | 93.3282 | 95.5605 | 97.7928
[6 empty] | 7.11124 | 93.3246 | 95.56055 | 97.7965
[6 empty] | 7.11896 | 93.3296 | 95.5666 | 97.8036
[6 empty] | 7.12668 | 93.3399 | 95.5748 | 97.8097
[6 empty] | 7.1344 | 93.3537 | 95.5836 | 97.8135
[6 empty] | 7.14212 | 93.3706 | 95.59345 | 97.8163
[6 empty] | 7.14984 | 93.398 | 95.61125 | 97.8245
[6 empty] | 7.15756 | 93.4327 | 95.6348 | 97.8369
[6 empty] | 7.16528 | 93.4726 | 95.6623 | 97.852
[6 empty] | 7.17301 | 93.5154 | 95.69145 | 97.8675
[6 empty] | 7.18073 | 93.5581 | 95.71775 | 97.8774
[6 empty] | 7.18845 | 93.5985 | 95.74035 | 97.8822
[6 empty] | 7.19617 | 93.6407 | 95.7652 | 97.8897
[6 empty] | 7.20389 | 93.6874 | 95.79565 | 97.9039
[6 empty] | 7.21161 | 93.7417 | 95.83535 | 97.929
[6 empty] | 7.21933 | 93.7961 | 95.8745 | 97.9529
[6 empty] | 7.22705 | 93.8454 | 95.90795 | 97.9705
[6 empty] | 7.23478 | 93.8903 | 95.93765 | 97.985
[6 empty] | 7.2425 | 93.9327 | 95.9666 | 98.0005
[6 empty] | 7.25022 | 93.9761 | 95.99965 | 98.0232
[6 empty] | 7.25794 | 94.023 | 96.0349 | 98.0468
[6 empty] | 7.26566 | 94.0756 | 96.07305 | 98.0705
[6 empty] | 7.27338 | 94.1353 | 96.11455 | 98.0938
[6 empty] | 7.2811 | 94.2027 | 96.1607 | 98.1187
[6 empty] | 7.28882 | 94.2671 | 96.20475 | 98.1424
[6 empty] | 7.29654 | 94.3267 | 96.2455 | 98.1643
[6 empty] | 7.30427 | 94.3802 | 96.2823 | 98.1844
[6 empty] | 7.31199 | 94.4236 | 96.31335 | 98.2031
[6 empty] | 7.31971 | 94.4566 | 96.3393 | 98.222
[6 empty] | 7.32743 | 94.4865 | 96.36515 | 98.2438
[6 empty] | 7.33515 | 94.5173 | 96.3937 | 98.2701
[6 empty] | 7.34287 | 94.5588 | 96.43055 | 98.3023
[6 empty] | 7.35059 | 94.6017 | 96.4662 | 98.3307
[6 empty] | 7.35831 | 94.6428 | 96.4987 | 98.3546
[6 empty] | 7.36604 | 94.6809 | 96.5272 | 98.3735
[6 empty] | 7.37376 | 94.7201 | 96.5551 | 98.3901
[6 empty] | 7.38148 | 94.7604 | 96.58295 | 98.4055
[6 empty] | 7.3892 | 94.7991 | 96.6091 | 98.4191
[6 empty] | 7.39692 | 94.8339 | 96.63205 | 98.4302
[6 empty] | 7.40464 | 94.8613 | 96.64995 | 98.4386
[6 empty] | 7.41236 | 94.885 | 96.6658 | 98.4466
[6 empty] | 7.42008 | 94.9049 | 96.6802 | 98.4555
[6 empty] | 7.42781 | 94.9187 | 96.6927 | 98.4667
[6 empty] | 7.43553 | 94.9248 | 96.70155 | 98.4783
[6 empty] | 7.44325 | 94.9287 | 96.70855 | 98.4884
[6 empty] | 7.45097 | 94.9324 | 96.7146 | 98.4968
[6 empty] | 7.45869 | 94.9431 | 96.7249 | 98.5067
[6 empty] | 7.46641 | 94.9563 | 96.7384 | 98.5205
[6 empty] | 7.47413 | 94.9679 | 96.7513 | 98.5347
[6 empty] | 7.48185 | 94.9729 | 96.75935 | 98.5458
[6 empty] | 7.48958 | 94.9668 | 96.7573 | 98.5478
[6 empty] | 7.4973 | 94.9569 | 96.75165 | 98.5464
[6 empty] | 7.50502 | 94.9446 | 96.74375 | 98.5429
[6 empty] | 7.51274 | 94.9322 | 96.73655 | 98.5409
[6 empty] | 7.52046 | 94.9182 | 96.7293 | 98.5404
[6 empty] | 7.52818 | 94.9015 | 96.7213 | 98.5411
[6 empty] | 7.5359 | 94.8794 | 96.71135 | 98.5433
[6 empty] | 7.54362 | 94.8496 | 96.69775 | 98.5459
[6 empty] | 7.55134 | 94.8162 | 96.68215 | 98.5481
[6 empty] | 7.55907 | 94.7796 | 96.66455 | 98.5495
[6 empty] | 7.56679 | 94.7405 | 96.64515 | 98.5498
[6 empty] | 7.57451 | 94.6999 | 96.62515 | 98.5504
[6 empty] | 7.58223 | 94.6576 | 96.60405 | 98.5505
[6 empty] | 7.58995 | 94.6118 | 96.5798 | 98.5478
[6 empty] | 7.59767 | 94.5625 | 96.5515 | 98.5405
[6 empty] | 7.60539 | 94.5101 | 96.52 | 98.5299
[6 empty] | 7.61311 | 94.4525 | 96.4844 | 98.5163
[6 empty] | 7.62084 | 94.3875 | 96.4443 | 98.5011
[6 empty] | 7.62856 | 94.3181 | 96.4016 | 98.4851
[6 empty] | 7.63628 | 94.2441 | 96.35645 | 98.4688
[6 empty] | 7.644 | 94.165 | 96.30935 | 98.4537
[6 empty] | 7.65172 | 94.0821 | 96.26065 | 98.4392
[6 empty] | 7.65944 | 93.9956 | 96.2105 | 98.4254
[6 empty] | 7.66716 | 93.8998 | 96.1549 | 98.41
[6 empty] | 7.67488 | 93.7979 | 96.0955 | 98.3931
[6 empty] | 7.68261 | 93.6894 | 96.032 | 98.3746
[6 empty] | 7.69033 | 93.566 | 95.95915 | 98.3523
[6 empty] | 7.69805 | 93.4343 | 95.88055 | 98.3268
[6 empty] | 7.70577 | 93.2954 | 95.7969 | 98.2984
[6 empty] | 7.71349 | 93.1486 | 95.7071 | 98.2656
[6 empty] | 7.72121 | 92.9971 | 95.6138 | 98.2305
[6 empty] | 7.72893 | 92.8411 | 95.51725 | 98.1934
[6 empty] | 7.73665 | 92.6723 | 95.4125 | 98.1527
[6 empty] | 7.74438 | 92.4894 | 95.29905 | 98.1087
[6 empty] | 7.7521 | 92.295 | 95.17865 | 98.0623
[6 empty] | 7.75982 | 92.0777 | 95.04445 | 98.0112
[6 empty] | 7.76754 | 91.8424 | 94.89965 | 97.9569
[6 empty] | 7.77526 | 91.5926 | 94.7464 | 97.9002
[6 empty] | 7.78298 | 91.3144 | 94.5771 | 97.8398
[6 empty] | 7.7907 | 91.014 | 94.39505 | 97.7761
[6 empty] | 7.79842 | 90.6962 | 94.20285 | 97.7095
[6 empty] | 7.80614 | 90.3439 | 93.98905 | 97.6342
[6 empty] | 7.81387 | 89.9668 | 93.7592 | 97.5516
[6 empty] | 7.82159 | 89.569 | 93.516 | 97.463
[6 empty] | 7.82931 | 89.1181 | 93.24015 | 97.3622
[6 empty] | 7.83703 | 88.6324 | 92.94375 | 97.2551
[6 empty] | 7.84475 | 88.1148 | 92.62855 | 97.1423
[6 empty] | 7.85247 | 87.5203 | 92.2676 | 97.0149
[6 empty] | 7.86019 | 86.8845 | 91.88175 | 96.879
[6 empty] | 7.86791 | 86.1981 | 91.4653 | 96.7325
[6 empty] | 7.87564 | 85.4171 | 90.99025 | 96.5634
[6 empty] | 7.88336 | 84.5838 | 90.48215 | 96.3805
[6 empty] | 7.89108 | 83.6726 | 89.92475 | 96.1769
[6 empty] | 7.8988 | 82.6474 | 89.29665 | 95.9459
[6 empty] | 7.90652 | 81.5542 | 88.62745 | 95.7007
[6 empty] | 7.91424 | 80.3345 | 87.88295 | 95.4314
[6 empty] | 7.92196 | 78.9904 | 87.0657 | 95.141
[6 empty] | 7.92968 | 77.5686 | 86.20295 | 94.8373
[6 empty] | 7.93741 | 75.9872 | 85.2459 | 94.5046
[6 empty] | 7.94513 | 74.3293 | 84.24315 | 94.157
[6 empty] | 7.95285 | 72.6057 | 83.201 | 93.7963
[6 empty] | 7.96057 | 70.7755 | 82.09495 | 93.4144
[6 empty] | 7.96829 | 68.9136 | 80.9698 | 93.026
[6 empty] | 7.97601 | 67.0049 | 79.8165 | 92.6281
[6 empty] | 7.98373 | 65.0782 | 78.6518 | 92.2254
[6 empty] | 7.99145 | 63.1572 | 77.4903 | 91.8234
[6 empty] | 7.99918 | 61.2714 | 76.3499 | 91.4284
[6 empty] | 8.0069 | 59.4533 | 75.25145 | 91.0496
[6 empty] | 8.01462 | 57.6812 | 74.18145 | 90.6817
[6 empty] | 8.02234 | 56.0803 | 73.21705 | 90.3538
[6 empty] | 8.03006 | 54.5673 | 72.3059 | 90.0445
[6 empty] | 8.03778 | 53.1885 | 71.47615 | 89.7638
[6 empty] | 8.0455 | 52.0073 | 70.76465 | 89.522
[6 empty] | 8.05322 | 50.927 | 70.11355 | 89.3001
[6 empty] | 8.06094 | 50.0716 | 69.5967 | 89.1218
[6 empty] | 8.06867 | 49.3577 | 69.1648 | 88.9719
[6 empty] | 8.07639 | 48.7639 | 68.805 | 88.8461
[6 empty] | 8.08411 | 48.3863 | 68.57575 | 88.7652
[6 empty] | 8.09183 | 48.0888 | 68.39465 | 88.7005
[6 empty] | 8.09955 | 47.9425 | 68.3045 | 88.6665
[6 empty] | 8.10727 | 47.9148 | 68.28505 | 88.6553
[6 empty] | 8.11499 | 47.9526 | 68.30475 | 88.6569
[6 empty] | 8.12271 | 48.1402 | 68.415 | 88.6898
[6 empty] | 8.13044 | 48.3687 | 68.55065 | 88.7326
[6 empty] | 8.13816 | 48.6712 | 68.7323 | 88.7934
[6 empty] | 8.14588 | 49.0348 | 68.95215 | 88.8695
[6 empty] | 8.1536 | 49.4267 | 69.1896 | 88.9525
[6 empty] | 8.16132 | 49.8819 | 69.4649 | 89.0479
[6 empty] | 8.16904 | 50.356 | 69.7505 | 89.145
[6 empty] | 8.17676 | 50.8608 | 70.053 | 89.2452
[6 empty] | 8.18448 | 51.3938 | 70.3704 | 89.347
[6 empty] | 8.19221 | 51.9384 | 70.69385 | 89.4493
[6 empty] | 8.19993 | 52.5074 | 71.03105 | 89.5547
[6 empty] | 8.20765 | 53.0778 | 71.36945 | 89.6611
[6 empty] | 8.21537 | 53.6516 | 71.71075 | 89.7699
[6 empty] | 8.22309 | 54.2215 | 72.0512 | 89.8809
[6 empty] | 8.23081 | 54.7891 | 72.39095 | 89.9928
[6 empty] | 8.23853 | 55.3533 | 72.7297 | 90.1061
[6 empty] | 8.24625 | 55.916 | 73.0671 | 90.2182
[6 empty] | 8.25398 | 56.4764 | 73.40195 | 90.3275
[6 empty] | 8.2617 | 57.0312 | 73.73175 | 90.4323
[6 empty] | 8.26942 | 57.5816 | 74.05785 | 90.5341
[6 empty] | 8.27714 | 58.1197 | 74.3752 | 90.6307
[6 empty] | 8.28486 | 58.6527 | 74.68945 | 90.7262
[6 empty] | 8.29258 | 59.1731 | 74.9964 | 90.8197
[6 empty] | 8.3003 | 59.6848 | 75.29885 | 90.9129
[6 empty] | 8.30802 | 60.1861 | 75.59605 | 91.006
[6 empty] | 8.31574 | 60.6718 | 75.8859 | 91.1
[6 empty] | 8.32347 | 61.1511 | 76.17265 | 91.1942
[6 empty] | 8.33119 | 61.6118 | 76.4497 | 91.2876
[6 empty] | 8.33891 | 62.0677 | 76.72335 | 91.379
[6 empty] | 8.34663 | 62.512 | 76.98885 | 91.4657
[6 empty] | 8.35435 | 62.9473 | 77.24815 | 91.549
[6 empty] | 8.36207 | 63.3747 | 77.50205 | 91.6294
[6 empty] | 8.36979 | 63.7883 | 77.74815 | 91.708
[6 empty] | 8.37751 | 64.1971 | 77.99165 | 91.7862
[6 empty] | 8.38524 | 64.5921 | 78.2271 | 91.8621
[6 empty] | 8.39296 | 64.9833 | 78.4604 | 91.9375
[6 empty] | 8.40068 | 65.3668 | 78.6892 | 92.0116
[6 empty] | 8.4084 | 65.7445 | 78.91575 | 92.087
[6 empty] | 8.41612 | 66.1172 | 79.14035 | 92.1635
[6 empty] | 8.42384 | 66.4795 | 79.35975 | 92.24
[6 empty] | 8.43156 | 66.8383 | 79.5773 | 92.3163
[6 empty] | 8.43928 | 67.182 | 79.7843 | 92.3866
[6 empty] | 8.44701 | 67.5225 | 79.98915 | 92.4558
[6 empty] | 8.45473 | 67.8522 | 80.1868 | 92.5214
[6 empty] | 8.46245 | 68.1761 | 80.38135 | 92.5866
[6 empty] | 8.47017 | 68.4922 | 80.5719 | 92.6516
[6 empty] | 8.47789 | 68.7979 | 80.75665 | 92.7154
[6 empty] | 8.48561 | 69.0976 | 80.93815 | 92.7787
[6 empty] | 8.49333 | 69.3877 | 81.11305 | 92.8384
[6 empty] | 8.50105 | 69.6754 | 81.2863 | 92.8972
[6 empty] | 8.50878 | 69.9626 | 81.45795 | 92.9533
[6 empty] | 8.5165 | 70.2497 | 81.62945 | 93.0092
[6 empty] | 8.52422 | 70.537 | 81.80115 | 93.0653
[6 empty] | 8.53194 | 70.8193 | 81.9701 | 93.1209
[6 empty] | 8.53966 | 71.095 | 82.1356 | 93.1762
[6 empty] | 8.54738 | 71.36 | 82.29465 | 93.2293
[6 empty] | 8.5551 | 71.6178 | 82.44935 | 93.2809
[6 empty] | 8.56282 | 71.8663 | 82.5979 | 93.3295
[6 empty] | 8.57054 | 72.1117 | 82.74445 | 93.3772
[6 empty] | 8.57827 | 72.3513 | 82.888 | 93.4247
[6 empty] | 8.58599 | 72.5897 | 83.03105 | 93.4724
[6 empty] | 8.59371 | 72.825 | 83.17345 | 93.5219
[6 empty] | 8.60143 | 73.0593 | 83.31555 | 93.5718
[6 empty] | 8.60915 | 73.2915 | 83.45705 | 93.6226
[6 empty] | 8.61687 | 73.5206 | 83.59705 | 93.6735
[6 empty] | 8.62459 | 73.7456 | 83.7349 | 93.7242
[6 empty] | 8.63231 | 73.9659 | 83.87 | 93.7741
[6 empty] | 8.64004 | 74.1822 | 84.00265 | 93.8231
[6 empty] | 8.64776 | 74.3967 | 84.1334 | 93.8701
[6 empty] | 8.65548 | 74.6103 | 84.26325 | 93.9162
[6 empty] | 8.6632 | 74.8251 | 84.39235 | 93.9596
[6 empty] | 8.67092 | 75.0399 | 84.52115 | 94.0024
[6 empty] | 8.67864 | 75.2538 | 84.64785 | 94.0419
[6 empty] | 8.68636 | 75.4669 | 84.7738 | 94.0807
[6 empty] | 8.69408 | 75.6745 | 84.89515 | 94.1158
[6 empty] | 8.70181 | 75.8803 | 85.0155 | 94.1507
[6 empty] | 8.70953 | 76.0789 | 85.13165 | 94.1844
[6 empty] | 8.71725 | 76.2749 | 85.2468 | 94.2187
[6 empty] | 8.72497 | 76.465 | 85.3601 | 94.2552
[6 empty] | 8.73269 | 76.6538 | 85.4736 | 94.2934
[6 empty] | 8.74041 | 76.8405 | 85.58755 | 94.3346
[6 empty] | 8.74813 | 77.0288 | 85.703 | 94.3772
[6 empty] | 8.75585 | 77.2189 | 85.82015 | 94.4214
[6 empty] | 8.76357 | 77.4123 | 85.93945 | 94.4666
[6 empty] | 8.7713 | 77.608 | 86.0602 | 94.5124
[6 empty] | 8.77902 | 77.8061 | 86.18255 | 94.559
[6 empty] | 8.78674 | 78.0053 | 86.30555 | 94.6058
[6 empty] | 8.79446 | 78.2061 | 86.42855 | 94.651
[6 empty] | 8.80218 | 78.4071 | 86.55125 | 94.6954
[6 empty] | 8.8099 | 78.6101 | 86.67295 | 94.7358
[6 empty] | 8.81762 | 78.8133 | 86.7942 | 94.7751
[6 empty] | 8.82534 | 79.0183 | 86.91515 | 94.812
[6 empty] | 8.83307 | 79.2233 | 87.0359 | 94.8485
[6 empty] | 8.84079 | 79.43 | 87.1584 | 94.8868
[6 empty] | 8.84851 | 79.6365 | 87.28085 | 94.9252
[6 empty] | 8.85623 | 79.8463 | 87.40725 | 94.9682
[6 empty] | 8.86395 | 80.056 | 87.5337 | 95.0114
[6 empty] | 8.87167 | 80.2746 | 87.66635 | 95.0581
[6 empty] | 8.87939 | 80.4934 | 87.7991 | 95.1048
[6 empty] | 8.88711 | 80.727 | 87.9395 | 95.152
[6 empty] | 8.89484 | 80.9608 | 88.08005 | 95.1993
[6 empty] | 8.90256 | 81.2083 | 88.22775 | 95.2472
[6 empty] | 8.91028 | 81.456 | 88.37555 | 95.2951
[6 empty] | 8.918 | 81.7126 | 88.52915 | 95.3457
[6 empty] | 8.92572 | 81.9692 | 88.6828 | 95.3964
[6 empty] | 8.93344 | 82.2329 | 88.84135 | 95.4498
[6 empty] | 8.94116 | 82.4967 | 89 | 95.5033
[6 empty] | 8.94888 | 82.7666 | 89.162 | 95.5574
[6 empty] | 8.95661 | 83.0365 | 89.324 | 95.6115
[6 empty] | 8.96433 | 83.3104 | 89.48855 | 95.6667
[6 empty] | 8.97205 | 83.5843 | 89.6531 | 95.7219
[6 empty] | 8.97977 | 83.8617 | 89.82005 | 95.7784
[6 empty] | 8.98749 | 84.139 | 89.98675 | 95.8345
[6 empty] | 8.99521 | 84.42 | 90.154 | 95.888
[6 empty] | 9.00293 | 84.7005 | 90.32075 | 95.941
[6 empty] | 9.01065 | 84.9821 | 90.48495 | 95.9878
[6 empty] | 9.01837 | 85.2631 | 90.64885 | 96.0346
[6 empty] | 9.0261 | 85.5387 | 90.80795 | 96.0772
[6 empty] | 9.03382 | 85.8139 | 90.96685 | 96.1198
[6 empty] | 9.04154 | 86.073 | 91.11775 | 96.1625
[6 empty] | 9.04926 | 86.3315 | 91.2683 | 96.2051
[6 empty] | 9.05698 | 86.5664 | 91.4072 | 96.248
[6 empty] | 9.0647 | 86.7997 | 91.5453 | 96.2909
[6 empty] | 9.07242 | 87.009 | 91.66945 | 96.3299
[6 empty] | 9.08014 | 87.2154 | 91.792 | 96.3686
[6 empty] | 9.08787 | 87.3974 | 91.8983 | 96.3992
[6 empty] | 9.09559 | 87.5746 | 92.00145 | 96.4283
[6 empty] | 9.10331 | 87.7255 | 92.08675 | 96.448
[6 empty] | 9.11103 | 87.8686 | 92.16675 | 96.4649
[6 empty] | 9.11875 | 87.9889 | 92.23045 | 96.472
[6 empty] | 9.12647 | 88.0997 | 92.28745 | 96.4752
[6 empty] | 9.13419 | 88.1943 | 92.33245 | 96.4706
[6 empty] | 9.14191 | 88.2796 | 92.37055 | 96.4615
[6 empty] | 9.14964 | 88.3514 | 92.3999 | 96.4484
[6 empty] | 9.15736 | 88.412 | 92.4219 | 96.4318
[6 empty] | 9.16508 | 88.4612 | 92.4374 | 96.4136
[6 empty] | 9.1728 | 88.4967 | 92.4452 | 96.3937
[6 empty] | 9.18052 | 88.5256 | 92.4495 | 96.3734
[6 empty] | 9.18824 | 88.5426 | 92.4476 | 96.3526
[6 empty] | 9.19596 | 88.5575 | 92.4445 | 96.3315
[6 empty] | 9.20368 | 88.5656 | 92.43775 | 96.3099
[6 empty] | 9.21141 | 88.5731 | 92.43045 | 96.2878
[6 empty] | 9.21913 | 88.5768 | 92.41975 | 96.2627
[6 empty] | 9.22685 | 88.5805 | 92.40905 | 96.2376
[6 empty] | 9.23457 | 88.5798 | 92.39425 | 96.2087
[6 empty] | 9.24229 | 88.5791 | 92.3795 | 96.1799
[6 empty] | 9.25001 | 88.573 | 92.36315 | 96.1533
[6 empty] | 9.25773 | 88.5662 | 92.34655 | 96.1269
[6 empty] | 9.26545 | 88.5565 | 92.33075 | 96.105
[6 empty] | 9.27317 | 88.5457 | 92.3153 | 96.0849
[6 empty] | 9.2809 | 88.5363 | 92.3011 | 96.0659
[6 empty] | 9.28862 | 88.528 | 92.28785 | 96.0477
[6 empty] | 9.29634 | 88.5242 | 92.2764 | 96.0286
[6 empty] | 9.30406 | 88.5261 | 92.2671 | 96.0081
[6 empty] | 9.31178 | 88.5311 | 92.25925 | 95.9874
[6 empty] | 9.3195 | 88.5446 | 92.25525 | 95.9659
[6 empty] | 9.32722 | 88.5581 | 92.25145 | 95.9448
[6 empty] | 9.33494 | 88.5729 | 92.2495 | 95.9261
[6 empty] | 9.34267 | 88.5877 | 92.24755 | 95.9074
[6 empty] | 9.35039 | 88.5958 | 92.2447 | 95.8936
[6 empty] | 9.35811 | 88.6035 | 92.2418 | 95.8801
[6 empty] | 9.36583 | 88.6088 | 92.2402 | 95.8716
[6 empty] | 9.37355 | 88.6133 | 92.23895 | 95.8646
[6 empty] | 9.38127 | 88.6185 | 92.2396 | 95.8607
[6 empty] | 9.38899 | 88.6243 | 92.2418 | 95.8593
[6 empty] | 9.39671 | 88.6303 | 92.2441 | 95.8579
[6 empty] | 9.40444 | 88.6366 | 92.24655 | 95.8565
[6 empty] | 9.41216 | 88.6436 | 92.24915 | 95.8547
[6 empty] | 9.41988 | 88.654 | 92.2521 | 95.8502
[6 empty] | 9.4276 | 88.6643 | 92.255 | 95.8457
[6 empty] | 9.43532 | 88.6849 | 92.26425 | 95.8436
[6 empty] | 9.44304 | 88.7063 | 92.274 | 95.8417
[6 empty] | 9.45076 | 88.7367 | 92.291 | 95.8453
[6 empty] | 9.45848 | 88.7707 | 92.31085 | 95.851
[6 empty] | 9.46621 | 88.8079 | 92.3329 | 95.8579
[6 empty] | 9.47393 | 88.8485 | 92.35715 | 95.8658
[6 empty] | 9.48165 | 88.889 | 92.38095 | 95.8729
[6 empty] | 9.48937 | 88.9292 | 92.4031 | 95.877
[6 empty] | 9.49709 | 88.9694 | 92.4253 | 95.8812
[6 empty] | 9.50481 | 89.0079 | 92.44675 | 95.8856
[6 empty] | 9.51253 | 89.0462 | 92.4681 | 95.89
[6 empty] | 9.52025 | 89.0856 | 92.4919 | 95.8982
[6 empty] | 9.52797 | 89.1255 | 92.5166 | 95.9077
[6 empty] | 9.5357 | 89.1678 | 92.5432 | 95.9186
[6 empty] | 9.54342 | 89.2128 | 92.57195 | 95.9311
[6 empty] | 9.55114 | 89.2585 | 92.60125 | 95.944
[6 empty] | 9.55886 | 89.3068 | 92.6322 | 95.9576
[6 empty] | 9.56658 | 89.3551 | 92.66315 | 95.9712
[6 empty] | 9.5743 | 89.4002 | 92.694 | 95.9878
[6 empty] | 9.58202 | 89.445 | 92.72485 | 96.0047
[6 empty] | 9.58974 | 89.4874 | 92.756 | 96.0246
[6 empty] | 9.59747 | 89.5285 | 92.7873 | 96.0461
[6 empty] | 9.60519 | 89.5713 | 92.82 | 96.0687
[6 empty] | 9.61291 | 89.6175 | 92.85545 | 96.0934
[6 empty] | 9.62063 | 89.664 | 92.8911 | 96.1182
[6 empty] | 9.62835 | 89.7212 | 92.93335 | 96.1455
[6 empty] | 9.63607 | 89.7783 | 92.97555 | 96.1728
[6 empty] | 9.64379 | 89.8414 | 93.02205 | 96.2027
[6 empty] | 9.65151 | 89.907 | 93.0704 | 96.2338
[6 empty] | 9.65924 | 89.9741 | 93.12 | 96.2659
[6 empty] | 9.66696 | 90.0437 | 93.1718 | 96.2999
[6 empty] | 9.67468 | 90.113 | 93.2235 | 96.334
[6 empty] | 9.6824 | 90.1802 | 93.2743 | 96.3684
[6 empty] | 9.69012 | 90.2472 | 93.32495 | 96.4027
[6 empty] | 9.69784 | 90.3098 | 93.37305 | 96.4363
[6 empty] | 9.70556 | 90.3703 | 93.41985 | 96.4694
[6 empty] | 9.71328 | 90.4303 | 93.46615 | 96.502
[6 empty] | 9.72101 | 90.4894 | 93.51165 | 96.5339
[6 empty] | 9.72873 | 90.5482 | 93.557 | 96.5658
[6 empty] | 9.73645 | 90.6136 | 93.6055 | 96.5974
[6 empty] | 9.74417 | 90.6789 | 93.65385 | 96.6288
[6 empty] | 9.75189 | 90.7488 | 93.7056 | 96.6624
[6 empty] | 9.75961 | 90.8216 | 93.7593 | 96.697
[6 empty] | 9.76733 | 90.8948 | 93.81405 | 96.7333
[6 empty] | 9.77505 | 90.9692 | 93.872 | 96.7748
[6 empty] | 9.78277 | 91.0435 | 93.9299 | 96.8163
[6 empty] | 9.7905 | 91.1141 | 93.98675 | 96.8594
[6 empty] | 9.79822 | 91.1839 | 94.0433 | 96.9027
[6 empty] | 9.80594 | 91.2526 | 94.0972 | 96.9418
[6 empty] | 9.81366 | 91.3198 | 94.14805 | 96.9763
[6 empty] | 9.82138 | 91.3872 | 94.19865 | 97.0101
[6 empty] | 9.8291 | 91.4595 | 94.24775 | 97.036
[6 empty] | 9.83682 | 91.5316 | 94.2967 | 97.0618
[6 empty] | 9.84454 | 91.6073 | 94.3478 | 97.0883
[6 empty] | 9.85227 | 91.6852 | 94.4002 | 97.1152
[6 empty] | 9.85999 | 91.7622 | 94.45255 | 97.1429
[6 empty] | 9.86771 | 91.8367 | 94.5053 | 97.1739
[6 empty] | 9.87543 | 91.9111 | 94.55795 | 97.2048
[6 empty] | 9.88315 | 91.9781 | 94.6076 | 97.2371
[6 empty] | 9.89087 | 92.0432 | 94.6566 | 97.27
[6 empty] | 9.89859 | 92.1057 | 94.7047 | 97.3037
[6 empty] | 9.90631 | 92.164 | 94.7515 | 97.339
[6 empty] | 9.91404 | 92.222 | 94.79815 | 97.3743
[6 empty] | 9.92176 | 92.2803 | 94.84575 | 97.4112
[6 empty] | 9.92948 | 92.3384 | 94.89335 | 97.4483
[6 empty] | 9.9372 | 92.3998 | 94.9423 | 97.4848
[6 empty] | 9.94492 | 92.4651 | 94.9928 | 97.5205
[6 empty] | 9.95264 | 92.5303 | 95.0433 | 97.5563
[6 empty] | 9.96036 | 92.6017 | 95.095 | 97.5883
[6 empty] | 9.96808 | 92.6733 | 95.1467 | 97.6201
[6 empty] | 9.97581 | 92.7426 | 95.1958 | 97.649
[6 empty] | 9.98353 | 92.8095 | 95.2422 | 97.6749
[6 empty] | 9.99125 | 92.8765 | 95.28855 | 97.7006
[6 empty] | 9.99897 | 92.9315 | 95.32605 | 97.7206
[6 empty] | 10.0067 | 92.9864 | 95.3635 | 97.7406
[6 empty] | 10.0144 | 93.0369 | 95.39805 | 97.7592
[6 empty] | 10.0221 | 93.0828 | 95.42955 | 97.7763
[6 empty] | 10.0299 | 93.1287 | 95.46105 | 97.7934
[6 empty] | 10.0376 | 93.1705 | 95.49025 | 97.81
[6 empty] | 10.0453 | 93.2123 | 95.5195 | 97.8267
[6 empty] | 10.053 | 93.2527 | 95.5484 | 97.8441
[6 empty] | 10.0607 | 93.2918 | 95.577 | 97.8622
[6 empty] | 10.0685 | 93.3308 | 95.6056 | 97.8804
[6 empty] | 10.0762 | 93.3674 | 95.63475 | 97.9021
[6 empty] | 10.0839 | 93.4039 | 95.66385 | 97.9238
[6 empty] | 10.0916 | 93.4392 | 95.6925 | 97.9458
[6 empty] | 10.0993 | 93.473 | 95.7206 | 97.9682
[6 empty] | 10.1071 | 93.5067 | 95.7486 | 97.9905
[6 empty] | 10.1148 | 93.5382 | 95.77315 | 98.0081
[6 empty] | 10.1225 | 93.5693 | 95.7971 | 98.0249
[6 empty] | 10.1302 | 93.5991 | 95.8196 | 98.0401
[6 empty] | 10.138 | 93.6261 | 95.83875 | 98.0514
[6 empty] | 10.1457 | 93.6532 | 95.85795 | 98.0627
[6 empty] | 10.1534 | 93.6747 | 95.8738 | 98.0729
[6 empty] | 10.1611 | 93.6943 | 95.8884 | 98.0825
[6 empty] | 10.1688 | 93.7122 | 95.90195 | 98.0917
[6 empty] | 10.1766 | 93.7221 | 95.91025 | 98.0984
[6 empty] | 10.1843 | 93.7318 | 95.91845 | 98.1051
[6 empty] | 10.192 | 93.7379 | 95.92335 | 98.1088
[6 empty] | 10.1997 | 93.7411 | 95.92565 | 98.1102
[6 empty] | 10.2074 | 93.7443 | 95.92795 | 98.1116
[6 empty] | 10.2152 | 93.7459 | 95.9287 | 98.1115
[6 empty] | 10.2229 | 93.7476 | 95.92945 | 98.1113
[6 empty] | 10.2306 | 93.749 | 95.93065 | 98.1123
[6 empty] | 10.2383 | 93.7496 | 95.9324 | 98.1152
[6 empty] | 10.246 | 93.7503 | 95.93415 | 98.118
[6 empty] | 10.2538 | 93.7502 | 95.93645 | 98.1227
[6 empty] | 10.2615 | 93.7497 | 95.9388 | 98.1279
[6 empty] | 10.2692 | 93.7497 | 95.94135 | 98.133
[6 empty] | 10.2769 | 93.7527 | 95.9454 | 98.1381
[6 empty] | 10.2847 | 93.7556 | 95.9494 | 98.1432
[6 empty] | 10.2924 | 93.7616 | 95.9547 | 98.1478
[6 empty] | 10.3001 | 93.771 | 95.9614 | 98.1518
[6 empty] | 10.3078 | 93.7804 | 95.96815 | 98.1559
[6 empty] | 10.3155 | 93.7924 | 95.97515 | 98.1579
[6 empty] | 10.3233 | 93.8048 | 95.9821 | 98.1594
[6 empty] | 10.331 | 93.8166 | 95.9885 | 98.1604
[6 empty] | 10.3387 | 93.8251 | 95.99195 | 98.1588
[6 empty] | 10.3464 | 93.8337 | 95.99545 | 98.1572
[6 empty] | 10.3541 | 93.8366 | 95.9961 | 98.1556
[6 empty] | 10.3619 | 93.8343 | 95.9942 | 98.1541
[6 empty] | 10.3696 | 93.8318 | 95.99215 | 98.1525
[6 empty] | 10.3773 | 93.8198 | 95.98715 | 98.1545
[6 empty] | 10.385 | 93.8056 | 95.9814 | 98.1572
[6 empty] | 10.3928 | 93.7909 | 95.97545 | 98.16
[6 empty] | 10.4005 | 93.7722 | 95.96825 | 98.1643
[6 empty] | 10.4082 | 93.7535 | 95.96105 | 98.1686
[6 empty] | 10.4159 | 93.7354 | 95.95275 | 98.1701
[6 empty] | 10.4236 | 93.7181 | 95.94305 | 98.168
[6 empty] | 10.4314 | 93.7008 | 95.93335 | 98.1659
[6 empty] | 10.4391 | 93.6867 | 95.9225 | 98.1583
[6 empty] | 10.4468 | 93.6739 | 95.9113 | 98.1487
[6 empty] | 10.4545 | 93.6611 | 95.9001 | 98.1391
[6 empty] | 10.4622 | 93.6556 | 95.89245 | 98.1293
[6 empty] | 10.47 | 93.6501 | 95.8847 | 98.1193
[6 empty] | 10.4777 | 93.646 | 95.8785 | 98.111
[6 empty] | 10.4854 | 93.6455 | 95.87615 | 98.1068
[6 empty] | 10.4931 | 93.6451 | 95.8739 | 98.1027
[6 empty] | 10.5008 | 93.6433 | 95.8725 | 98.1017
[6 empty] | 10.5086 | 93.6402 | 95.872 | 98.1038
[6 empty] | 10.5163 | 93.637 | 95.87145 | 98.1059
[6 empty] | 10.524 | 93.6277 | 95.86935 | 98.111
[6 empty] | 10.5317 | 93.6164 | 95.8667 | 98.117
[6 empty] | 10.5395 | 93.6051 | 95.8641 | 98.1231
[6 empty] | 10.5472 | 93.588 | 95.85915 | 98.1303
[6 empty] | 10.5549 | 93.5708 | 95.8542 | 98.1376
[6 empty] | 10.5626 | 93.5545 | 95.8495 | 98.1445
[6 empty] | 10.5703 | 93.5413 | 95.84585 | 98.1504
[6 empty] | 10.5781 | 93.5282 | 95.8422 | 98.1562
[6 empty] | 10.5858 | 93.5189 | 95.83985 | 98.1608
[6 empty] | 10.5935 | 93.5153 | 95.83965 | 98.164
[6 empty] | 10.6012 | 93.5116 | 95.83945 | 98.1673
[6 empty] | 10.6089 | 93.5093 | 95.8396 | 98.1699
[6 empty] | 10.6167 | 93.5078 | 95.83995 | 98.1721
[6 empty] | 10.6244 | 93.5063 | 95.84025 | 98.1742
[6 empty] | 10.6321 | 93.5033 | 95.83955 | 98.1758
[6 empty] | 10.6398 | 93.4999 | 95.8386 | 98.1773
[6 empty] | 10.6476 | 93.4965 | 95.8376 | 98.1787
[6 empty] | 10.6553 | 93.4977 | 95.8373 | 98.1769
[6 empty] | 10.663 | 93.499 | 95.837 | 98.175
[6 empty] | 10.6707 | 93.5008 | 95.8369 | 98.173
[6 empty] | 10.6784 | 93.5059 | 95.8379 | 98.1699
[6 empty] | 10.6862 | 93.511 | 95.83885 | 98.1667
[6 empty] | 10.6939 | 93.5142 | 95.8394 | 98.1646
[6 empty] | 10.7016 | 93.5127 | 95.839 | 98.1653
[6 empty] | 10.7093 | 93.5112 | 95.8386 | 98.166
[6 empty] | 10.717 | 93.5077 | 95.8379 | 98.1681
[6 empty] | 10.7248 | 93.5015 | 95.8367 | 98.1719
[6 empty] | 10.7325 | 93.4952 | 95.83545 | 98.1757
[6 empty] | 10.7402 | 93.4932 | 95.83605 | 98.1789
[6 empty] | 10.7479 | 93.4946 | 95.83815 | 98.1817
[6 empty] | 10.7556 | 93.4959 | 95.8402 | 98.1845
[6 empty] | 10.7634 | 93.5016 | 95.8437 | 98.1858
[6 empty] | 10.7711 | 93.5095 | 95.84795 | 98.1864
[6 empty] | 10.7788 | 93.5172 | 95.85215 | 98.1871
[6 empty] | 10.7865 | 93.5211 | 95.854 | 98.1869
[6 empty] | 10.7943 | 93.5239 | 95.85515 | 98.1864
[6 empty] | 10.802 | 93.5265 | 95.8563 | 98.1861
[6 empty] | 10.8097 | 93.5237 | 95.85475 | 98.1858
[6 empty] | 10.8174 | 93.5201 | 95.85285 | 98.1856
[6 empty] | 10.8251 | 93.5164 | 95.8509 | 98.1854
[6 empty] | 10.8329 | 93.5141 | 95.85055 | 98.187
[6 empty] | 10.8406 | 93.512 | 95.85045 | 98.1889
[6 empty] | 10.8483 | 93.5098 | 95.8503 | 98.1908
[6 empty] | 10.856 | 93.5095 | 95.85195 | 98.1944
[6 empty] | 10.8637 | 93.5091 | 95.85355 | 98.198
[6 empty] | 10.8715 | 93.5086 | 95.85505 | 98.2015
[6 empty] | 10.8792 | 93.5072 | 95.8556 | 98.204
[6 empty] | 10.8869 | 93.5059 | 95.8562 | 98.2065
[6 empty] | 10.8946 | 93.5051 | 95.857 | 98.2089
[6 empty] | 10.9024 | 93.5096 | 95.85965 | 98.2097
[6 empty] | 10.9101 | 93.5139 | 95.8622 | 98.2105
[6 empty] | 10.9178 | 93.5192 | 95.8653 | 98.2114
[6 empty] | 10.9255 | 93.5303 | 95.87145 | 98.2126
[6 empty] | 10.9332 | 93.5413 | 95.87755 | 98.2138
[6 empty] | 10.941 | 93.5511 | 95.883 | 98.2149
[6 empty] | 10.9487 | 93.5543 | 95.88515 | 98.216
[6 empty] | 10.9564 | 93.5573 | 95.8872 | 98.2171
[6 empty] | 10.9641 | 93.5587 | 95.8883 | 98.2179
[6 empty] | 10.9718 | 93.5515 | 95.8842 | 98.2169
[6 empty] | 10.9796 | 93.5444 | 95.88015 | 98.2159
[6 empty] | 10.9873 | 93.5385 | 95.87675 | 98.215
[6 empty] | 10.995 | 93.5393 | 95.87685 | 98.2144
[6 empty] | 11.0027 | 93.54 | 95.87685 | 98.2137
[6 empty] | 11.0104 | 93.5423 | 95.87795 | 98.2136
[6 empty] | 11.0182 | 93.5539 | 95.88545 | 98.217
[6 empty] | 11.0259 | 93.5656 | 95.8931 | 98.2206
[6 empty] | 11.0336 | 93.5766 | 95.9005 | 98.2244
[6 empty] | 11.0413 | 93.5808 | 95.90535 | 98.2299
[6 empty] | 11.0491 | 93.585 | 95.9103 | 98.2356
[6 empty] | 11.0568 | 93.5887 | 95.91495 | 98.2412
[6 empty] | 11.0645 | 93.5828 | 95.9136 | 98.2444
[6 empty] | 11.0722 | 93.5769 | 95.9123 | 98.2477
[6 empty] | 11.0799 | 93.5709 | 95.91095 | 98.251
[6 empty] | 11.0877 | 93.5715 | 95.91215 | 98.2528
[6 empty] | 11.0954 | 93.5722 | 95.91335 | 98.2545
[6 empty] | 11.1031 | 93.5729 | 95.9146 | 98.2563
[6 empty] | 11.1108 | 93.5824 | 95.9206 | 98.2588
[6 empty] | 11.1185 | 93.5926 | 95.927 | 98.2614
[6 empty] | 11.1263 | 93.603 | 95.93355 | 98.2641
[6 empty] | 11.134 | 93.6099 | 95.9389 | 98.2679
[6 empty] | 11.1417 | 93.616 | 95.9439 | 98.2718
[6 empty] | 11.1494 | 93.6222 | 95.949 | 98.2758
[6 empty] | 11.1572 | 93.6228 | 95.95145 | 98.2801
[6 empty] | 11.1649 | 93.6214 | 95.95295 | 98.2845
[6 empty] | 11.1726 | 93.6199 | 95.9543 | 98.2887
[6 empty] | 11.1803 | 93.619 | 95.9547 | 98.2904
[6 empty] | 11.188 | 93.6184 | 95.9544 | 98.2904
[6 empty] | 11.1958 | 93.618 | 95.9542 | 98.2904
[6 empty] | 11.2035 | 93.6183 | 95.9527 | 98.2871
[6 empty] | 11.2112 | 93.6197 | 95.9501 | 98.2805
[6 empty] | 11.2189 | 93.6212 | 95.9475 | 98.2738
[6 empty] | 11.2266 | 93.6213 | 95.94435 | 98.2674
[6 empty] | 11.2344 | 93.6191 | 95.9401 | 98.2611
[6 empty] | 11.2421 | 93.6169 | 95.93595 | 98.255
[6 empty] | 11.2498 | 93.6145 | 95.9322 | 98.2499
[6 empty] | 11.2575 | 93.6112 | 95.93035 | 98.2495
[6 empty] | 11.2652 | 93.608 | 95.92855 | 98.2491
[6 empty] | 11.273 | 93.605 | 95.92685 | 98.2487
[6 empty] | 11.2807 | 93.6058 | 95.92815 | 98.2505
[6 empty] | 11.2884 | 93.6066 | 95.92945 | 98.2523
[6 empty] | 11.2961 | 93.6073 | 95.9307 | 98.2541
[6 empty] | 11.3039 | 93.6062 | 95.9311 | 98.256
[6 empty] | 11.3116 | 93.6046 | 95.93115 | 98.2577
[6 empty] | 11.3193 | 93.6031 | 95.93135 | 98.2596
[6 empty] | 11.327 | 93.5955 | 95.9292 | 98.2629
[6 empty] | 11.3347 | 93.5847 | 95.92585 | 98.267
[6 empty] | 11.3425 | 93.5739 | 95.92245 | 98.271
[6 empty] | 11.3502 | 93.5626 | 95.91875 | 98.2749
[6 empty] | 11.3579 | 93.5506 | 95.9146 | 98.2786
[6 empty] | 11.3656 | 93.5385 | 95.91045 | 98.2824
[6 empty] | 11.3733 | 93.5274 | 95.9061 | 98.2848
[6 empty] | 11.3811 | 93.5196 | 95.9012 | 98.2828
[6 empty] | 11.3888 | 93.5119 | 95.8963 | 98.2807
[6 empty] | 11.3965 | 93.5042 | 95.89145 | 98.2787
[6 empty] | 11.4042 | 93.487 | 95.8796 | 98.2722
[6 empty] | 11.412 | 93.4696 | 95.8677 | 98.2658
[6 empty] | 11.4197 | 93.4523 | 95.8558 | 98.2593
[6 empty] | 11.4274 | 93.4244 | 95.8394 | 98.2544
[6 empty] | 11.4351 | 93.3929 | 95.82145 | 98.25
[6 empty] | 11.4428 | 93.3613 | 95.8035 | 98.2457
[6 empty] | 11.4506 | 93.3339 | 95.78855 | 98.2432
[6 empty] | 11.4583 | 93.3111 | 95.77695 | 98.2428
[6 empty] | 11.466 | 93.2885 | 95.7654 | 98.2423
[6 empty] | 11.4737 | 93.2694 | 95.75565 | 98.2419
[6 empty] | 11.4814 | 93.2662 | 95.75375 | 98.2413
[6 empty] | 11.4892 | 93.263 | 95.75185 | 98.2407
[6 empty] | 11.4969 | 93.2599 | 95.75005 | 98.2402
[6 empty] | 11.5046 | 93.2568 | 95.74645 | 98.2361
[6 empty] | 11.5123 | 93.2537 | 95.74265 | 98.2316
[6 empty] | 11.52 | 93.2506 | 95.7389 | 98.2272
[6 empty] | 11.5278 | 93.2397 | 95.7297 | 98.2197
[6 empty] | 11.5355 | 93.2231 | 95.7167 | 98.2103
[6 empty] | 11.5432 | 93.2066 | 95.7037 | 98.2008
[6 empty] | 11.5509 | 93.1885 | 95.6897 | 98.1909
[6 empty] | 11.5587 | 93.1656 | 95.6726 | 98.1796
[6 empty] | 11.5664 | 93.1428 | 95.6556 | 98.1684
[6 empty] | 11.5741 | 93.1201 | 95.63865 | 98.1572
[6 empty] | 11.5818 | 93.0962 | 95.623 | 98.1498
[6 empty] | 11.5895 | 93.0721 | 95.60755 | 98.143
[6 empty] | 11.5973 | 93.0482 | 95.5921 | 98.136
[6 empty] | 11.605 | 93.0211 | 95.5766 | 98.1321
[6 empty] | 11.6127 | 92.9918 | 95.56115 | 98.1305
[6 empty] | 11.6204 | 92.9624 | 95.5457 | 98.129
[6 empty] | 11.6281 | 92.9322 | 95.5297 | 98.1272
[6 empty] | 11.6359 | 92.898 | 95.5115 | 98.125
[6 empty] | 11.6436 | 92.8638 | 95.4933 | 98.1228
[6 empty] | 11.6513 | 92.8297 | 95.47515 | 98.1206
[6 empty] | 11.659 | 92.7958 | 95.4551 | 98.1144
[6 empty] | 11.6668 | 92.7619 | 95.43455 | 98.1072
[6 empty] | 11.6745 | 92.7281 | 95.4141 | 98.1001
[6 empty] | 11.6822 | 92.6935 | 95.3924 | 98.0913
[6 empty] | 11.6899 | 92.6576 | 95.36905 | 98.0805
[6 empty] | 11.6976 | 92.6218 | 95.34575 | 98.0697
[6 empty] | 11.7054 | 92.586 | 95.32245 | 98.0589
[6 empty] | 11.7131 | 92.5461 | 95.2971 | 98.0481
[6 empty] | 11.7208 | 92.5062 | 95.2718 | 98.0374
[6 empty] | 11.7285 | 92.4664 | 95.24655 | 98.0267
[6 empty] | 11.7362 | 92.43 | 95.22335 | 98.0167
[6 empty] | 11.744 | 92.396 | 95.2017 | 98.0074
[6 empty] | 11.7517 | 92.3621 | 95.1801 | 97.9981
[6 empty] | 11.7594 | 92.3299 | 95.1593 | 97.9887
[6 empty] | 11.7671 | 92.31 | 95.14495 | 97.9799
[6 empty] | 11.7748 | 92.2901 | 95.13065 | 97.9712
[6 empty] | 11.7826 | 92.2701 | 95.1162 | 97.9623
[6 empty] | 11.7903 | 92.2546 | 95.1043 | 97.954
[6 empty] | 11.798 | 92.2411 | 95.0935 | 97.9459
[6 empty] | 11.8057 | 92.2277 | 95.0828 | 97.9379
[6 empty] | 11.8135 | 92.2134 | 95.0718 | 97.9302
[6 empty] | 11.8212 | 92.1952 | 95.05935 | 97.9235
[6 empty] | 11.8289 | 92.1771 | 95.047 | 97.9169
[6 empty] | 11.8366 | 92.1591 | 95.0347 | 97.9103
[6 empty] | 11.8443 | 92.1372 | 95.0209 | 97.9046
[6 empty] | 11.8521 | 92.1136 | 95.00655 | 97.8995
[6 empty] | 11.8598 | 92.0901 | 94.9922 | 97.8943
[6 empty] | 11.8675 | 92.0665 | 94.9779 | 97.8893
[6 empty] | 11.8752 | 92.042 | 94.9636 | 97.8852
[6 empty] | 11.8829 | 92.0176 | 94.9493 | 97.881
[6 empty] | 11.8907 | 91.9931 | 94.93495 | 97.8768
[6 empty] | 11.8984 | 91.9693 | 94.92055 | 97.8718
[6 empty] | 11.9061 | 91.9458 | 94.906 | 97.8662
[6 empty] | 11.9138 | 91.9222 | 94.8914 | 97.8606
[6 empty] | 11.9216 | 91.8993 | 94.8771 | 97.8549
[6 empty] | 11.9293 | 91.8808 | 94.86395 | 97.8471
[6 empty] | 11.937 | 91.8624 | 94.8509 | 97.8394
[6 empty] | 11.9447 | 91.8439 | 94.83785 | 97.8318
[6 empty] | 11.9524 | 91.8305 | 94.8278 | 97.8251
[6 empty] | 11.9602 | 91.8208 | 94.82005 | 97.8193
[6 empty] | 11.9679 | 91.8111 | 94.81235 | 97.8136
[6 empty] | 11.9756 | 91.8014 | 94.80465 | 97.8079
[6 empty] | 11.9833 | 91.7943 | 94.8002 | 97.8061
[6 empty] | 11.991 | 91.7871 | 94.7957 | 97.8043
[6 empty] | 11.9988 | 91.7799 | 94.79125 | 97.8026
[6 empty] | 12.0065 | 91.7713 | 94.78615 | 97.801
[6 empty] | 12.0142 | 91.7603 | 94.78 | 97.7997
[6 empty] | 12.0219 | 91.7494 | 94.7739 | 97.7984
[6 empty] | 12.0296 | 91.7385 | 94.7678 | 97.7971
[6 empty] | 12.0374 | 91.7272 | 94.7611 | 97.795
[6 empty] | 12.0451 | 91.7159 | 94.7543 | 97.7927
[6 empty] | 12.0528 | 91.7046 | 94.7475 | 97.7904
[6 empty] | 12.0605 | 91.6935 | 94.7411 | 97.7887
[6 empty] | 12.0683 | 91.6836 | 94.7363 | 97.789
[6 empty] | 12.076 | 91.6737 | 94.7315 | 97.7893
[6 empty] | 12.0837 | 91.6638 | 94.7267 | 97.7896
[6 empty] | 12.0914 | 91.6535 | 94.7227 | 97.7919
[6 empty] | 12.0991 | 91.643 | 94.71935 | 97.7957
[6 empty] | 12.1069 | 91.6324 | 94.716 | 97.7996
[6 empty] | 12.1146 | 91.6218 | 94.7126 | 97.8034
[6 empty] | 12.1223 | 91.6136 | 94.7092 | 97.8048
[6 empty] | 12.13 | 91.6058 | 94.70585 | 97.8059
[6 empty] | 12.1377 | 91.5979 | 94.70245 | 97.807
[6 empty] | 12.1455 | 91.591 | 94.69885 | 97.8067
[6 empty] | 12.1532 | 91.5881 | 94.69445 | 97.8008
[6 empty] | 12.1609 | 91.5852 | 94.69005 | 97.7949
[6 empty] | 12.1686 | 91.5824 | 94.6857 | 97.789
[6 empty] | 12.1764 | 91.5791 | 94.6808 | 97.7825
[6 empty] | 12.1841 | 91.5754 | 94.6754 | 97.7754
[6 empty] | 12.1918 | 91.5717 | 94.67005 | 97.7684
[6 empty] | 12.1995 | 91.568 | 94.6647 | 97.7614
[6 empty] | 12.2072 | 91.5614 | 94.65985 | 97.7583
[6 empty] | 12.215 | 91.5541 | 94.6551 | 97.7561
[6 empty] | 12.2227 | 91.5467 | 94.6503 | 97.7539
[6 empty] | 12.2304 | 91.5395 | 94.6457 | 97.7519
[6 empty] | 12.2381 | 91.5328 | 94.6425 | 97.7522
[6 empty] | 12.2458 | 91.5262 | 94.6394 | 97.7526
[6 empty] | 12.2536 | 91.5195 | 94.63625 | 97.753
[6 empty] | 12.2613 | 91.5131 | 94.633 | 97.7529
[6 empty] | 12.269 | 91.5076 | 94.6298 | 97.752
[6 empty] | 12.2767 | 91.5019 | 94.62645 | 97.751
[6 empty] | 12.2844 | 91.4963 | 94.6232 | 97.7501
[6 empty] | 12.2922 | 91.4912 | 94.6202 | 97.7492
[6 empty] | 12.2999 | 91.4867 | 94.6175 | 97.7483
[6 empty] | 12.3076 | 91.482 | 94.6147 | 97.7474
[6 empty] | 12.3153 | 91.4773 | 94.612 | 97.7467
[6 empty] | 12.3231 | 91.4785 | 94.613 | 97.7475
[6 empty] | 12.3308 | 91.4813 | 94.6151 | 97.7489
[6 empty] | 12.3385 | 91.484 | 94.6171 | 97.7502
[6 empty] | 12.3462 | 91.4868 | 94.6192 | 97.7516
[6 empty] | 12.3539 | 91.4966 | 94.6244 | 97.7522
[6 empty] | 12.3617 | 91.5063 | 94.6295 | 97.7527
[6 empty] | 12.3694 | 91.5162 | 94.63475 | 97.7533
[6 empty] | 12.3771 | 91.5256 | 94.6395 | 97.7534
[6 empty] | 12.3848 | 91.5331 | 94.6422 | 97.7513
[6 empty] | 12.3925 | 91.5407 | 94.645 | 97.7493
[6 empty] | 12.4003 | 91.5482 | 94.6477 | 97.7472
[6 empty] | 12.408 | 91.5551 | 94.6507 | 97.7463
[6 empty] | 12.4157 | 91.5607 | 94.654 | 97.7473
[6 empty] | 12.4234 | 91.5661 | 94.6573 | 97.7485
[6 empty] | 12.4312 | 91.5717 | 94.66065 | 97.7496
[6 empty] | 12.4389 | 91.5804 | 94.66735 | 97.7543
[6 empty] | 12.4466 | 91.5927 | 94.67775 | 97.7628
[6 empty] | 12.4543 | 91.6049 | 94.68815 | 97.7714
[6 empty] | 12.462 | 91.6172 | 94.69855 | 97.7799
[6 empty] | 12.4698 | 91.6336 | 94.7122 | 97.7908
[6 empty] | 12.4775 | 91.6528 | 94.728 | 97.8032
[6 empty] | 12.4852 | 91.672 | 94.7438 | 97.8156
[6 empty] | 12.4929 | 91.6912 | 94.75955 | 97.8279
[6 empty] | 12.5006 | 91.7089 | 94.77375 | 97.8386
[6 empty] | 12.5084 | 91.7261 | 94.78735 | 97.8486
[6 empty] | 12.5161 | 91.7432 | 94.8009 | 97.8586
[6 empty] | 12.5238 | 91.7603 | 94.81445 | 97.8686
[6 empty] | 12.5315 | 91.7704 | 94.8216 | 97.8728
[6 empty] | 12.5392 | 91.7789 | 94.82725 | 97.8756
[6 empty] | 12.547 | 91.7873 | 94.8329 | 97.8785
[6 empty] | 12.5547 | 91.7957 | 94.83855 | 97.8814
[6 empty] | 12.5624 | 91.799 | 94.83865 | 97.8783
[6 empty] | 12.5701 | 91.8016 | 94.838 | 97.8744
[6 empty] | 12.5779 | 91.8043 | 94.83745 | 97.8706
[6 empty] | 12.5856 | 91.8069 | 94.8368 | 97.8667
[6 empty] | 12.5933 | 91.8122 | 94.8378 | 97.8634
[6 empty] | 12.601 | 91.8177 | 94.83895 | 97.8602
[6 empty] | 12.6087 | 91.8233 | 94.8401 | 97.8569
[6 empty] | 12.6165 | 91.8288 | 94.8412 | 97.8536
[6 empty] | 12.6242 | 91.8421 | 94.84935 | 97.8566
[6 empty] | 12.6319 | 91.8556 | 94.8577 | 97.8598
[6 empty] | 12.6396 | 91.8691 | 94.86605 | 97.863
[6 empty] | 12.6473 | 91.8826 | 94.8744 | 97.8662
[6 empty] | 12.6551 | 91.9029 | 94.88835 | 97.8738
[6 empty] | 12.6628 | 91.9235 | 94.90245 | 97.8814
[6 empty] | 12.6705 | 91.9438 | 94.9164 | 97.889
[6 empty] | 12.6782 | 91.9643 | 94.9305 | 97.8967
[6 empty] | 12.686 | 91.9883 | 94.94575 | 97.9032
[6 empty] | 12.6937 | 92.0123 | 94.961 | 97.9097
[6 empty] | 12.7014 | 92.0363 | 94.9763 | 97.9163
[6 empty] | 12.7091 | 92.0602 | 94.99145 | 97.9227
[6 empty] | 12.7168 | 92.0832 | 95.0042 | 97.9252
[6 empty] | 12.7246 | 92.1062 | 95.01685 | 97.9275
[6 empty] | 12.7323 | 92.1291 | 95.02945 | 97.9298
[6 empty] | 12.74 | 92.152 | 95.042 | 97.932
[6 empty] | 12.7477 | 92.1699 | 95.0506 | 97.9313
[6 empty] | 12.7554 | 92.1872 | 95.05875 | 97.9303
[6 empty] | 12.7632 | 92.2047 | 95.067 | 97.9293
[6 empty] | 12.7709 | 92.222 | 95.07515 | 97.9283
[6 empty] | 12.7786 | 92.2343 | 95.0809 | 97.9275
[6 empty] | 12.7863 | 92.2456 | 95.0862 | 97.9268
[6 empty] | 12.794 | 92.2569 | 95.09145 | 97.926
[6 empty] | 12.8018 | 92.2681 | 95.0967 | 97.9253
[6 empty] | 12.8095 | 92.2769 | 95.10195 | 97.927
[6 empty] | 12.8172 | 92.2849 | 95.10725 | 97.9296
[6 empty] | 12.8249 | 92.2929 | 95.11245 | 97.932
[6 empty] | 12.8327 | 92.3009 | 95.11775 | 97.9346
[6 empty] | 12.8404 | 92.3097 | 95.12425 | 97.9388
[6 empty] | 12.8481 | 92.3189 | 95.13145 | 97.944
[6 empty] | 12.8558 | 92.3282 | 95.1386 | 97.949
[6 empty] | 12.8635 | 92.3373 | 95.14575 | 97.9542
[6 empty] | 12.8713 | 92.3499 | 95.1548 | 97.9597
[6 empty] | 12.879 | 92.3655 | 95.1656 | 97.9657
[6 empty] | 12.8867 | 92.3811 | 95.1764 | 97.9717
[6 empty] | 12.8944 | 92.3966 | 95.18715 | 97.9777
[6 empty] | 12.9021 | 92.4142 | 95.19915 | 97.9841
[6 empty] | 12.9099 | 92.4353 | 95.21315 | 97.991
[6 empty] | 12.9176 | 92.4564 | 95.22725 | 97.9981
[6 empty] | 12.9253 | 92.4774 | 95.2412 | 98.005
[6 empty] | 12.933 | 92.4974 | 95.2547 | 98.012
[6 empty] | 12.9408 | 92.5135 | 95.2661 | 98.0187
[6 empty] | 12.9485 | 92.5298 | 95.2776 | 98.0254
[6 empty] | 12.9562 | 92.546 | 95.28905 | 98.0321
[6 empty] | 12.9639 | 92.5617 | 95.3002 | 98.0387
[6 empty] | 12.9716 | 92.5655 | 95.3042 | 98.0429
[6 empty] | 12.9794 | 92.5693 | 95.30815 | 98.047
[6 empty] | 12.9871 | 92.573 | 95.3121 | 98.0512
[6 empty] | 12.9948 | 92.5768 | 95.3161 | 98.0554
[6 empty] | 13.0025 | 92.5741 | 95.31625 | 98.0584
[6 empty] | 13.0102 | 92.57 | 95.31555 | 98.0611
[6 empty] | 13.018 | 92.566 | 95.3149 | 98.0638
[6 empty] | 13.0257 | 92.562 | 95.3143 | 98.0666
[6 empty] | 13.0334 | 92.5576 | 95.3134 | 98.0692
[6 empty] | 13.0411 | 92.5527 | 95.31215 | 98.0716
[6 empty] | 13.0488 | 92.5478 | 95.3109 | 98.074
[6 empty] | 13.0566 | 92.543 | 95.3097 | 98.0764
[6 empty] | 13.0643 | 92.5384 | 95.30825 | 98.0781
[6 empty] | 13.072 | 92.5344 | 95.3063 | 98.0782
[6 empty] | 13.0797 | 92.5304 | 95.3044 | 98.0784
[6 empty] | 13.0875 | 92.5264 | 95.30245 | 98.0785
[6 empty] | 13.0952 | 92.5225 | 95.30045 | 98.0784
[6 empty] | 13.1029 | 92.5194 | 95.29785 | 98.0763
[6 empty] | 13.1106 | 92.5164 | 95.2953 | 98.0742
[6 empty] | 13.1183 | 92.5133 | 95.2927 | 98.0721
[6 empty] | 13.1261 | 92.5103 | 95.29015 | 98.07
[6 empty] | 13.1338 | 92.5086 | 95.2888 | 98.069
[6 empty] | 13.1415 | 92.5072 | 95.2878 | 98.0684
[6 empty] | 13.1492 | 92.5059 | 95.28685 | 98.0678
[6 empty] | 13.1569 | 92.5046 | 95.28585 | 98.0671
[6 empty] | 13.1647 | 92.5046 | 95.28615 | 98.0677
[6 empty] | 13.1724 | 92.5061 | 95.28795 | 98.0698
[6 empty] | 13.1801 | 92.5077 | 95.2898 | 98.0719
[6 empty] | 13.1878 | 92.5092 | 95.29155 | 98.0739
[6 empty] | 13.1956 | 92.5109 | 95.2935 | 98.0761
[6 empty] | 13.2033 | 92.5134 | 95.2962 | 98.079
[6 empty] | 13.211 | 92.5161 | 95.29895 | 98.0818
[6 empty] | 13.2187 | 92.5187 | 95.30165 | 98.0846
[6 empty] | 13.2264 | 92.5213 | 95.30435 | 98.0874
[6 empty] | 13.2342 | 92.5197 | 95.30475 | 98.0898
[6 empty] | 13.2419 | 92.5168 | 95.30445 | 98.0921
[6 empty] | 13.2496 | 92.5137 | 95.30405 | 98.0944
[6 empty] | 13.2573 | 92.5108 | 95.30375 | 98.0967
[6 empty] | 13.265 | 92.5054 | 95.3019 | 98.0984
[6 empty] | 13.2728 | 92.4957 | 95.2974 | 98.0991
[6 empty] | 13.2805 | 92.4862 | 95.293 | 98.0998
[6 empty] | 13.2882 | 92.4766 | 95.28855 | 98.1005
[6 empty] | 13.2959 | 92.4671 | 95.28415 | 98.1012
[6 empty] | 13.3036 | 92.4595 | 95.2798 | 98.1001
[6 empty] | 13.3114 | 92.4519 | 95.27545 | 98.099
[6 empty] | 13.3191 | 92.4444 | 95.2711 | 98.0978
[6 empty] | 13.3268 | 92.4369 | 95.2668 | 98.0967
[6 empty] | 13.3345 | 92.4325 | 95.2641 | 98.0957
[6 empty] | 13.3423 | 92.4307 | 95.26275 | 98.0948
[6 empty] | 13.35 | 92.4291 | 95.2615 | 98.0939
[6 empty] | 13.3577 | 92.4273 | 95.2602 | 98.0931
[6 empty] | 13.3654 | 92.4257 | 95.259 | 98.0923
[6 empty] | 13.3731 | 92.4249 | 95.2586 | 98.0923
[6 empty] | 13.3809 | 92.424 | 95.2582 | 98.0924
[6 empty] | 13.3886 | 92.4232 | 95.2578 | 98.0924
[6 empty] | 13.3963 | 92.4225 | 95.25745 | 98.0924
[6 empty] | 13.404 | 92.4209 | 95.25635 | 98.0918
[6 empty] | 13.4117 | 92.419 | 95.25495 | 98.0909
[6 empty] | 13.4195 | 92.417 | 95.2535 | 98.09
[6 empty] | 13.4272 | 92.4151 | 95.25205 | 98.089
[6 empty] | 13.4349 | 92.413 | 95.2504 | 98.0878
[6 empty] | 13.4426 | 92.4103 | 95.24775 | 98.0852
[6 empty] | 13.4504 | 92.4076 | 95.245 | 98.0824
[6 empty] | 13.4581 | 92.4047 | 95.24215 | 98.0796
[6 empty] | 13.4658 | 92.402 | 95.2394 | 98.0768
[6 empty] | 13.4735 | 92.3981 | 95.2355 | 98.0729
[6 empty] | 13.4812 | 92.3936 | 95.23085 | 98.0681
[6 empty] | 13.489 | 92.3891 | 95.22615 | 98.0632
[6 empty] | 13.4967 | 92.3846 | 95.22155 | 98.0585
[6 empty] | 13.5044 | 92.38 | 95.2168 | 98.0536
[6 empty] | 13.5121 | 92.3757 | 95.21145 | 98.0472
[6 empty] | 13.5198 | 92.3713 | 95.2061 | 98.0409
[6 empty] | 13.5276 | 92.367 | 95.20075 | 98.0345
[6 empty] | 13.5353 | 92.3627 | 95.19545 | 98.0282
[6 empty] | 13.543 | 92.3599 | 95.191 | 98.0221
[6 empty] | 13.5507 | 92.3587 | 95.18755 | 98.0164
[6 empty] | 13.5584 | 92.3574 | 95.18405 | 98.0107
[6 empty] | 13.5662 | 92.3561 | 95.18055 | 98.005
[6 empty] | 13.5739 | 92.3549 | 95.17715 | 97.9994
[6 empty] | 13.5816 | 92.3552 | 95.1752 | 97.9952
[6 empty] | 13.5893 | 92.3557 | 95.1734 | 97.9911
[6 empty] | 13.5971 | 92.3561 | 95.17165 | 97.9872
[6 empty] | 13.6048 | 92.3566 | 95.16985 | 97.9831
[6 empty] | 13.6125 | 92.3567 | 95.16805 | 97.9794
[6 empty] | 13.6202 | 92.3559 | 95.1662 | 97.9765
[6 empty] | 13.6279 | 92.3553 | 95.1645 | 97.9737
[6 empty] | 13.6357 | 92.3545 | 95.1627 | 97.9709
[6 empty] | 13.6434 | 92.3537 | 95.16085 | 97.968
[6 empty] | 13.6511 | 92.3516 | 95.1592 | 97.9668
[6 empty] | 13.6588 | 92.3487 | 95.1575 | 97.9663
[6 empty] | 13.6665 | 92.3459 | 95.15585 | 97.9658
[6 empty] | 13.6743 | 92.3431 | 95.15425 | 97.9654
[6 empty] | 13.682 | 92.3403 | 95.1526 | 97.9649
[6 empty] | 13.6897 | 92.3368 | 95.1521 | 97.9674
[6 empty] | 13.6974 | 92.3333 | 95.15155 | 97.9698
[6 empty] | 13.7052 | 92.3298 | 95.151 | 97.9722
[6 empty] | 13.7129 | 92.3264 | 95.15045 | 97.9745
[6 empty] | 13.7206 | 92.3232 | 95.14995 | 97.9767
[6 empty] | 13.7283 | 92.3208 | 95.14975 | 97.9787
[6 empty] | 13.736 | 92.3183 | 95.1495 | 97.9807
[6 empty] | 13.7438 | 92.3159 | 95.14925 | 97.9826
[6 empty] | 13.7515 | 92.3134 | 95.149 | 97.9846
[6 empty] | 13.7592 | 92.3119 | 95.14825 | 97.9846
[6 empty] | 13.7669 | 92.311 | 95.1472 | 97.9834
[6 empty] | 13.7746 | 92.3102 | 95.14615 | 97.9821
[6 empty] | 13.7824 | 92.3093 | 95.1451 | 97.9809
[6 empty] | 13.7901 | 92.3084 | 95.144 | 97.9796
[6 empty] | 13.7978 | 92.3085 | 95.14275 | 97.977
[6 empty] | 13.8055 | 92.3087 | 95.1415 | 97.9743
[6 empty] | 13.8132 | 92.309 | 95.1403 | 97.9716
[6 empty] | 13.821 | 92.3092 | 95.139 | 97.9688
[6 empty] | 13.8287 | 92.3092 | 95.1377 | 97.9662
[6 empty] | 13.8364 | 92.3071 | 95.1362 | 97.9653
[6 empty] | 13.8441 | 92.3051 | 95.1347 | 97.9643
[6 empty] | 13.8519 | 92.303 | 95.1332 | 97.9634
[6 empty] | 13.8596 | 92.3009 | 95.1317 | 97.9625
[6 empty] | 13.8673 | 92.297 | 95.1297 | 97.9624
[6 empty] | 13.875 | 92.289 | 95.12665 | 97.9643
[6 empty] | 13.8827 | 92.2809 | 95.12355 | 97.9662
[6 empty] | 13.8905 | 92.273 | 95.12055 | 97.9681
[6 empty] | 13.8982 | 92.265 | 95.1175 | 97.97
[6 empty] | 13.9059 | 92.2556 | 95.11395 | 97.9723
[6 empty] | 13.9136 | 92.245 | 95.11 | 97.975
[6 empty] | 13.9213 | 92.2344 | 95.1061 | 97.9778
[6 empty] | 13.9291 | 92.2238 | 95.1022 | 97.9806
[6 empty] | 13.9368 | 92.2132 | 95.0983 | 97.9834
[6 empty] | 13.9445 | 92.2053 | 95.0949 | 97.9845
[6 empty] | 13.9522 | 92.1986 | 95.09165 | 97.9847
[6 empty] | 13.96 | 92.1921 | 95.0885 | 97.9849
[6 empty] | 13.9677 | 92.1855 | 95.0853 | 97.9851
[6 empty] | 13.9754 | 92.179 | 95.08215 | 97.9853
[6 empty] | 13.9831 | 92.1766 | 95.07925 | 97.9819
[6 empty] | 13.9908 | 92.1755 | 95.0765 | 97.9775
[6 empty] | 13.9986 | 92.1743 | 95.07375 | 97.9732
[6 empty] | 14.0063 | 92.1731 | 95.07095 | 97.9688
[6 empty] | 14.014 | 92.172 | 95.0682 | 97.9644
[6 empty] | 14.0217 | 92.1727 | 95.0661 | 97.9595
[6 empty] | 14.0294 | 92.1737 | 95.064 | 97.9543
[6 empty] | 14.0372 | 92.1746 | 95.0619 | 97.9492
[6 empty] | 14.0449 | 92.1756 | 95.0599 | 97.9442
[6 empty] | 14.0526 | 92.1765 | 95.0578 | 97.9391
[6 empty] | 14.0603 | 92.1755 | 95.0572 | 97.9389
[6 empty] | 14.068 | 92.1743 | 95.0565 | 97.9387
[6 empty] | 14.0758 | 92.1732 | 95.0559 | 97.9386
[6 empty] | 14.0835 | 92.1721 | 95.0553 | 97.9385
[6 empty] | 14.0912 | 92.1709 | 95.0547 | 97.9385
[6 empty] | 14.0989 | 92.1661 | 95.05415 | 97.9422
[6 empty] | 14.1067 | 92.1614 | 95.0536 | 97.9458
[6 empty] | 14.1144 | 92.1568 | 95.05315 | 97.9495
[6 empty] | 14.1221 | 92.1521 | 95.05265 | 97.9532
[6 empty] | 14.1298 | 92.1473 | 95.05205 | 97.9568
[6 empty] | 14.1375 | 92.1408 | 95.0497 | 97.9586
[6 empty] | 14.1453 | 92.1342 | 95.04725 | 97.9603
[6 empty] | 14.153 | 92.1276 | 95.04485 | 97.9621
[6 empty] | 14.1607 | 92.1211 | 95.0425 | 97.9639
[6 empty] | 14.1684 | 92.1145 | 95.03995 | 97.9654
[6 empty] | 14.1761 | 92.1077 | 95.03545 | 97.9632
[6 empty] | 14.1839 | 92.1009 | 95.0309 | 97.9609
[6 empty] | 14.1916 | 92.094 | 95.0264 | 97.9588
[6 empty] | 14.1993 | 92.0873 | 95.0219 | 97.9565
[6 empty] | 14.207 | 92.0805 | 95.01735 | 97.9542
[6 empty] | 14.2148 | 92.0746 | 95.0125 | 97.9504
[6 empty] | 14.2225 | 92.0685 | 95.00755 | 97.9466
[6 empty] | 14.2302 | 92.0626 | 95.0027 | 97.9428
[6 empty] | 14.2379 | 92.0565 | 94.99775 | 97.939
[6 empty] | 14.2456 | 92.0506 | 94.9929 | 97.9352
[6 empty] | 14.2534 | 92.0456 | 94.989 | 97.9324
[6 empty] | 14.2611 | 92.0408 | 94.9853 | 97.9298
[6 empty] | 14.2688 | 92.0358 | 94.9814 | 97.927
[6 empty] | 14.2765 | 92.0309 | 94.9776 | 97.9243
[6 empty] | 14.2842 | 92.0261 | 94.9738 | 97.9215
[6 empty] | 14.292 | 92.0207 | 94.9704 | 97.9201
[6 empty] | 14.2997 | 92.0154 | 94.96705 | 97.9187
[6 empty] | 14.3074 | 92.0101 | 94.96375 | 97.9174
[6 empty] | 14.3151 | 92.0047 | 94.96045 | 97.9162
[6 empty] | 14.3228 | 91.9994 | 94.9571 | 97.9148
[6 empty] | 14.3306 | 91.9944 | 94.9544 | 97.9144
[6 empty] | 14.3383 | 91.9894 | 94.95175 | 97.9141
[6 empty] | 14.346 | 91.9845 | 94.9492 | 97.9139
[6 empty] | 14.3537 | 91.9795 | 94.9466 | 97.9137
[6 empty] | 14.3615 | 91.9746 | 94.944 | 97.9134
[6 empty] | 14.3692 | 91.972 | 94.9428 | 97.9136
[6 empty] | 14.3769 | 91.9707 | 94.94235 | 97.914
[6 empty] | 14.3846 | 91.9694 | 94.94185 | 97.9143
[6 empty] | 14.3923 | 91.9681 | 94.9414 | 97.9147
[6 empty] | 14.4001 | 91.9667 | 94.94085 | 97.915
[6 empty] | 14.4078 | 91.9667 | 94.9408 | 97.9149
[6 empty] | 14.4155 | 91.9681 | 94.9411 | 97.9141
[6 empty] | 14.4232 | 91.9694 | 94.9414 | 97.9134
[6 empty] | 14.4309 | 91.9707 | 94.9417 | 97.9127
[6 empty] | 14.4387 | 91.9721 | 94.94205 | 97.912
[6 empty] | 14.4464 | 91.9726 | 94.9417 | 97.9108
[6 empty] | 14.4541 | 91.9712 | 94.9399 | 97.9086
[6 empty] | 14.4618 | 91.97 | 94.93815 | 97.9063
[6 empty] | 14.4696 | 91.9686 | 94.93635 | 97.9041
[6 empty] | 14.4773 | 91.9672 | 94.9346 | 97.902
[6 empty] | 14.485 | 91.9655 | 94.9326 | 97.8997
[6 empty] | 14.4927 | 91.958 | 94.92745 | 97.8969
[6 empty] | 14.5004 | 91.9505 | 94.92235 | 97.8942
[6 empty] | 14.5082 | 91.943 | 94.9172 | 97.8914
[6 empty] | 14.5159 | 91.9355 | 94.9121 | 97.8887
[6 empty] | 14.5236 | 91.928 | 94.907 | 97.886
[6 empty] | 14.5313 | 91.9162 | 94.89985 | 97.8835
[6 empty] | 14.539 | 91.9032 | 94.8921 | 97.881
[6 empty] | 14.5468 | 91.8903 | 94.8844 | 97.8785
[6 empty] | 14.5545 | 91.8773 | 94.87665 | 97.876
[6 empty] | 14.5622 | 91.8645 | 94.86905 | 97.8736
[6 empty] | 14.5699 | 91.8508 | 94.86145 | 97.8721
[6 empty] | 14.5776 | 91.8364 | 94.85395 | 97.8715
[6 empty] | 14.5854 | 91.822 | 94.84645 | 97.8709
[6 empty] | 14.5931 | 91.8076 | 94.83895 | 97.8703
[6 empty] | 14.6008 | 91.7933 | 94.83155 | 97.8698
[6 empty] | 14.6085 | 91.7797 | 94.8247 | 97.8697
[6 empty] | 14.6163 | 91.7697 | 94.8207 | 97.8717
[6 empty] | 14.624 | 91.7597 | 94.81675 | 97.8738
[6 empty] | 14.6317 | 91.7497 | 94.8127 | 97.8757
[6 empty] | 14.6394 | 91.7397 | 94.8087 | 97.8777
[6 empty] | 14.6471 | 91.7297 | 94.8047 | 97.8797
[6 empty] | 14.6549 | 91.7257 | 94.80335 | 97.881
[6 empty] | 14.6626 | 91.7227 | 94.80245 | 97.8822
[6 empty] | 14.6703 | 91.7195 | 94.80145 | 97.8834
[6 empty] | 14.678 | 91.7165 | 94.80055 | 97.8846
[6 empty] | 14.6857 | 91.7135 | 94.79965 | 97.8858
[6 empty] | 14.6935 | 91.7117 | 94.79825 | 97.8848
[6 empty] | 14.7012 | 91.7115 | 94.7965 | 97.8815
[6 empty] | 14.7089 | 91.7114 | 94.79475 | 97.8781
[6 empty] | 14.7166 | 91.7111 | 94.79295 | 97.8748
[6 empty] | 14.7244 | 91.7109 | 94.79125 | 97.8716
[6 empty] | 14.7321 | 91.7105 | 94.78925 | 97.868
[6 empty] | 14.7398 | 91.7086 | 94.78515 | 97.8617
[6 empty] | 14.7475 | 91.7069 | 94.7812 | 97.8555
[6 empty] | 14.7552 | 91.705 | 94.7771 | 97.8492
[6 empty] | 14.763 | 91.7033 | 94.77315 | 97.843
[6 empty] | 14.7707 | 91.7015 | 94.76915 | 97.8368
[6 empty] | 14.7784 | 91.699 | 94.76545 | 97.8319
[6 empty] | 14.7861 | 91.6961 | 94.76205 | 97.828
[6 empty] | 14.7938 | 91.6932 | 94.7586 | 97.824
[6 empty] | 14.8016 | 91.6903 | 94.75515 | 97.82
[6 empty] | 14.8093 | 91.6875 | 94.7518 | 97.8161
[6 empty] | 14.817 | 91.6846 | 94.74895 | 97.8133
[6 empty] | 14.8247 | 91.6817 | 94.7486 | 97.8155
[6 empty] | 14.8324 | 91.679 | 94.7483 | 97.8176
[6 empty] | 14.8402 | 91.6762 | 94.74805 | 97.8199
[6 empty] | 14.8479 | 91.6734 | 94.74775 | 97.8221
[6 empty] | 14.8556 | 91.6705 | 94.7474 | 97.8243
[6 empty] | 14.8633 | 91.6665 | 94.74885 | 97.8312
[6 empty] | 14.8711 | 91.662 | 94.75105 | 97.8401
[6 empty] | 14.8788 | 91.6574 | 94.7532 | 97.849
[6 empty] | 14.8865 | 91.6529 | 94.75545 | 97.858
[6 empty] | 14.8942 | 91.6483 | 94.7576 | 97.8669
[6 empty] | 14.9019 | 91.6427 | 94.7593 | 97.8759
[6 empty] | 14.9097 | 91.6308 | 94.7584 | 97.886
[6 empty] | 14.9174 | 91.6189 | 94.7575 | 97.8961
[6 empty] | 14.9251 | 91.607 | 94.75655 | 97.9061
[6 empty] | 14.9328 | 91.5952 | 94.7557 | 97.9162
[6 empty] | 14.9405 | 91.5834 | 94.75475 | 97.9261
[6 empty] | 14.9483 | 91.5672 | 94.74825 | 97.9293
[6 empty] | 14.956 | 91.548 | 94.7378 | 97.9276
[6 empty] | 14.9637 | 91.5289 | 94.7274 | 97.9259
[6 empty] | 14.9714 | 91.5097 | 94.717 | 97.9243
[6 empty] | 14.9792 | 91.4906 | 94.7066 | 97.9226
[6 empty] | 14.9869 | 91.4716 | 94.69625 | 97.9209
[6 empty] | 14.9946 | 91.4584 | 94.68505 | 97.9117
[6 empty] | 15.0023 | 91.4453 | 94.6739 | 97.9025
[6 empty] | 15.01 | 91.4321 | 94.66265 | 97.8932
[6 empty] | 15.0178 | 91.419 | 94.6515 | 97.884
[6 empty] | 15.0255 | 91.4058 | 94.64025 | 97.8747
[6 empty] | 15.0332 | 91.3951 | 94.6312 | 97.8673
[6 empty] | 15.0409 | 91.3884 | 94.6256 | 97.8628
[6 empty] | 15.0486 | 91.3817 | 94.62005 | 97.8584
[6 empty] | 15.0564 | 91.3748 | 94.61435 | 97.8539
[6 empty] | 15.0641 | 91.3681 | 94.60875 | 97.8494
[6 empty] | 15.0718 | 91.3615 | 94.6033 | 97.8451
[6 empty] | 15.0795 | 91.354 | 94.59875 | 97.8435
[6 empty] | 15.0872 | 91.3463 | 94.5947 | 97.8431
[6 empty] | 15.095 | 91.3386 | 94.59065 | 97.8427
[6 empty] | 15.1027 | 91.3309 | 94.5866 | 97.8423
[6 empty] | 15.1104 | 91.3232 | 94.58255 | 97.8419
[6 empty] | 15.1181 | 91.3155 | 94.5785 | 97.8415
[6 empty] | 15.1259 | 91.3044 | 94.57235 | 97.8403
[6 empty] | 15.1336 | 91.2932 | 94.5662 | 97.8392
[6 empty] | 15.1413 | 91.2821 | 94.56005 | 97.838
[6 empty] | 15.149 | 91.271 | 94.5539 | 97.8368
[6 empty] | 15.1567 | 91.2599 | 94.54775 | 97.8356
[6 empty] | 15.1645 | 91.2483 | 94.54095 | 97.8336
[6 empty] | 15.1722 | 91.2356 | 94.53265 | 97.8297
[6 empty] | 15.1799 | 91.2229 | 94.52425 | 97.8256
[6 empty] | 15.1876 | 91.2101 | 94.51585 | 97.8216
[6 empty] | 15.1953 | 91.1975 | 94.50755 | 97.8176
[6 empty] | 15.2031 | 91.1847 | 94.4992 | 97.8137
[6 empty] | 15.2108 | 91.1723 | 94.49055 | 97.8088
[6 empty] | 15.2185 | 91.1603 | 94.4818 | 97.8033
[6 empty] | 15.2262 | 91.1481 | 94.4729 | 97.7977
[6 empty] | 15.234 | 91.136 | 94.46405 | 97.7921
[6 empty] | 15.2417 | 91.1239 | 94.45525 | 97.7866
[6 empty] | 15.2494 | 91.1119 | 94.44645 | 97.781
[6 empty] | 15.2571 | 91.1016 | 94.43875 | 97.7759
[6 empty] | 15.2648 | 91.092 | 94.43155 | 97.7711
[6 empty] | 15.2726 | 91.0823 | 94.4242 | 97.7661
[6 empty] | 15.2803 | 91.0728 | 94.417 | 97.7612
[6 empty] | 15.288 | 91.0632 | 94.4098 | 97.7564
[6 empty] | 15.2957 | 91.0536 | 94.40255 | 97.7515
[6 empty] | 15.3034 | 91.0448 | 94.39605 | 97.7473
[6 empty] | 15.3112 | 91.0362 | 94.38975 | 97.7433
[6 empty] | 15.3189 | 91.0275 | 94.38335 | 97.7392
[6 empty] | 15.3266 | 91.0188 | 94.37695 | 97.7351
[6 empty] | 15.3343 | 91.0102 | 94.3707 | 97.7312
[6 empty] | 15.342 | 91.0013 | 94.36415 | 97.727
[6 empty] | 15.3498 | 90.9884 | 94.355 | 97.7216
[6 empty] | 15.3575 | 90.9754 | 94.3458 | 97.7162
[6 empty] | 15.3652 | 90.9625 | 94.33665 | 97.7108
[6 empty] | 15.3729 | 90.9496 | 94.32745 | 97.7053
[6 empty] | 15.3807 | 90.9367 | 94.31835 | 97.7
[6 empty] | 15.3884 | 90.9231 | 94.3087 | 97.6943
[6 empty] | 15.3961 | 90.9059 | 94.29665 | 97.6874
[6 empty] | 15.4038 | 90.8887 | 94.2845 | 97.6803
[6 empty] | 15.4115 | 90.8715 | 94.27245 | 97.6734
[6 empty] | 15.4193 | 90.8543 | 94.26035 | 97.6664
[6 empty] | 15.427 | 90.8372 | 94.24835 | 97.6595
[6 empty] | 15.4347 | 90.8204 | 94.23655 | 97.6527
[6 empty] | 15.4424 | 90.8049 | 94.22575 | 97.6466
[6 empty] | 15.4501 | 90.7895 | 94.21495 | 97.6404
[6 empty] | 15.4579 | 90.774 | 94.2041 | 97.6342
[6 empty] | 15.4656 | 90.7586 | 94.19335 | 97.6281
[6 empty] | 15.4733 | 90.7432 | 94.18255 | 97.6219
[6 empty] | 15.481 | 90.7286 | 94.17265 | 97.6167
[6 empty] | 15.4888 | 90.7164 | 94.1651 | 97.6138
[6 empty] | 15.4965 | 90.7042 | 94.1576 | 97.611
[6 empty] | 15.5042 | 90.692 | 94.15005 | 97.6081
[6 empty] | 15.5119 | 90.6798 | 94.14255 | 97.6053
[6 empty] | 15.5196 | 90.6677 | 94.1351 | 97.6025
[6 empty] | 15.5274 | 90.6554 | 94.1282 | 97.601
[6 empty] | 15.5351 | 90.6432 | 94.12315 | 97.6031
[6 empty] | 15.5428 | 90.6309 | 94.11795 | 97.605
[6 empty] | 15.5505 | 90.6186 | 94.11285 | 97.6071
[6 empty] | 15.5582 | 90.6064 | 94.1078 | 97.6092
[6 empty] | 15.566 | 90.5942 | 94.10275 | 97.6113
[6 empty] | 15.5737 | 90.5818 | 94.09795 | 97.6141
[6 empty] | 15.5814 | 90.5691 | 94.0942 | 97.6193
[6 empty] | 15.5891 | 90.5565 | 94.0905 | 97.6245
[6 empty] | 15.5968 | 90.5438 | 94.0868 | 97.6298
[6 empty] | 15.6046 | 90.5312 | 94.08305 | 97.6349
[6 empty] | 15.6123 | 90.5186 | 94.0794 | 97.6402
[6 empty] | 15.62 | 90.5061 | 94.0756 | 97.6451
[6 empty] | 15.6277 | 90.4944 | 94.0714 | 97.6484
[6 empty] | 15.6355 | 90.4827 | 94.0672 | 97.6517
[6 empty] | 15.6432 | 90.4711 | 94.0631 | 97.6551
[6 empty] | 15.6509 | 90.4595 | 94.05895 | 97.6584
[6 empty] | 15.6586 | 90.4478 | 94.05475 | 97.6617
[6 empty] | 15.6663 | 90.4361 | 94.05045 | 97.6648
[6 empty] | 15.6741 | 90.4228 | 94.0422 | 97.6616
[6 empty] | 15.6818 | 90.4095 | 94.03385 | 97.6582
[6 empty] | 15.6895 | 90.3962 | 94.02555 | 97.6549
[6 empty] | 15.6972 | 90.3828 | 94.0172 | 97.6516
[6 empty] | 15.7049 | 90.3696 | 94.00895 | 97.6483
[6 empty] | 15.7127 | 90.3562 | 94.00065 | 97.6451
[6 empty] | 15.7204 | 90.3386 | 93.9871 | 97.6356
[6 empty] | 15.7281 | 90.3203 | 93.97285 | 97.6254
[6 empty] | 15.7358 | 90.3021 | 93.9587 | 97.6153
[6 empty] | 15.7436 | 90.2839 | 93.94445 | 97.605
[6 empty] | 15.7513 | 90.2657 | 93.9303 | 97.5949
[6 empty] | 15.759 | 90.2475 | 93.91615 | 97.5848
[6 empty] | 15.7667 | 90.2274 | 93.9012 | 97.575
[6 empty] | 15.7744 | 90.2062 | 93.88575 | 97.5653
[6 empty] | 15.7822 | 90.1852 | 93.87045 | 97.5557
[6 empty] | 15.7899 | 90.1642 | 93.85515 | 97.5461
[6 empty] | 15.7976 | 90.1432 | 93.83985 | 97.5365
[6 empty] | 15.8053 | 90.1222 | 93.82455 | 97.5269
[6 empty] | 15.813 | 90.1014 | 93.81125 | 97.5211
[6 empty] | 15.8208 | 90.0809 | 93.8002 | 97.5195
[6 empty] | 15.8285 | 90.0603 | 93.78905 | 97.5178
[6 empty] | 15.8362 | 90.0398 | 93.77795 | 97.5161
[6 empty] | 15.8439 | 90.0193 | 93.76685 | 97.5144
[6 empty] | 15.8516 | 89.9988 | 93.75575 | 97.5127
[6 empty] | 15.8594 | 89.9784 | 93.74525 | 97.5121
[6 empty] | 15.8671 | 89.9583 | 93.7368 | 97.5153
[6 empty] | 15.8748 | 89.9383 | 93.72845 | 97.5186
[6 empty] | 15.8825 | 89.9183 | 93.72 | 97.5217
[6 empty] | 15.8903 | 89.8983 | 93.71165 | 97.525
[6 empty] | 15.898 | 89.8783 | 93.7033 | 97.5283
[6 empty] | 15.9057 | 89.8583 | 93.6949 | 97.5315
[6 empty] | 15.9134 | 89.8397 | 93.6857 | 97.5317
[6 empty] | 15.9211 | 89.8213 | 93.67645 | 97.5316
[6 empty] | 15.9289 | 89.8029 | 93.66715 | 97.5314
[6 empty] | 15.9366 | 89.7845 | 93.6579 | 97.5313
[6 empty] | 15.9443 | 89.7661 | 93.64865 | 97.5312
[6 empty] | 15.952 | 89.7477 | 93.6394 | 97.5311
[6 empty] | 15.9597 | 89.7321 | 93.62995 | 97.5278
[6 empty] | 15.9675 | 89.7185 | 93.6203 | 97.5221
[6 empty] | 15.9752 | 89.7049 | 93.61075 | 97.5166
[6 empty] | 15.9829 | 89.6913 | 93.6011 | 97.5109
[6 empty] | 15.9906 | 89.6777 | 93.59155 | 97.5054
[6 empty] | 15.9984 | 89.6642 | 93.58195 | 97.4997
[6 empty] | 16.0061 | 89.6512 | 93.57255 | 97.4939
[6 empty] | 16.0138 | 89.6408 | 93.5641 | 97.4874
[6 empty] | 16.0215 | 89.6304 | 93.55565 | 97.4809
[6 empty] | 16.0292 | 89.62 | 93.5472 | 97.4744
[6 empty] | 16.037 | 89.6096 | 93.5387 | 97.4678
[6 empty] | 16.0447 | 89.5991 | 93.53025 | 97.4614
[6 empty] | 16.0524 | 89.5888 | 93.5218 | 97.4548
[6 empty] | 16.0601 | 89.5769 | 93.5137 | 97.4505
[6 empty] | 16.0678 | 89.5648 | 93.50585 | 97.4469
[6 empty] | 16.0756 | 89.5525 | 93.4979 | 97.4433
[6 empty] | 16.0833 | 89.5403 | 93.48995 | 97.4396
[6 empty] | 16.091 | 89.5281 | 93.482 | 97.4359
[6 empty] | 16.0987 | 89.516 | 93.4742 | 97.4324
[6 empty] | 16.1064 | 89.5024 | 93.46575 | 97.4291
[6 empty] | 16.1142 | 89.4863 | 93.45645 | 97.4266
[6 empty] | 16.1219 | 89.4702 | 93.4471 | 97.424
[6 empty] | 16.1296 | 89.454 | 93.43775 | 97.4215
[6 empty] | 16.1373 | 89.4379 | 93.42845 | 97.419
[6 empty] | 16.1451 | 89.4218 | 93.41915 | 97.4165
[6 empty] | 16.1528 | 89.4057 | 93.40985 | 97.414
[6 empty] | 16.1605 | 89.3861 | 93.39755 | 97.409
[6 empty] | 16.1682 | 89.3659 | 93.38475 | 97.4036
[6 empty] | 16.1759 | 89.3455 | 93.3718 | 97.3981
[6 empty] | 16.1837 | 89.3252 | 93.3589 | 97.3926
[6 empty] | 16.1914 | 89.305 | 93.34615 | 97.3873
[6 empty] | 16.1991 | 89.2848 | 93.3333 | 97.3818
[6 empty] | 16.2068 | 89.264 | 93.31985 | 97.3757
[6 empty] | 16.2145 | 89.2417 | 93.3048 | 97.3679
[6 empty] | 16.2223 | 89.2195 | 93.2898 | 97.3601
[6 empty] | 16.23 | 89.1973 | 93.2748 | 97.3523
[6 empty] | 16.2377 | 89.1751 | 93.2598 | 97.3445
[6 empty] | 16.2454 | 89.1528 | 93.24475 | 97.3367
[6 empty] | 16.2532 | 89.1306 | 93.22975 | 97.3289
[6 empty] | 16.2609 | 89.11 | 93.216 | 97.322
[6 empty] | 16.2686 | 89.09 | 93.20275 | 97.3155
[6 empty] | 16.2763 | 89.0701 | 93.18955 | 97.309
[6 empty] | 16.284 | 89.0501 | 93.1763 | 97.3025
[6 empty] | 16.2918 | 89.0301 | 93.163 | 97.2959
[6 empty] | 16.2995 | 89.0102 | 93.14985 | 97.2895
[6 empty] | 16.3072 | 88.9905 | 93.13675 | 97.283
[6 empty] | 16.3149 | 88.9731 | 93.1252 | 97.2773
[6 empty] | 16.3226 | 88.9559 | 93.11375 | 97.2716
[6 empty] | 16.3304 | 88.9386 | 93.1022 | 97.2658
[6 empty] | 16.3381 | 88.9212 | 93.0907 | 97.2602
[6 empty] | 16.3458 | 88.904 | 93.0792 | 97.2544
[6 empty] | 16.3535 | 88.8868 | 93.0678 | 97.2488
[6 empty] | 16.3612 | 88.8693 | 93.05605 | 97.2428
[6 empty] | 16.369 | 88.8518 | 93.04425 | 97.2367
[6 empty] | 16.3767 | 88.8343 | 93.03245 | 97.2306
[6 empty] | 16.3844 | 88.8167 | 93.0206 | 97.2245
[6 empty] | 16.3921 | 88.7992 | 93.0088 | 97.2184
[6 empty] | 16.3999 | 88.7818 | 92.99705 | 97.2123
[6 empty] | 16.4076 | 88.7642 | 92.98525 | 97.2063
[6 empty] | 16.4153 | 88.7465 | 92.97455 | 97.2026
[6 empty] | 16.423 | 88.7286 | 92.96425 | 97.1999
[6 empty] | 16.4307 | 88.7108 | 92.954 | 97.1972
[6 empty] | 16.4385 | 88.6929 | 92.9437 | 97.1945
[6 empty] | 16.4462 | 88.6751 | 92.9335 | 97.1919
[6 empty] | 16.4539 | 88.6574 | 92.9233 | 97.1892
[6 empty] | 16.4616 | 88.6396 | 92.91305 | 97.1865
[6 empty] | 16.4693 | 88.6262 | 92.90775 | 97.1893
[6 empty] | 16.4771 | 88.6129 | 92.90255 | 97.1922
[6 empty] | 16.4848 | 88.5996 | 92.89735 | 97.1951
[6 empty] | 16.4925 | 88.5864 | 92.8922 | 97.198
[6 empty] | 16.5002 | 88.5731 | 92.88705 | 97.201
[6 empty] | 16.508 | 88.5599 | 92.8819 | 97.2039
[6 empty] | 16.5157 | 88.5483 | 92.8775 | 97.2067
[6 empty] | 16.5234 | 88.5439 | 92.8763 | 97.2087
[6 empty] | 16.5311 | 88.5395 | 92.87515 | 97.2108
[6 empty] | 16.5388 | 88.535 | 92.8739 | 97.2128
[6 empty] | 16.5466 | 88.5307 | 92.8728 | 97.2149
[6 empty] | 16.5543 | 88.5263 | 92.87165 | 97.217
[6 empty] | 16.562 | 88.5219 | 92.8705 | 97.2191
[6 empty] | 16.5697 | 88.5188 | 92.86865 | 97.2185
[6 empty] | 16.5774 | 88.5182 | 92.8656 | 97.213
[6 empty] | 16.5852 | 88.5175 | 92.86255 | 97.2076
[6 empty] | 16.5929 | 88.5169 | 92.85955 | 97.2022
[6 empty] | 16.6006 | 88.5162 | 92.8565 | 97.1968
[6 empty] | 16.6083 | 88.5156 | 92.8535 | 97.1914
[6 empty] | 16.616 | 88.515 | 92.8505 | 97.186
[6 empty] | 16.6238 | 88.5108 | 92.8447 | 97.1786
[6 empty] | 16.6315 | 88.5029 | 92.83585 | 97.1688
[6 empty] | 16.6392 | 88.4949 | 92.827 | 97.1591
[6 empty] | 16.6469 | 88.4851 | 92.8358 | 97.1865
[6 empty] | 16.6547 | 88.4806 | 92.833 | 97.1854
[6 empty] | 16.6624 | 88.471 | 92.80045 | 97.1299
[6 empty] | 16.6701 | 88.4631 | 92.79165 | 97.1202
[6 empty] | 16.6778 | 88.4506 | 92.78115 | 97.1117
[6 empty] | 16.6855 | 88.4345 | 92.7694 | 97.1043
[6 empty] | 16.6933 | 88.4185 | 92.75765 | 97.0968
[6 empty] | 16.701 | 88.4024 | 92.74595 | 97.0895
[6 empty] | 16.7087 | 88.3863 | 92.73415 | 97.082
[6 empty] | 16.7164 | 88.3702 | 92.7224 | 97.0746
[6 empty] | 16.7241 | 88.3543 | 92.7107 | 97.0671
[6 empty] | 16.7319 | 88.3397 | 92.7011 | 97.0625
[6 empty] | 16.7396 | 88.3261 | 92.6929 | 97.0597
[6 empty] | 16.7473 | 88.3125 | 92.68475 | 97.057
[6 empty] | 16.755 | 88.2989 | 92.67655 | 97.0542
[6 empty] | 16.7628 | 88.2854 | 92.66845 | 97.0515
[6 empty] | 16.7705 | 88.2719 | 92.6603 | 97.0487
[6 empty] | 16.7782 | 88.2583 | 92.6521 | 97.0459
[6 empty] | 16.7859 | 88.2488 | 92.6474 | 97.046
[6 empty] | 16.7936 | 88.2421 | 92.64505 | 97.048
[6 empty] | 16.8014 | 88.2353 | 92.6427 | 97.0501
[6 empty] | 16.8091 | 88.2287 | 92.6404 | 97.0521
[6 empty] | 16.8168 | 88.222 | 92.6381 | 97.0542
[6 empty] | 16.8245 | 88.2153 | 92.6358 | 97.0563
[6 empty] | 16.8322 | 88.2087 | 92.6335 | 97.0583
[6 empty] | 16.84 | 88.2024 | 92.632 | 97.0616
[6 empty] | 16.8477 | 88.1967 | 92.6313 | 97.0659
[6 empty] | 16.8554 | 88.1909 | 92.6306 | 97.0703
[6 empty] | 16.8631 | 88.1852 | 92.62995 | 97.0747
[6 empty] | 16.8708 | 88.1793 | 92.6292 | 97.0791
[6 empty] | 16.8786 | 88.1736 | 92.6285 | 97.0834
[6 empty] | 16.8863 | 88.1678 | 92.6278 | 97.0878
[6 empty] | 16.894 | 88.1608 | 92.62615 | 97.0915
[6 empty] | 16.9017 | 88.1521 | 92.6232 | 97.0943
[6 empty] | 16.9095 | 88.1433 | 92.62025 | 97.0972
[6 empty] | 16.9172 | 88.1345 | 92.6173 | 97.1001
[6 empty] | 16.9249 | 88.1258 | 92.6144 | 97.103
[6 empty] | 16.9326 | 88.117 | 92.61145 | 97.1059
[6 empty] | 16.9403 | 88.1083 | 92.6085 | 97.1087
[6 empty] | 16.9481 | 88.0993 | 92.60525 | 97.1112
[6 empty] | 16.9558 | 88.0896 | 92.60125 | 97.1129
[6 empty] | 16.9635 | 88.08 | 92.59725 | 97.1145
[6 empty] | 16.9712 | 88.0703 | 92.5932 | 97.1161
[6 empty] | 16.9789 | 88.0607 | 92.58925 | 97.1178
[6 empty] | 16.9867 | 88.0511 | 92.58525 | 97.1194
[6 empty] | 16.9944 | 88.0414 | 92.5812 | 97.121
[6 empty] | 17.0021 | 88.0319 | 92.5772 | 97.1225
[6 empty] | 17.0098 | 88.0225 | 92.5728 | 97.1231
[6 empty] | 17.0176 | 88.0133 | 92.56845 | 97.1236
[6 empty] | 17.0253 | 88.0039 | 92.56405 | 97.1242
[6 empty] | 17.033 | 87.9947 | 92.55975 | 97.1248
[6 empty] | 17.0407 | 87.9854 | 92.5554 | 97.1254
[6 empty] | 17.0484 | 87.9762 | 92.5511 | 97.126
[6 empty] | 17.0562 | 87.9668 | 92.54665 | 97.1265
[6 empty] | 17.0639 | 87.9568 | 92.541 | 97.1252
[6 empty] | 17.0716 | 87.9466 | 92.535 | 97.1234
[6 empty] | 17.0793 | 87.9363 | 92.529 | 97.1217
[6 empty] | 17.087 | 87.9261 | 92.52305 | 97.12
[6 empty] | 17.0948 | 87.9159 | 92.51705 | 97.1182
[6 empty] | 17.1025 | 87.9056 | 92.51105 | 97.1165
[6 empty] | 17.1102 | 87.8954 | 92.50505 | 97.1147
[6 empty] | 17.1179 | 87.8854 | 92.49945 | 97.1135
[6 empty] | 17.1256 | 87.8754 | 92.49405 | 97.1127
[6 empty] | 17.1334 | 87.8655 | 92.48875 | 97.112
[6 empty] | 17.1411 | 87.8556 | 92.4834 | 97.1112
[6 empty] | 17.1488 | 87.8457 | 92.4781 | 97.1105
[6 empty] | 17.1565 | 87.8358 | 92.47275 | 97.1097
[6 empty] | 17.1643 | 87.826 | 92.46745 | 97.1089
[6 empty] | 17.172 | 87.8168 | 92.4631 | 97.1094
[6 empty] | 17.1797 | 87.8108 | 92.46285 | 97.1149
[6 empty] | 17.1874 | 87.8046 | 92.46245 | 97.1203
[6 empty] | 17.1951 | 87.7986 | 92.4621 | 97.1256
[6 empty] | 17.2029 | 87.7926 | 92.46185 | 97.1311
[6 empty] | 17.2106 | 87.7864 | 92.46145 | 97.1365
[6 empty] | 17.2183 | 87.7804 | 92.4611 | 97.1418
[6 empty] | 17.226 | 87.7743 | 92.46075 | 97.1472
[6 empty] | 17.2337 | 87.7705 | 92.4633 | 97.1561
[6 empty] | 17.2415 | 87.767 | 92.46635 | 97.1657
[6 empty] | 17.2492 | 87.7635 | 92.4695 | 97.1755
[6 empty] | 17.2569 | 87.7601 | 92.4726 | 97.1851
[6 empty] | 17.2646 | 87.7567 | 92.47575 | 97.1948
[6 empty] | 17.2724 | 87.7533 | 92.4789 | 97.2045
[6 empty] | 17.2801 | 87.7498 | 92.48195 | 97.2141
[6 empty] | 17.2878 | 87.7454 | 92.4837 | 97.222
[6 empty] | 17.2955 | 87.7395 | 92.48325 | 97.227
[6 empty] | 17.3032 | 87.7334 | 92.48275 | 97.2321
[6 empty] | 17.311 | 87.7274 | 92.48225 | 97.2371
[6 empty] | 17.3187 | 87.7215 | 92.4818 | 97.2421
[6 empty] | 17.3264 | 87.7154 | 92.4813 | 97.2472
[6 empty] | 17.3341 | 87.7095 | 92.4808 | 97.2521
[6 empty] | 17.3418 | 87.7034 | 92.48025 | 97.2571
[6 empty] | 17.3496 | 87.6955 | 92.4742 | 97.2529
[6 empty] | 17.3573 | 87.6873 | 92.4675 | 97.2477
[6 empty] | 17.365 | 87.679 | 92.4607 | 97.2424
[6 empty] | 17.3727 | 87.6708 | 92.4539 | 97.237
[6 empty] | 17.3804 | 87.6626 | 92.4472 | 97.2318
[6 empty] | 17.3882 | 87.6544 | 92.44045 | 97.2265
[6 empty] | 17.3959 | 87.6463 | 92.4338 | 97.2213
[6 empty] | 17.4036 | 87.6394 | 92.42685 | 97.2143
[6 empty] | 17.4113 | 87.6354 | 92.41985 | 97.2043
[6 empty] | 17.4191 | 87.6312 | 92.41275 | 97.1943
[6 empty] | 17.4268 | 87.6271 | 92.40575 | 97.1844
[6 empty] | 17.4345 | 87.6229 | 92.3987 | 97.1745
[6 empty] | 17.4422 | 87.6188 | 92.39165 | 97.1645
[6 empty] | 17.4499 | 87.6147 | 92.3846 | 97.1545
[6 empty] | 17.4577 | 87.6105 | 92.37755 | 97.1446
[6 empty] | 17.4654 | 87.6122 | 92.3754 | 97.1386
[6 empty] | 17.4731 | 87.6156 | 92.37475 | 97.1339
[6 empty] | 17.4808 | 87.619 | 92.37405 | 97.1291
[6 empty] | 17.4885 | 87.6223 | 92.3733 | 97.1243
[6 empty] | 17.4963 | 87.6257 | 92.37265 | 97.1196
[6 empty] | 17.504 | 87.6291 | 92.37195 | 97.1148
[6 empty] | 17.5117 | 87.6325 | 92.37125 | 97.11
[6 empty] | 17.5194 | 87.6365 | 92.3714 | 97.1063
[6 empty] | 17.5271 | 87.6452 | 92.3774 | 97.1096
[6 empty] | 17.5349 | 87.6539 | 92.38345 | 97.113
[6 empty] | 17.5426 | 87.6625 | 92.38945 | 97.1164
[6 empty] | 17.5503 | 87.6712 | 92.3955 | 97.1198
[6 empty] | 17.558 | 87.6799 | 92.4015 | 97.1231
[6 empty] | 17.5658 | 87.6884 | 92.40745 | 97.1265
[6 empty] | 17.5735 | 87.6971 | 92.4135 | 97.1299
[6 empty] | 17.5812 | 87.7055 | 92.42025 | 97.135
[6 empty] | 17.5889 | 87.7135 | 92.4279 | 97.1423
[6 empty] | 17.5966 | 87.7215 | 92.4356 | 97.1497
[6 empty] | 17.6044 | 87.7294 | 92.44315 | 97.1569
[6 empty] | 17.6121 | 87.7374 | 92.45085 | 97.1643
[6 empty] | 17.6198 | 87.7454 | 92.4585 | 97.1716
[6 empty] | 17.6275 | 87.7533 | 92.4661 | 97.1789
[6 empty] | 17.6352 | 87.7613 | 92.47375 | 97.1862
[6 empty] | 17.643 | 87.7647 | 92.4788 | 97.1929
[6 empty] | 17.6507 | 87.7661 | 92.48265 | 97.1992
[6 empty] | 17.6584 | 87.7674 | 92.48655 | 97.2057
[6 empty] | 17.6661 | 87.7688 | 92.4904 | 97.212
[6 empty] | 17.6739 | 87.7702 | 92.4943 | 97.2184
[6 empty] | 17.6816 | 87.7716 | 92.4982 | 97.2248
[6 empty] | 17.6893 | 87.773 | 92.5021 | 97.2312
[6 empty] | 17.697 | 87.7743 | 92.5059 | 97.2375
[6 empty] | 17.7047 | 87.7689 | 92.5049 | 97.2409
[6 empty] | 17.7125 | 87.7626 | 92.50325 | 97.2439
[6 empty] | 17.7202 | 87.7563 | 92.5016 | 97.2469
[6 empty] | 17.7279 | 87.7501 | 92.5 | 97.2499
[6 empty] | 17.7356 | 87.7439 | 92.49835 | 97.2528
[6 empty] | 17.7433 | 87.7376 | 92.49675 | 97.2559
[6 empty] | 17.7511 | 87.7314 | 92.49515 | 97.2589
[6 empty] | 17.7588 | 87.725 | 92.49335 | 97.2617
[6 empty] | 17.7665 | 87.7147 | 92.4876 | 97.2605
[6 empty] | 17.7742 | 87.7045 | 92.48185 | 97.2592
[6 empty] | 17.7819 | 87.6943 | 92.47615 | 97.258
[6 empty] | 17.7897 | 87.6842 | 92.4705 | 97.2568
[6 empty] | 17.7974 | 87.6739 | 92.46475 | 97.2556
[6 empty] | 17.8051 | 87.6638 | 92.4591 | 97.2544
[6 empty] | 17.8128 | 87.6536 | 92.4534 | 97.2532
[6 empty] | 17.8206 | 87.6435 | 92.44755 | 97.2516
[6 empty] | 17.8283 | 87.6346 | 92.44145 | 97.2483
[6 empty] | 17.836 | 87.6255 | 92.4352 | 97.2449
[6 empty] | 17.8437 | 87.6166 | 92.42905 | 97.2415
[6 empty] | 17.8514 | 87.6076 | 92.4228 | 97.238
[6 empty] | 17.8592 | 87.5985 | 92.4166 | 97.2347
[6 empty] | 17.8669 | 87.5896 | 92.41045 | 97.2313
[6 empty] | 17.8746 | 87.5806 | 92.40425 | 97.2279
[6 empty] | 17.8823 | 87.5727 | 92.3987 | 97.2247
[6 empty] | 17.89 | 87.5696 | 92.3961 | 97.2226
[6 empty] | 17.8978 | 87.5665 | 92.39355 | 97.2206
[6 empty] | 17.9055 | 87.5634 | 92.3909 | 97.2184
[6 empty] | 17.9132 | 87.5603 | 92.3883 | 97.2163
[6 empty] | 17.9209 | 87.5572 | 92.3857 | 97.2142
[6 empty] | 17.9287 | 87.5541 | 92.3831 | 97.2121
[6 empty] | 17.9364 | 87.551 | 92.3805 | 97.21
[6 empty] | 17.9441 | 87.5489 | 92.37865 | 97.2084
[6 empty] | 17.9518 | 87.5514 | 92.38035 | 97.2093
[6 empty] | 17.9595 | 87.5539 | 92.38205 | 97.2102
[6 empty] | 17.9673 | 87.5565 | 92.3838 | 97.2111
[6 empty] | 17.975 | 87.559 | 92.38555 | 97.2121
[6 empty] | 17.9827 | 87.5615 | 92.38725 | 97.213
[6 empty] | 17.9904 | 87.5641 | 92.389 | 97.2139
[6 empty] | 17.9981 | 87.5666 | 92.3907 | 97.2148
[6 empty] | 18.0059 | 87.5691 | 92.39265 | 97.2162
[6 empty] | 18.0136 | 87.572 | 92.3969 | 97.2218
[6 empty] | 18.0213 | 87.5747 | 92.40105 | 97.2274
[6 empty] | 18.029 | 87.5774 | 92.4052 | 97.233
[6 empty] | 18.0367 | 87.5801 | 92.4093 | 97.2385
[6 empty] | 18.0445 | 87.5829 | 92.4135 | 97.2441
[6 empty] | 18.0522 | 87.5857 | 92.4177 | 97.2497
[6 empty] | 18.0599 | 87.5884 | 92.4218 | 97.2552
[6 empty] | 18.0676 | 87.5911 | 92.42595 | 97.2608
[6 empty] | 18.0754 | 87.5917 | 92.43115 | 97.2706
[6 empty] | 18.0831 | 87.5922 | 92.4363 | 97.2804
[6 empty] | 18.0908 | 87.5927 | 92.4415 | 97.2903
[6 empty] | 18.0985 | 87.5932 | 92.44665 | 97.3001
[6 empty] | 18.1062 | 87.5937 | 92.4518 | 97.3099
[6 empty] | 18.114 | 87.5943 | 92.45705 | 97.3198
[6 empty] | 18.1217 | 87.5947 | 92.4621 | 97.3295
[6 empty] | 18.1294 | 87.5952 | 92.46725 | 97.3393
[6 empty] | 18.1371 | 87.5961 | 92.4718 | 97.3475
[6 empty] | 18.1448 | 87.597 | 92.47615 | 97.3553
[6 empty] | 18.1526 | 87.5979 | 92.4805 | 97.3631
[6 empty] | 18.1603 | 87.5987 | 92.48475 | 97.3708
[6 empty] | 18.168 | 87.5997 | 92.4891 | 97.3785
[6 empty] | 18.1757 | 87.6006 | 92.49345 | 97.3863
[6 empty] | 18.1835 | 87.6015 | 92.49775 | 97.394
[6 empty] | 18.1912 | 87.6024 | 92.5021 | 97.4018
[6 empty] | 18.1989 | 87.6039 | 92.50505 | 97.4062
[6 empty] | 18.2066 | 87.6059 | 92.50695 | 97.408
[6 empty] | 18.2143 | 87.608 | 92.50895 | 97.4099
[6 empty] | 18.2221 | 87.6099 | 92.5108 | 97.4117
[6 empty] | 18.2298 | 87.612 | 92.5128 | 97.4136
[6 empty] | 18.2375 | 87.614 | 92.5147 | 97.4154
[6 empty] | 18.2452 | 87.616 | 92.51665 | 97.4173
[6 empty] | 18.2529 | 87.618 | 92.51855 | 97.4191
[6 empty] | 18.2607 | 87.6193 | 92.52 | 97.4207
[6 empty] | 18.2684 | 87.6183 | 92.52005 | 97.4218
[6 empty] | 18.2761 | 87.6173 | 92.5201 | 97.4229
[6 empty] | 18.2838 | 87.6164 | 92.5202 | 97.424
[6 empty] | 18.2915 | 87.6154 | 92.52025 | 97.4251
[6 empty] | 18.2993 | 87.6144 | 92.5203 | 97.4262
[6 empty] | 18.307 | 87.6134 | 92.52035 | 97.4273
[6 empty] | 18.3147 | 87.6126 | 92.5205 | 97.4284
[6 empty] | 18.3224 | 87.6116 | 92.52055 | 97.4295
[6 empty] | 18.3302 | 87.6055 | 92.5196 | 97.4337
[6 empty] | 18.3379 | 87.5988 | 92.51845 | 97.4381
[6 empty] | 18.3456 | 87.5921 | 92.5174 | 97.4427
[6 empty] | 18.3533 | 87.5855 | 92.51635 | 97.4472
[6 empty] | 18.361 | 87.5788 | 92.51525 | 97.4517
[6 empty] | 18.3688 | 87.5721 | 92.51415 | 97.4562
[6 empty] | 18.3765 | 87.5655 | 92.5131 | 97.4607
[6 empty] | 18.3842 | 87.5589 | 92.51205 | 97.4652
[6 empty] | 18.3919 | 87.5516 | 92.51065 | 97.4697
[6 empty] | 18.3996 | 87.5437 | 92.5089 | 97.4741
[6 empty] | 18.4074 | 87.5357 | 92.5071 | 97.4785
[6 empty] | 18.4151 | 87.5277 | 92.50535 | 97.483
[6 empty] | 18.4228 | 87.5198 | 92.5036 | 97.4874
[6 empty] | 18.4305 | 87.512 | 92.5019 | 97.4918
[6 empty] | 18.4383 | 87.504 | 92.5001 | 97.4962
[6 empty] | 18.446 | 87.4961 | 92.4984 | 97.5007
[6 empty] | 18.4537 | 87.4882 | 92.49665 | 97.5051
[6 empty] | 18.4614 | 87.4821 | 92.4931 | 97.5041
[6 empty] | 18.4691 | 87.4759 | 92.48955 | 97.5032
[6 empty] | 18.4769 | 87.4698 | 92.486 | 97.5022
[6 empty] | 18.4846 | 87.4637 | 92.4825 | 97.5013
[6 empty] | 18.4923 | 87.4576 | 92.47895 | 97.5003
[6 empty] | 18.5 | 87.4515 | 92.47545 | 97.4994
[6 empty] | 18.5077 | 87.4454 | 92.4719 | 97.4984
[6 empty] | 18.5155 | 87.4393 | 92.4684 | 97.4975
[6 empty] | 18.5232 | 87.4315 | 92.46275 | 97.494
[6 empty] | 18.5309 | 87.4219 | 92.4548 | 97.4877
[6 empty] | 18.5386 | 87.4122 | 92.44675 | 97.4813
[6 empty] | 18.5463 | 87.4026 | 92.4388 | 97.475
[6 empty] | 18.5541 | 87.3929 | 92.43075 | 97.4686
[6 empty] | 18.5618 | 87.3833 | 92.42285 | 97.4624
[6 empty] | 18.5695 | 87.3736 | 92.4148 | 97.456
[6 empty] | 18.5772 | 87.364 | 92.40685 | 97.4497
[6 empty] | 18.585 | 87.3544 | 92.3989 | 97.4434
[6 empty] | 18.5927 | 87.3409 | 92.3896 | 97.4383
[6 empty] | 18.6004 | 87.3269 | 92.3802 | 97.4335
[6 empty] | 18.6081 | 87.3129 | 92.3707 | 97.4285
[6 empty] | 18.6158 | 87.2988 | 92.3612 | 97.4236
[6 empty] | 18.6236 | 87.2849 | 92.35185 | 97.4188
[6 empty] | 18.6313 | 87.2709 | 92.34235 | 97.4138
[6 empty] | 18.639 | 87.257 | 92.33295 | 97.4089
[6 empty] | 18.6467 | 87.243 | 92.32355 | 97.4041
[6 empty] | 18.6544 | 87.23 | 92.3152 | 97.4004
[6 empty] | 18.6622 | 87.2199 | 92.31045 | 97.401
[6 empty] | 18.6699 | 87.21 | 92.30575 | 97.4015
[6 empty] | 18.6776 | 87.2001 | 92.3011 | 97.4021
[6 empty] | 18.6853 | 87.1901 | 92.2964 | 97.4027
[6 empty] | 18.6931 | 87.1802 | 92.29175 | 97.4033
[6 empty] | 18.7008 | 87.1704 | 92.2871 | 97.4038
[6 empty] | 18.7085 | 87.1604 | 92.2824 | 97.4044
[6 empty] | 18.7162 | 87.1505 | 92.27775 | 97.405
[6 empty] | 18.7239 | 87.1431 | 92.2742 | 97.4053
[6 empty] | 18.7317 | 87.138 | 92.2717 | 97.4054
[6 empty] | 18.7394 | 87.133 | 92.26925 | 97.4055
[6 empty] | 18.7471 | 87.1279 | 92.26675 | 97.4056
[6 empty] | 18.7548 | 87.1229 | 92.2643 | 97.4057
[6 empty] | 18.7625 | 87.1179 | 92.26185 | 97.4058
[6 empty] | 18.7703 | 87.1128 | 92.25935 | 97.4059
[6 empty] | 18.778 | 87.1078 | 92.2569 | 97.406
[6 empty] | 18.7857 | 87.1028 | 92.25445 | 97.4061
[6 empty] | 18.7934 | 87.0952 | 92.24915 | 97.4031
[6 empty] | 18.8011 | 87.0866 | 92.2427 | 97.3988
[6 empty] | 18.8089 | 87.0779 | 92.2362 | 97.3945
[6 empty] | 18.8166 | 87.0694 | 92.2299 | 97.3904
[6 empty] | 18.8243 | 87.0607 | 92.2234 | 97.3861
[6 empty] | 18.832 | 87.0521 | 92.217 | 97.3819
[6 empty] | 18.8398 | 87.0436 | 92.21065 | 97.3777
[6 empty] | 18.8475 | 87.035 | 92.20425 | 97.3735
[6 empty] | 18.8552 | 87.0264 | 92.1978 | 97.3692
[6 empty] | 18.8629 | 87.0137 | 92.18885 | 97.364
[6 empty] | 18.8706 | 87.0002 | 92.1795 | 97.3588
[6 empty] | 18.8784 | 86.9868 | 92.1701 | 97.3534
[6 empty] | 18.8861 | 86.9734 | 92.16075 | 97.3481
[6 empty] | 18.8938 | 86.96 | 92.1514 | 97.3428
[6 empty] | 18.9015 | 86.9466 | 92.142 | 97.3374
[6 empty] | 18.9092 | 86.9333 | 92.13275 | 97.3322
[6 empty] | 18.917 | 86.92 | 92.1234 | 97.3268
[6 empty] | 18.9247 | 86.9066 | 92.11405 | 97.3215
[6 empty] | 18.9324 | 86.8945 | 92.10385 | 97.3132
[6 empty] | 18.9401 | 86.8825 | 92.09365 | 97.3048
[6 empty] | 18.9479 | 86.8705 | 92.0834 | 97.2963
[6 empty] | 18.9556 | 86.8585 | 92.0732 | 97.2879
[6 empty] | 18.9633 | 86.8465 | 92.063 | 97.2795
[6 empty] | 18.971 | 86.8345 | 92.0528 | 97.2711
[6 empty] | 18.9787 | 86.8226 | 92.04265 | 97.2627
[6 empty] | 18.9865 | 86.8107 | 92.0325 | 97.2543
[6 empty] | 18.9942 | 86.7987 | 92.0223 | 97.2459
[6 empty] | 19.0019 | 86.7869 | 92.009 | 97.2311
[6 empty] | 19.0096 | 86.775 | 91.9956 | 97.2162
[6 empty] | 19.0173 | 86.7632 | 91.9822 | 97.2012
[6 empty] | 19.0251 | 86.7515 | 91.9689 | 97.1863
[6 empty] | 19.0328 | 86.7397 | 91.95555 | 97.1714
[6 empty] | 19.0405 | 86.7279 | 91.9422 | 97.1565
[6 empty] | 19.0482 | 86.7161 | 91.92885 | 97.1416
[6 empty] | 19.0559 | 86.7044 | 91.91555 | 97.1267
[6 empty] | 19.0637 | 86.6926 | 91.90225 | 97.1119
[6 empty] | 19.0714 | 86.6726 | 91.8848 | 97.097
[6 empty] | 19.0791 | 86.6519 | 91.86705 | 97.0822
[6 empty] | 19.0868 | 86.6313 | 91.84935 | 97.0674
[6 empty] | 19.0946 | 86.6106 | 91.83155 | 97.0525
[6 empty] | 19.1023 | 86.59 | 91.81385 | 97.0377
[6 empty] | 19.11 | 86.5693 | 91.7962 | 97.0231
[6 empty] | 19.1177 | 86.5488 | 91.77855 | 97.0083
[6 empty] | 19.1254 | 86.5282 | 91.76085 | 96.9935
[6 empty] | 19.1332 | 86.5077 | 91.74325 | 96.9788
[6 empty] | 19.1409 | 86.4773 | 91.7228 | 96.9683
[6 empty] | 19.1486 | 86.4448 | 91.70185 | 96.9589
[6 empty] | 19.1563 | 86.4124 | 91.68095 | 96.9495
[6 empty] | 19.164 | 86.38 | 91.66 | 96.94
[6 empty] | 19.1718 | 86.3475 | 91.6391 | 96.9307
[6 empty] | 19.1795 | 86.3152 | 91.61825 | 96.9213
[6 empty] | 19.1872 | 86.2829 | 91.59735 | 96.9118
[6 empty] | 19.1949 | 86.2505 | 91.5765 | 96.9025
[6 empty] | 19.2027 | 86.2182 | 91.5557 | 96.8932
[6 empty] | 19.2104 | 86.1826 | 91.53395 | 96.8853
[6 empty] | 19.2181 | 86.1453 | 91.5119 | 96.8785
[6 empty] | 19.2258 | 86.108 | 91.4898 | 96.8716
[6 empty] | 19.2335 | 86.0707 | 91.46775 | 96.8648
[6 empty] | 19.2413 | 86.0334 | 91.44565 | 96.8579
[6 empty] | 19.249 | 85.9962 | 91.42365 | 96.8511
[6 empty] | 19.2567 | 85.959 | 91.4016 | 96.8442
[6 empty] | 19.2644 | 85.9219 | 91.37965 | 96.8374
[6 empty] | 19.2721 | 85.8847 | 91.3576 | 96.8305
[6 empty] | 19.2799 | 85.8496 | 91.33675 | 96.8239
[6 empty] | 19.2876 | 85.8175 | 91.31755 | 96.8176
[6 empty] | 19.2953 | 85.7854 | 91.2983 | 96.8112
[6 empty] | 19.303 | 85.7534 | 91.2792 | 96.805
[6 empty] | 19.3107 | 85.7214 | 91.26 | 96.7986
[6 empty] | 19.3185 | 85.6894 | 91.2409 | 96.7924
[6 empty] | 19.3262 | 85.6575 | 91.2218 | 96.7861
[6 empty] | 19.3339 | 85.6255 | 91.20265 | 96.7798
[6 empty] | 19.3416 | 85.5937 | 91.1836 | 96.7735
[6 empty] | 19.3494 | 85.5622 | 91.16485 | 96.7675
[6 empty] | 19.3571 | 85.5356 | 91.14965 | 96.7637
[6 empty] | 19.3648 | 85.509 | 91.1345 | 96.76
[6 empty] | 19.3725 | 85.4825 | 91.11935 | 96.7562
[6 empty] | 19.3802 | 85.456 | 91.1043 | 96.7526
[6 empty] | 19.388 | 85.4295 | 91.08915 | 96.7488
[6 empty] | 19.3957 | 85.403 | 91.07405 | 96.7451
[6 empty] | 19.4034 | 85.3766 | 91.05895 | 96.7413
[6 empty] | 19.4111 | 85.3502 | 91.04395 | 96.7377
[6 empty] | 19.4188 | 85.3238 | 91.0289 | 96.734
[6 empty] | 19.4266 | 85.2947 | 91.014 | 96.7333
[6 empty] | 19.4343 | 85.2646 | 90.9993 | 96.734
[6 empty] | 19.442 | 85.2344 | 90.9845 | 96.7346
[6 empty] | 19.4497 | 85.2044 | 90.96985 | 96.7353
[6 empty] | 19.4575 | 85.1744 | 90.9552 | 96.736
[6 empty] | 19.4652 | 85.1443 | 90.94045 | 96.7366
[6 empty] | 19.4729 | 85.1143 | 90.9258 | 96.7373
[6 empty] | 19.4806 | 85.0843 | 90.91115 | 96.738
[6 empty] | 19.4883 | 85.0543 | 90.89645 | 96.7386
[6 empty] | 19.4961 | 85.0226 | 90.881 | 96.7394
[6 empty] | 19.5038 | 84.9855 | 90.8628 | 96.7401
[6 empty] | 19.5115 | 84.9485 | 90.84475 | 96.741
[6 empty] | 19.5192 | 84.9115 | 90.82665 | 96.7418
[6 empty] | 19.5269 | 84.8745 | 90.8086 | 96.7427
[6 empty] | 19.5347 | 84.8374 | 90.79045 | 96.7435
[6 empty] | 19.5424 | 84.8005 | 90.77245 | 96.7444
[6 empty] | 19.5501 | 84.7635 | 90.7544 | 96.7453
[6 empty] | 19.5578 | 84.7267 | 90.7364 | 96.7461
[6 empty] | 19.5655 | 84.6898 | 90.7184 | 96.747
[6 empty] | 19.5733 | 84.6509 | 90.69675 | 96.7426
[6 empty] | 19.581 | 84.6112 | 90.67375 | 96.7363
[6 empty] | 19.5887 | 84.5714 | 90.6506 | 96.7298
[6 empty] | 19.5964 | 84.5318 | 90.6276 | 96.7234
[6 empty] | 19.6042 | 84.4922 | 90.6046 | 96.717
[6 empty] | 19.6119 | 84.4526 | 90.5816 | 96.7106
[6 empty] | 19.6196 | 84.413 | 90.5586 | 96.7042
[6 empty] | 19.6273 | 84.3734 | 90.5356 | 96.6978
[6 empty] | 19.635 | 84.334 | 90.5127 | 96.6914
[6 empty] | 19.6428 | 84.2946 | 90.48945 | 96.6843
[6 empty] | 19.6505 | 84.2565 | 90.4642 | 96.6719
[6 empty] | 19.6582 | 84.2183 | 90.4389 | 96.6595
[6 empty] | 19.6659 | 84.1801 | 90.4136 | 96.6471
[6 empty] | 19.6736 | 84.142 | 90.38835 | 96.6347
[6 empty] | 19.6814 | 84.1039 | 90.3631 | 96.6223
[6 empty] | 19.6891 | 84.0659 | 90.3379 | 96.6099
[6 empty] | 19.6968 | 84.0279 | 90.3127 | 96.5975
[6 empty] | 19.7045 | 83.9899 | 90.28745 | 96.585
[6 empty] | 19.7123 | 83.952 | 90.26235 | 96.5727
[6 empty] | 19.72 | 83.9156 | 90.2382 | 96.5608
[6 empty] | 19.7277 | 83.8813 | 90.21545 | 96.5496
[6 empty] | 19.7354 | 83.8471 | 90.19275 | 96.5384
[6 empty] | 19.7431 | 83.8128 | 90.1699 | 96.527
[6 empty] | 19.7509 | 83.7786 | 90.1472 | 96.5158
[6 empty] | 19.7586 | 83.7444 | 90.1245 | 96.5046
[6 empty] | 19.7663 | 83.7103 | 90.10185 | 96.4934
[6 empty] | 19.774 | 83.6761 | 90.0792 | 96.4823
[6 empty] | 19.7817 | 83.6421 | 90.05655 | 96.471
[6 empty] | 19.7895 | 83.608 | 90.0339 | 96.4598
[6 empty] | 19.7972 | 83.5789 | 90.01385 | 96.4488
[6 empty] | 19.8049 | 83.5521 | 89.995 | 96.4379
[6 empty] | 19.8126 | 83.5252 | 89.9761 | 96.427
[6 empty] | 19.8203 | 83.4983 | 89.95715 | 96.416
[6 empty] | 19.8281 | 83.4715 | 89.9383 | 96.4051
[6 empty] | 19.8358 | 83.4447 | 89.91945 | 96.3942
[6 empty] | 19.8435 | 83.4179 | 89.9006 | 96.3833
[6 empty] | 19.8512 | 83.3912 | 89.88175 | 96.3723
[6 empty] | 19.859 | 83.3645 | 89.86295 | 96.3614
[6 empty] | 19.8667 | 83.3378 | 89.8442 | 96.3506
[6 empty] | 19.8744 | 83.322 | 89.82945 | 96.3369
[6 empty] | 19.8821 | 83.3079 | 89.81535 | 96.3228
[6 empty] | 19.8898 | 83.2939 | 89.8013 | 96.3087
[6 empty] | 19.8976 | 83.2797 | 89.78715 | 96.2946
[6 empty] | 19.9053 | 83.2657 | 89.7731 | 96.2805
[6 empty] | 19.913 | 83.2517 | 89.7591 | 96.2665
[6 empty] | 19.9207 | 83.2377 | 89.74505 | 96.2524
[6 empty] | 19.9284 | 83.2236 | 89.731 | 96.2384
[6 empty] | 19.9362 | 83.2096 | 89.717 | 96.2244
[6 empty] | 19.9439 | 83.1956 | 89.703 | 96.2104
[6 empty] | 19.9516 | 83.1952 | 89.69655 | 96.1979
[6 empty] | 19.9593 | 83.1952 | 89.69035 | 96.1855
[6 empty] | 19.9671 | 83.1952 | 89.6841 | 96.173
[6 empty] | 19.9748 | 83.1952 | 89.67785 | 96.1605
[6 empty] | 19.9825 | 83.1952 | 89.67165 | 96.1481
[6 empty] | 19.9902 | 83.1952 | 89.6655 | 96.1358
[6 empty] | 19.9979 | 83.1952 | 89.6593 | 96.1234
[6 empty] | 20.0057 | 83.1952 | 89.6531 | 96.111

## -M03
-M03 Unprotected Gold Coating Reflectance
Reflectance (%) at 45° AOI
|  | Wavelength (µm) | P-Polarized | S-Polarized | Unpolarized
|  | 0.5 | 37.504084 | 60.611843 | 49.0579635
|  | 0.501 | 38.420242 | 61.32251 | 49.871376
|  | 0.502 | 39.360903 | 62.124897 | 50.7429
|  | 0.503 | 40.333718 | 62.905174 | 51.619446
Product Raw Data |  | 0.504 | 41.333396 | 63.684292 | 52.508844
-M03 Reflectance |  | 0.505 | 42.352805 | 64.44902 | 53.4009125
|  | 0.506 | 43.366777 | 65.239731 | 54.303254
Item # | Ending in -M03 | 0.507 | 44.415139 | 66.015717 | 55.215428
DISCLAIMER: The data presented here are typical. Slight variations in performance data will occur from lot to lot. Please contact Technical Support with any questions regarding the use or reliability of this data. |  | 0.508 | 45.428669 | 66.78878 | 56.1087245
|  | 0.509 | 46.489243 | 67.567146 | 57.0281945
|  | 0.51 | 47.506925 | 68.336746 | 57.9218355
|  | 0.511 | 48.557806 | 69.075829 | 58.8168175
|  | 0.512 | 49.611146 | 69.824326 | 59.717736
|  | 0.513 | 50.62245 | 70.556534 | 60.589492
This data may be used in publications. However, please cite Thorlabs as the source. |  | 0.514 | 51.632661 | 71.29657 | 61.4646155
|  | 0.515 | 52.646058 | 71.977005 | 62.3115315
|  | 0.516 | 53.614835 | 72.674591 | 63.144713
Additional Information: |  | 0.517 | 54.580202 | 73.331139 | 63.9556705
|  | 0.518 | 55.546239 | 73.959412 | 64.7528255
|  | 0.519 | 56.443464 | 74.552757 | 65.4981105
|  | 0.52 | 57.37825 | 75.204803 | 66.2915265
|  | 0.521 | 58.26531 | 75.785034 | 67.025172
|  | 0.522 | 59.13359 | 76.346481 | 67.7400355
|  | 0.523 | 59.969911 | 76.925858 | 68.4478845
|  | 0.524 | 60.810936 | 77.443512 | 69.127224
|  | 0.525 | 61.629276 | 77.969627 | 69.7994515
|  | 0.526 | 62.420669 | 78.499603 | 70.460136
|  | 0.527 | 63.179673 | 78.941032 | 71.0603525
|  | 0.528 | 63.946387 | 79.446877 | 71.696632
|  | 0.529 | 64.665832 | 79.905724 | 72.285778
|  | 0.53 | 65.391694 | 80.371002 | 72.881348
|  | 0.531 | 66.090345 | 80.799919 | 73.445132
|  | 0.532 | 66.750173 | 81.196106 | 73.9731395
|  | 0.533 | 67.429242 | 81.623146 | 74.526194
|  | 0.534 | 68.05383 | 82.010338 | 75.032084
|  | 0.535 | 68.689744 | 82.405922 | 75.547833
|  | 0.536 | 69.309804 | 82.773041 | 76.0414225
|  | 0.537 | 69.904199 | 83.138481 | 76.52134
|  | 0.538 | 70.471917 | 83.480682 | 76.9762995
|  | 0.539 | 71.036758 | 83.824867 | 77.4308125
|  | 0.54 | 71.574398 | 84.167374 | 77.870886
|  | 0.541 | 72.121947 | 84.468605 | 78.295276
|  | 0.542 | 72.624941 | 84.806465 | 78.715703
|  | 0.543 | 73.144382 | 85.055061 | 79.0997215
|  | 0.544 | 73.654324 | 85.364494 | 79.509409
|  | 0.545 | 74.128967 | 85.665665 | 79.897316
|  | 0.546 | 74.592254 | 85.909042 | 80.250648
|  | 0.547 | 75.064628 | 86.172905 | 80.6187665
|  | 0.548 | 75.495126 | 86.466522 | 80.980824
|  | 0.549 | 75.942376 | 86.73848 | 81.340428
|  | 0.55 | 76.36795 | 86.954102 | 81.661026
|  | 0.551 | 76.792466 | 87.166039 | 81.9792525
|  | 0.552 | 77.180966 | 87.427994 | 82.30448
|  | 0.553 | 77.573188 | 87.644615 | 82.6089015
|  | 0.554 | 77.962586 | 87.900192 | 82.931389
|  | 0.555 | 78.331252 | 88.097176 | 83.214214
|  | 0.556 | 78.707057 | 88.312134 | 83.5095955
|  | 0.557 | 79.06617 | 88.501343 | 83.7837565
|  | 0.558 | 79.395525 | 88.701973 | 84.048749
|  | 0.559 | 79.739348 | 88.885811 | 84.3125795
|  | 0.56 | 80.069707 | 89.077339 | 84.573523
|  | 0.561 | 80.400698 | 89.257126 | 84.828912
|  | 0.562 | 80.704974 | 89.446709 | 85.0758415
|  | 0.563 | 81.008747 | 89.617943 | 85.313345
|  | 0.564 | 81.314332 | 89.805832 | 85.560082
|  | 0.565 | 81.613265 | 89.946159 | 85.779712
|  | 0.566 | 81.891747 | 90.104965 | 85.998356
|  | 0.567 | 82.179804 | 90.279396 | 86.2296
|  | 0.568 | 82.442432 | 90.393463 | 86.4179475
|  | 0.569 | 82.720594 | 90.54966 | 86.635127
|  | 0.57 | 82.985209 | 90.698914 | 86.8420615
|  | 0.571 | 83.234152 | 90.827248 | 87.0307
|  | 0.572 | 83.4913 | 90.997749 | 87.2445245
|  | 0.573 | 83.746196 | 91.110107 | 87.4281515
|  | 0.574 | 83.971552 | 91.25045 | 87.611001
|  | 0.575 | 84.208287 | 91.381729 | 87.795008
|  | 0.576 | 84.425416 | 91.47686 | 87.951138
|  | 0.577 | 84.659373 | 91.649361 | 88.154367
|  | 0.578 | 84.888414 | 91.758965 | 88.3236895
|  | 0.579 | 85.071666 | 91.876999 | 88.4743325
|  | 0.58 | 85.315563 | 91.977203 | 88.646383
|  | 0.581 | 85.51266 | 92.095413 | 88.8040365
|  | 0.582 | 85.723121 | 92.203896 | 88.9635085
|  | 0.583 | 85.92327 | 92.336311 | 89.1297905
|  | 0.584 | 86.10331 | 92.425697 | 89.2645035
|  | 0.585 | 86.298154 | 92.504005 | 89.4010795
|  | 0.586 | 86.481718 | 92.624313 | 89.5530155
|  | 0.587 | 86.636786 | 92.731773 | 89.6842795
|  | 0.588 | 86.82166 | 92.825554 | 89.823607
|  | 0.589 | 87.008641 | 92.937645 | 89.973143
|  | 0.59 | 87.17148 | 93.013466 | 90.092473
|  | 0.591 | 87.335157 | 93.089951 | 90.212554
|  | 0.592 | 87.498057 | 93.226776 | 90.3624165
|  | 0.593 | 87.660272 | 93.282799 | 90.4715355
|  | 0.594 | 87.811831 | 93.357765 | 90.584798
|  | 0.595 | 87.97582 | 93.454971 | 90.7153955
|  | 0.596 | 88.133293 | 93.503387 | 90.81834
|  | 0.597 | 88.299184 | 93.625641 | 90.9624125
|  | 0.598 | 88.428154 | 93.69957 | 91.063862
|  | 0.599 | 88.568312 | 93.755142 | 91.161727
|  | 0.6 | 88.706042 | 93.812874 | 91.259458
|  | 0.601 | 88.837531 | 93.902473 | 91.370002
|  | 0.602 | 88.976403 | 93.961205 | 91.468804
|  | 0.603 | 89.108493 | 94.055687 | 91.58209
|  | 0.604 | 89.236329 | 94.110397 | 91.673363
|  | 0.605 | 89.352672 | 94.178703 | 91.7656875
|  | 0.606 | 89.486414 | 94.246101 | 91.8662575
|  | 0.607 | 89.602179 | 94.322807 | 91.962493
|  | 0.608 | 89.724375 | 94.364288 | 92.0443315
|  | 0.609 | 89.829088 | 94.444084 | 92.136586
|  | 0.61 | 89.95082 | 94.491386 | 92.221103
|  | 0.611 | 90.058905 | 94.560608 | 92.3097565
|  | 0.612 | 90.176526 | 94.633049 | 92.4047875
|  | 0.613 | 90.27375 | 94.709579 | 92.4916645
|  | 0.614 | 90.384652 | 94.758492 | 92.571572
|  | 0.615 | 90.486518 | 94.790154 | 92.638336
|  | 0.616 | 90.586132 | 94.85656 | 92.721346
|  | 0.617 | 90.690351 | 94.916252 | 92.8033015
|  | 0.618 | 90.783389 | 95.007095 | 92.895242
|  | 0.619 | 90.895675 | 95.036247 | 92.965961
|  | 0.62 | 90.981307 | 95.0523 | 93.0168035
|  | 0.621 | 91.080168 | 95.115166 | 93.097667
|  | 0.622 | 91.174751 | 95.173721 | 93.174236
|  | 0.623 | 91.276039 | 95.20591 | 93.2409745
|  | 0.624 | 91.365751 | 95.297882 | 93.3318165
|  | 0.625 | 91.459009 | 95.312691 | 93.38585
|  | 0.626 | 91.549003 | 95.367455 | 93.458229
|  | 0.627 | 91.622663 | 95.39135 | 93.5070065
|  | 0.628 | 91.713516 | 95.437614 | 93.575565
|  | 0.629 | 91.801988 | 95.497978 | 93.649983
|  | 0.63 | 91.877771 | 95.552658 | 93.7152145
|  | 0.631 | 91.95784 | 95.599892 | 93.778866
|  | 0.632 | 92.05259 | 95.630074 | 93.841332
|  | 0.633 | 92.122315 | 95.663857 | 93.893086
|  | 0.634 | 92.211068 | 95.720108 | 93.965588
|  | 0.635 | 92.289432 | 95.753494 | 94.021463
|  | 0.636 | 92.35934 | 95.795235 | 94.0772875
|  | 0.637 | 92.438175 | 95.835762 | 94.1369685
|  | 0.638 | 92.510808 | 95.910057 | 94.2104325
|  | 0.639 | 92.575068 | 95.933243 | 94.2541555
|  | 0.64 | 92.647815 | 95.944283 | 94.296049
|  | 0.641 | 92.712053 | 95.964203 | 94.338128
|  | 0.642 | 92.785142 | 96.049553 | 94.4173475
|  | 0.643 | 92.847743 | 96.040092 | 94.4439175
|  | 0.644 | 92.918085 | 96.09005 | 94.5040675
|  | 0.645 | 92.993092 | 96.151733 | 94.5724125
|  | 0.646 | 93.058745 | 96.182808 | 94.6207765
|  | 0.647 | 93.11665 | 96.18663 | 94.65164
|  | 0.648 | 93.184663 | 96.237015 | 94.710839
|  | 0.649 | 93.246556 | 96.283607 | 94.7650815
|  | 0.65 | 93.302391 | 96.27684 | 94.7896155
|  | 0.651 | 93.374544 | 96.293938 | 94.834241
|  | 0.652 | 93.427723 | 96.372673 | 94.900198
|  | 0.653 | 93.489997 | 96.392693 | 94.941345
|  | 0.654 | 93.544857 | 96.417412 | 94.9811345
|  | 0.655 | 93.593515 | 96.437927 | 95.015721
|  | 0.656 | 93.658658 | 96.4673 | 95.062979
|  | 0.657 | 93.708678 | 96.527557 | 95.1181175
|  | 0.658 | 93.7535 | 96.526169 | 95.1398345
|  | 0.659 | 93.813118 | 96.570847 | 95.1919825
|  | 0.66 | 93.863853 | 96.58696 | 95.2254065
|  | 0.661 | 93.919787 | 96.62265 | 95.2712185
|  | 0.662 | 93.971025 | 96.677971 | 95.324498
|  | 0.663 | 94.009392 | 96.691994 | 95.350693
|  | 0.664 | 94.055835 | 96.687614 | 95.3717245
|  | 0.665 | 94.10772 | 96.763184 | 95.435452
|  | 0.666 | 94.159019 | 96.761971 | 95.460495
|  | 0.667 | 94.2119 | 96.781334 | 95.496617
|  | 0.668 | 94.243806 | 96.828323 | 95.5360645
|  | 0.669 | 94.281283 | 96.823257 | 95.55227
|  | 0.67 | 94.329423 | 96.848022 | 95.5887225
|  | 0.671 | 94.366109 | 96.88649 | 95.6262995
|  | 0.672 | 94.415786 | 96.879745 | 95.6477655
|  | 0.673 | 94.452015 | 96.918282 | 95.6851485
|  | 0.674 | 94.499036 | 96.925934 | 95.712485
|  | 0.675 | 94.539687 | 96.984215 | 95.761951
|  | 0.676 | 94.578724 | 96.996155 | 95.7874395
|  | 0.677 | 94.623515 | 96.98465 | 95.8040825
|  | 0.678 | 94.660931 | 97.003845 | 95.832388
|  | 0.679 | 94.679837 | 97.028336 | 95.8540865
|  | 0.68 | 94.726394 | 97.01783 | 95.872112
|  | 0.681 | 94.755103 | 97.06057 | 95.9078365
|  | 0.682 | 94.781856 | 97.066032 | 95.923944
|  | 0.683 | 94.819858 | 97.094498 | 95.957178
|  | 0.684 | 94.848628 | 97.104408 | 95.976518
|  | 0.685 | 94.871043 | 97.132561 | 96.001802
|  | 0.686 | 94.913498 | 97.1633 | 96.038399
|  | 0.687 | 94.938972 | 97.16272 | 96.050846
|  | 0.688 | 94.972232 | 97.184334 | 96.078283
|  | 0.689 | 94.990567 | 97.18457 | 96.0875685
|  | 0.69 | 95.017556 | 97.179535 | 96.0985455
|  | 0.691 | 95.043373 | 97.22953 | 96.1364515
|  | 0.692 | 95.058885 | 97.262924 | 96.1609045
|  | 0.693 | 95.102367 | 97.236267 | 96.169317
|  | 0.694 | 95.12746 | 97.258362 | 96.192911
|  | 0.695 | 95.126266 | 97.286209 | 96.2062375
|  | 0.696 | 95.154411 | 97.264496 | 96.2094535
|  | 0.697 | 95.186568 | 97.298286 | 96.242427
|  | 0.698 | 95.212933 | 97.287186 | 96.2500595
|  | 0.699 | 95.229487 | 97.275009 | 96.252248
|  | 0.7 | 95.248697 | 97.327713 | 96.288205
|  | 0.701 | 95.257732 | 97.327087 | 96.2924095
|  | 0.702 | 95.298908 | 97.341995 | 96.3204515
|  | 0.703 | 95.28657 | 97.337524 | 96.312047
|  | 0.704 | 95.30285 | 97.324699 | 96.3137745
|  | 0.705 | 95.321886 | 97.3881 | 96.354993
|  | 0.706 | 95.345008 | 97.405167 | 96.3750875
|  | 0.707 | 95.362803 | 97.352234 | 96.3575185
|  | 0.708 | 95.379943 | 97.439423 | 96.409683
|  | 0.709 | 95.399138 | 97.414459 | 96.4067985
|  | 0.71 | 95.410144 | 97.384842 | 96.397493
|  | 0.711 | 95.423676 | 97.393707 | 96.4086915
|  | 0.712 | 95.453413 | 97.417328 | 96.4353705
|  | 0.713 | 95.462188 | 97.453217 | 96.4577025
|  | 0.714 | 95.472577 | 97.473618 | 96.4730975
|  | 0.715 | 95.487602 | 97.424057 | 96.4558295
|  | 0.716 | 95.509103 | 97.467682 | 96.4883925
|  | 0.717 | 95.516638 | 97.422684 | 96.469661
|  | 0.718 | 95.537142 | 97.462654 | 96.499898
|  | 0.719 | 95.548719 | 97.492363 | 96.520541
|  | 0.72 | 95.648812 | 97.482559 | 96.5656855
|  | 0.721 | 95.667695 | 97.479164 | 96.5734295
|  | 0.722 | 95.673213 | 97.489456 | 96.5813345
|  | 0.723 | 95.661644 | 97.499069 | 96.5803565
|  | 0.724 | 95.686921 | 97.510918 | 96.5989195
|  | 0.725 | 95.729634 | 97.52018 | 96.624907
|  | 0.726 | 95.636345 | 97.51606 | 96.5762025
|  | 0.727 | 95.664499 | 97.522514 | 96.5935065
|  | 0.728 | 95.729809 | 97.526749 | 96.628279
|  | 0.729 | 95.729208 | 97.531036 | 96.630122
|  | 0.73 | 95.706999 | 97.547195 | 96.627097
|  | 0.731 | 95.759766 | 97.541382 | 96.650574
|  | 0.732 | 95.796825 | 97.574074 | 96.6854495
|  | 0.733 | 95.72372 | 97.572464 | 96.648092
|  | 0.734 | 95.854083 | 97.572464 | 96.7132735
|  | 0.735 | 95.78779 | 97.589958 | 96.688874
|  | 0.736 | 95.753297 | 97.583176 | 96.6682365
|  | 0.737 | 95.791725 | 97.598259 | 96.694992
|  | 0.738 | 95.776983 | 97.589386 | 96.6831845
|  | 0.739 | 95.808257 | 97.606659 | 96.707458
|  | 0.74 | 95.836661 | 97.61013 | 96.7233955
|  | 0.741 | 95.880669 | 97.617546 | 96.7491075
|  | 0.742 | 95.894072 | 97.620064 | 96.757068
|  | 0.743 | 95.892679 | 97.642181 | 96.76743
|  | 0.744 | 95.886042 | 97.63768 | 96.761861
|  | 0.745 | 95.884931 | 97.641411 | 96.763171
|  | 0.746 | 96.022318 | 97.651001 | 96.8366595
|  | 0.747 | 95.862143 | 97.65036 | 96.7562515
|  | 0.748 | 95.955128 | 97.666916 | 96.811022
|  | 0.749 | 95.956018 | 97.670227 | 96.8131225
|  | 0.75 | 95.928459 | 97.67112 | 96.7997895
|  | 0.751 | 95.972991 | 97.687187 | 96.830089
|  | 0.752 | 96.00514 | 97.697906 | 96.851523
|  | 0.753 | 95.983662 | 97.688423 | 96.8360425
|  | 0.754 | 95.999295 | 97.687256 | 96.8432755
|  | 0.755 | 95.98577 | 97.700134 | 96.842952
|  | 0.756 | 95.960676 | 97.70932 | 96.834998
|  | 0.757 | 96.055236 | 97.705666 | 96.880451
|  | 0.758 | 95.984872 | 97.721466 | 96.853169
|  | 0.759 | 96.023369 | 97.715706 | 96.8695375
|  | 0.76 | 96.033408 | 97.711639 | 96.8725235
|  | 0.761 | 96.035364 | 97.720718 | 96.878041
|  | 0.762 | 95.997088 | 97.718308 | 96.857698
|  | 0.763 | 96.019723 | 97.718102 | 96.8689125
|  | 0.764 | 96.016283 | 97.733032 | 96.8746575
|  | 0.765 | 96.066524 | 97.722588 | 96.894556
|  | 0.766 | 96.040235 | 97.752441 | 96.896338
|  | 0.767 | 96.114725 | 97.748077 | 96.931401
|  | 0.768 | 96.088048 | 97.754303 | 96.9211755
|  | 0.769 | 96.090103 | 97.754356 | 96.9222295
|  | 0.77 | 96.164912 | 97.754272 | 96.959592
|  | 0.771 | 96.145565 | 97.765839 | 96.955702
|  | 0.772 | 96.122594 | 97.761742 | 96.942168
|  | 0.773 | 96.10547 | 97.768662 | 96.937066
|  | 0.774 | 96.134787 | 97.778374 | 96.9565805
|  | 0.775 | 96.113149 | 97.786949 | 96.950049
|  | 0.776 | 96.158481 | 97.790276 | 96.9743785
|  | 0.777 | 96.161708 | 97.784225 | 96.9729665
|  | 0.778 | 96.132519 | 97.791763 | 96.962141
|  | 0.779 | 96.189237 | 97.790535 | 96.989886
|  | 0.78 | 96.215122 | 97.798752 | 97.006937
|  | 0.781 | 96.215503 | 97.806702 | 97.0111025
|  | 0.782 | 96.238717 | 97.807617 | 97.023167
|  | 0.783 | 96.221942 | 97.814163 | 97.0180525
|  | 0.784 | 96.212923 | 97.832352 | 97.0226375
|  | 0.785 | 96.278926 | 97.825638 | 97.052282
|  | 0.786 | 96.276011 | 97.838799 | 97.057405
|  | 0.787 | 96.209597 | 97.843628 | 97.0266125
|  | 0.788 | 96.296493 | 97.849724 | 97.0731085
|  | 0.789 | 96.22418 | 97.839844 | 97.032012
|  | 0.79 | 96.30437 | 97.845985 | 97.0751775
|  | 0.791 | 96.278431 | 97.848724 | 97.0635775
|  | 0.792 | 96.280631 | 97.835907 | 97.058269
|  | 0.793 | 96.309827 | 97.840324 | 97.0750755
|  | 0.794 | 96.280981 | 97.850685 | 97.065833
|  | 0.795 | 96.293791 | 97.861679 | 97.077735
|  | 0.796 | 96.313085 | 97.853302 | 97.0831935
|  | 0.797 | 96.284878 | 97.866211 | 97.0755445
|  | 0.798 | 96.303053 | 97.867882 | 97.0854675
|  | 0.799 | 96.319912 | 97.875435 | 97.0976735
|  | 0.8 | 96.324121 | 97.872337 | 97.098229
|  | 0.801 | 96.358416 | 97.881302 | 97.119859
|  | 0.802 | 96.361697 | 97.896118 | 97.1289075
|  | 0.803 | 96.35659 | 97.887077 | 97.1218335
|  | 0.804 | 96.399699 | 97.888123 | 97.143911
|  | 0.805 | 96.338315 | 97.896065 | 97.11719
|  | 0.806 | 96.420568 | 97.903664 | 97.162116
|  | 0.807 | 96.422509 | 97.898811 | 97.16066
|  | 0.808 | 96.418201 | 97.910393 | 97.164297
|  | 0.809 | 96.407987 | 97.899612 | 97.1537995
|  | 0.81 | 96.40511 | 97.915886 | 97.160498
|  | 0.811 | 96.432198 | 97.915985 | 97.1740915
|  | 0.812 | 96.446347 | 97.917542 | 97.1819445
|  | 0.813 | 96.429154 | 97.931915 | 97.1805345
|  | 0.814 | 96.394127 | 97.932365 | 97.163246
|  | 0.815 | 96.454004 | 97.936134 | 97.195069
|  | 0.816 | 96.498354 | 97.940796 | 97.219575
|  | 0.817 | 96.466676 | 97.92453 | 97.195603
|  | 0.818 | 96.456188 | 97.924652 | 97.19042
|  | 0.819 | 96.488627 | 97.934761 | 97.211694
|  | 0.82 | 96.475848 | 97.929626 | 97.202737
|  | 0.821 | 96.48301 | 97.94265 | 97.21283
|  | 0.822 | 96.49687 | 97.942322 | 97.219596
|  | 0.823 | 96.518165 | 97.951347 | 97.234756
|  | 0.824 | 96.518493 | 97.954613 | 97.236553
|  | 0.825 | 96.525898 | 97.957481 | 97.2416895
|  | 0.826 | 96.501406 | 97.962311 | 97.2318585
|  | 0.827 | 96.530221 | 97.962479 | 97.24635
|  | 0.828 | 96.486024 | 97.962418 | 97.224221
|  | 0.829 | 96.562462 | 97.966347 | 97.2644045
|  | 0.83 | 96.529932 | 97.97522 | 97.252576
|  | 0.831 | 96.484159 | 97.970268 | 97.2272135
|  | 0.832 | 96.498171 | 97.967377 | 97.232774
|  | 0.833 | 96.530183 | 97.97686 | 97.2535215
|  | 0.834 | 96.554265 | 97.9757 | 97.2649825
|  | 0.835 | 96.550459 | 97.986824 | 97.2686415
|  | 0.836 | 96.538769 | 97.99324 | 97.2660045
|  | 0.837 | 96.589413 | 98.002052 | 97.2957325
|  | 0.838 | 96.57945 | 97.989143 | 97.2842965
|  | 0.839 | 96.543556 | 97.994003 | 97.2687795
|  | 0.84 | 96.589702 | 97.996483 | 97.2930925
|  | 0.841 | 96.616934 | 98.004837 | 97.3108855
|  | 0.842 | 96.59538 | 98.002449 | 97.2989145
|  | 0.843 | 96.596278 | 98.000183 | 97.2982305
|  | 0.844 | 96.595654 | 97.994995 | 97.2953245
|  | 0.845 | 96.617551 | 98.006836 | 97.3121935
|  | 0.846 | 96.611036 | 98.010025 | 97.3105305
|  | 0.847 | 96.611272 | 98.011559 | 97.3114155
|  | 0.848 | 96.643086 | 98.01358 | 97.328333
|  | 0.849 | 96.628678 | 98.008186 | 97.318432
|  | 0.85 | 96.65776 | 98.014595 | 97.3361775
|  | 0.851 | 96.634813 | 98.019424 | 97.3271185
|  | 0.852 | 96.616158 | 98.031837 | 97.3239975
|  | 0.853 | 96.651238 | 98.029076 | 97.340157
|  | 0.854 | 96.653102 | 98.026039 | 97.3395705
|  | 0.855 | 96.66235 | 98.03096 | 97.346655
|  | 0.856 | 96.676286 | 98.043343 | 97.3598145
|  | 0.857 | 96.67178 | 98.041008 | 97.356394
|  | 0.858 | 96.677534 | 98.051308 | 97.364421
|  | 0.859 | 96.690587 | 98.052872 | 97.3717295
|  | 0.86 | 96.707925 | 98.056969 | 97.382447
|  | 0.861 | 96.700017 | 98.05542 | 97.3777185
|  | 0.862 | 96.702727 | 98.057419 | 97.380073
|  | 0.863 | 96.682747 | 98.060318 | 97.3715325
|  | 0.864 | 96.707598 | 98.053597 | 97.3805975
|  | 0.865 | 96.721199 | 98.061462 | 97.3913305
|  | 0.866 | 96.732052 | 98.065987 | 97.3990195
|  | 0.867 | 96.724494 | 98.065773 | 97.3951335
|  | 0.868 | 96.733087 | 98.065575 | 97.399331
|  | 0.869 | 96.7513 | 98.072906 | 97.412103
|  | 0.87 | 96.71304 | 98.076523 | 97.3947815
|  | 0.871 | 96.710688 | 98.080994 | 97.395841
|  | 0.872 | 96.719646 | 98.082825 | 97.4012355
|  | 0.873 | 96.709006 | 98.080986 | 97.394996
|  | 0.874 | 96.720163 | 98.081345 | 97.400754
|  | 0.875 | 96.736702 | 98.128204 | 97.432453
|  | 0.876 | 96.747251 | 98.089485 | 97.418368
|  | 0.877 | 96.729578 | 98.089279 | 97.4094285
|  | 0.878 | 96.727211 | 98.091278 | 97.4092445
|  | 0.879 | 96.742121 | 98.091888 | 97.4170045
|  | 0.88 | 96.761355 | 98.093605 | 97.42748
|  | 0.881 | 96.76685 | 98.100288 | 97.433569
|  | 0.882 | 96.769202 | 98.09359 | 97.431396
|  | 0.883 | 96.772589 | 98.104027 | 97.438308
|  | 0.884 | 96.767466 | 98.114105 | 97.4407855
|  | 0.885 | 96.773616 | 98.120079 | 97.4468475
|  | 0.886 | 96.770123 | 98.123154 | 97.4466385
|  | 0.887 | 96.774674 | 98.122002 | 97.448338
|  | 0.888 | 96.775915 | 98.121475 | 97.448695
|  | 0.889 | 96.795026 | 98.127457 | 97.4612415
|  | 0.89 | 96.79202 | 98.129288 | 97.460654
|  | 0.891 | 96.81588 | 98.131813 | 97.4738465
|  | 0.892 | 96.818301 | 98.13308 | 97.4756905
|  | 0.893 | 96.820546 | 98.125763 | 97.4731545
|  | 0.894 | 96.82958 | 98.1306 | 97.48009
|  | 0.895 | 96.824755 | 98.136681 | 97.480718
|  | 0.896 | 96.847695 | 98.145538 | 97.4966165
|  | 0.897 | 96.843615 | 98.147842 | 97.4957285
|  | 0.898 | 96.847877 | 98.148499 | 97.498188
|  | 0.899 | 96.845807 | 98.142525 | 97.494166
|  | 0.9 | 96.861418 | 98.148987 | 97.5052025
|  | 0.901 | 96.856006 | 98.150879 | 97.5034425
|  | 0.902 | 96.859964 | 98.153748 | 97.506856
|  | 0.903 | 96.873215 | 98.147476 | 97.5103455
|  | 0.904 | 96.877195 | 98.140297 | 97.508746
|  | 0.905 | 96.882531 | 98.144257 | 97.513394
|  | 0.906 | 96.883018 | 98.151932 | 97.517475
|  | 0.907 | 96.891185 | 98.152672 | 97.5219285
|  | 0.908 | 96.898194 | 98.158173 | 97.5281835
|  | 0.909 | 96.888703 | 98.162949 | 97.525826
|  | 0.91 | 96.897859 | 98.173325 | 97.535592
|  | 0.911 | 96.901673 | 98.172371 | 97.537022
|  | 0.912 | 96.894084 | 98.174187 | 97.5341355
|  | 0.913 | 96.900995 | 98.166451 | 97.533723
|  | 0.914 | 96.928509 | 98.178276 | 97.5533925
|  | 0.915 | 96.889046 | 98.180634 | 97.53484
|  | 0.916 | 96.893788 | 98.181877 | 97.5378325
|  | 0.917 | 96.896421 | 98.181145 | 97.538783
|  | 0.918 | 96.900858 | 98.179962 | 97.54041
|  | 0.919 | 96.910973 | 98.17794 | 97.5444565
|  | 0.92 | 96.915342 | 98.182549 | 97.5489455
|  | 0.921 | 96.924209 | 98.192467 | 97.558338
|  | 0.922 | 96.924848 | 98.190239 | 97.5575435
|  | 0.923 | 96.923867 | 98.19799 | 97.5609285
|  | 0.924 | 96.927215 | 98.198151 | 97.562683
|  | 0.925 | 96.962774 | 98.192177 | 97.5774755
|  | 0.926 | 96.970819 | 98.196526 | 97.5836725
|  | 0.927 | 96.965804 | 98.199242 | 97.582523
|  | 0.928 | 96.96489 | 98.19973 | 97.58231
|  | 0.929 | 96.97757 | 98.207985 | 97.5927775
|  | 0.93 | 96.982114 | 98.219307 | 97.6007105
|  | 0.931 | 96.984352 | 98.213181 | 97.5987665
|  | 0.932 | 96.984207 | 98.21032 | 97.5972635
|  | 0.933 | 96.984968 | 98.215294 | 97.600131
|  | 0.934 | 96.987845 | 98.219093 | 97.603469
|  | 0.935 | 96.995479 | 98.224197 | 97.609838
|  | 0.936 | 96.995807 | 98.222832 | 97.6093195
|  | 0.937 | 97.003319 | 98.223534 | 97.6134265
|  | 0.938 | 97.008875 | 98.228203 | 97.618539
|  | 0.939 | 97.004209 | 98.228577 | 97.616393
|  | 0.94 | 97.013175 | 98.276703 | 97.644939
|  | 0.941 | 97.011683 | 98.227287 | 97.619485
|  | 0.942 | 97.013594 | 98.236382 | 97.624988
|  | 0.943 | 97.015474 | 98.239609 | 97.6275415
|  | 0.944 | 96.990479 | 98.236809 | 97.613644
|  | 0.945 | 97.055736 | 98.237503 | 97.6466195
|  | 0.946 | 97.062738 | 98.241966 | 97.652352
|  | 0.947 | 97.058857 | 98.243233 | 97.651045
|  | 0.948 | 97.058948 | 98.24321 | 97.651079
|  | 0.949 | 97.064656 | 98.248688 | 97.656672
|  | 0.95 | 97.073645 | 98.258675 | 97.66616
|  | 0.951 | 97.074756 | 98.248299 | 97.6615275
|  | 0.952 | 97.068515 | 98.246994 | 97.6577545
|  | 0.953 | 97.076872 | 98.24852 | 97.662696
|  | 0.954 | 97.077207 | 98.261635 | 97.669421
|  | 0.955 | 97.074353 | 98.256317 | 97.665335
|  | 0.956 | 97.080122 | 98.256203 | 97.6681625
|  | 0.957 | 97.087368 | 98.259369 | 97.6733685
|  | 0.958 | 97.091699 | 98.259941 | 97.67582
|  | 0.959 | 97.091447 | 98.264046 | 97.6777465
|  | 0.96 | 97.082459 | 98.268295 | 97.675377
|  | 0.961 | 97.090998 | 98.261246 | 97.676122
|  | 0.962 | 97.09657 | 98.271461 | 97.6840155
|  | 0.963 | 97.085397 | 98.27166 | 97.6785285
|  | 0.964 | 97.097521 | 98.283913 | 97.690717
|  | 0.965 | 97.099287 | 98.281059 | 97.690173
|  | 0.966 | 97.102651 | 98.283119 | 97.692885
|  | 0.967 | 97.107842 | 98.292381 | 97.7001115
|  | 0.968 | 97.1218 | 98.294411 | 97.7081055
|  | 0.969 | 97.125454 | 98.30201 | 97.713732
|  | 0.97 | 97.124723 | 98.303734 | 97.7142285
|  | 0.971 | 97.124213 | 98.302338 | 97.7132755
|  | 0.972 | 97.123323 | 98.304138 | 97.7137305
|  | 0.973 | 97.126603 | 98.296524 | 97.7115635
|  | 0.974 | 97.124586 | 98.297867 | 97.7112265
|  | 0.975 | 97.126283 | 98.294434 | 97.7103585
|  | 0.976 | 97.134617 | 98.300697 | 97.717657
|  | 0.977 | 97.141041 | 98.298637 | 97.719839
|  | 0.978 | 97.14251 | 98.301796 | 97.722153
|  | 0.979 | 97.141163 | 98.298477 | 97.71982
|  | 0.98 | 97.140775 | 98.307281 | 97.724028
|  | 0.981 | 97.13802 | 98.309067 | 97.7235435
|  | 0.982 | 97.150532 | 98.311241 | 97.7308865
|  | 0.983 | 97.14525 | 98.314377 | 97.7298135
|  | 0.984 | 97.141201 | 98.310631 | 97.725916
|  | 0.985 | 97.151263 | 98.313423 | 97.732343
|  | 0.986 | 97.163167 | 98.313354 | 97.7382605
|  | 0.987 | 97.166645 | 98.31514 | 97.7408925
|  | 0.988 | 97.170861 | 98.311378 | 97.7411195
|  | 0.989 | 97.173282 | 98.319115 | 97.7461985
|  | 0.99 | 97.17657 | 98.322578 | 97.749574
|  | 0.991 | 97.18377 | 98.322357 | 97.7530635
|  | 0.992 | 97.189204 | 98.327919 | 97.7585615
|  | 0.993 | 97.186936 | 98.327782 | 97.757359
|  | 0.994 | 97.194783 | 98.329773 | 97.762278
|  | 0.995 | 97.192705 | 98.333778 | 97.7632415
|  | 0.996 | 97.201694 | 98.336945 | 97.7693195
|  | 0.997 | 97.202234 | 98.333122 | 97.767678
|  | 0.998 | 97.202425 | 98.335014 | 97.7687195
|  | 0.999 | 97.210827 | 98.335335 | 97.773081
|  | 1 | 97.21273 | 98.3339 | 97.773315
|  | 1.001 | 97.258731 | 98.330429 | 97.79458
|  | 1.002 | 97.268321 | 98.340759 | 97.80454
|  | 1.003 | 97.266845 | 98.345634 | 97.8062395
|  | 1.004 | 97.221932 | 98.342049 | 97.7819905
|  | 1.005 | 97.19785 | 98.347725 | 97.7727875
|  | 1.006 | 97.195323 | 98.347267 | 97.771295
|  | 1.007 | 97.192873 | 98.350655 | 97.771764
|  | 1.008 | 97.196929 | 98.350845 | 97.773887
|  | 1.009 | 97.197439 | 98.353348 | 97.7753935
|  | 1.01 | 97.194197 | 98.346985 | 97.770591
|  | 1.011 | 97.199121 | 98.359795 | 97.779458
|  | 1.012 | 97.19409 | 98.35791 | 97.776
|  | 1.013 | 97.198962 | 98.360443 | 97.7797025
|  | 1.014 | 97.2011 | 98.360321 | 97.7807105
|  | 1.015 | 97.194167 | 98.360504 | 97.7773355
|  | 1.016 | 97.204974 | 98.354431 | 97.7797025
|  | 1.017 | 97.202965 | 98.361923 | 97.782444
|  | 1.018 | 97.201709 | 98.360001 | 97.780855
|  | 1.019 | 97.194715 | 98.356636 | 97.7756755
|  | 1.02 | 97.196336 | 98.361145 | 97.7787405
|  | 1.021 | 97.209731 | 98.368332 | 97.7890315
|  | 1.022 | 97.203269 | 98.366653 | 97.784961
|  | 1.023 | 97.202935 | 98.365875 | 97.784405
|  | 1.024 | 97.206527 | 98.368202 | 97.7873645
|  | 1.025 | 97.206915 | 98.364899 | 97.785907
|  | 1.026 | 97.211634 | 98.360428 | 97.786031
|  | 1.027 | 97.214366 | 98.36702 | 97.790693
|  | 1.028 | 97.203346 | 98.366203 | 97.7847745
|  | 1.029 | 97.210218 | 98.357948 | 97.784083
|  | 1.03 | 97.219702 | 98.372719 | 97.7962105
|  | 1.031 | 97.2177 | 98.374657 | 97.7961785
|  | 1.032 | 97.302099 | 98.375031 | 97.838565
|  | 1.033 | 97.3071 | 98.384048 | 97.845574
|  | 1.034 | 97.310928 | 98.371216 | 97.841072
|  | 1.035 | 97.273718 | 98.38002 | 97.826869
|  | 1.036 | 97.26479 | 98.385025 | 97.8249075
|  | 1.037 | 97.269151 | 98.377312 | 97.8232315
|  | 1.038 | 97.269082 | 98.37854 | 97.823811
|  | 1.039 | 97.256068 | 98.371101 | 97.8135845
|  | 1.04 | 97.256319 | 98.369049 | 97.812684
|  | 1.041 | 97.256235 | 98.366417 | 97.811326
|  | 1.042 | 97.258115 | 98.369652 | 97.8138835
|  | 1.043 | 97.257635 | 98.367462 | 97.8125485
|  | 1.044 | 97.25931 | 98.369209 | 97.8142595
|  | 1.045 | 97.268854 | 98.366364 | 97.817609
|  | 1.046 | 97.272233 | 98.369453 | 97.820843
|  | 1.047 | 97.263359 | 98.38485 | 97.8241045
|  | 1.048 | 97.264813 | 98.384995 | 97.824904
|  | 1.049 | 97.265399 | 98.386612 | 97.8260055
|  | 1.05 | 97.262146 | 98.286522 | 97.774334
|  | 1.051 | 97.275269 | 98.34108 | 97.8081745
|  | 1.052 | 97.305496 | 98.317612 | 97.811554
|  | 1.053 | 97.312836 | 98.360306 | 97.836571
|  | 1.054 | 97.295418 | 98.30896 | 97.802189
|  | 1.055 | 97.295937 | 98.312096 | 97.8040165
|  | 1.056 | 97.383591 | 98.313675 | 97.848633
|  | 1.057 | 97.425911 | 98.300865 | 97.863388
|  | 1.058 | 97.37632 | 98.339668 | 97.857994
|  | 1.059 | 97.331276 | 98.342331 | 97.8368035
|  | 1.06 | 97.287949 | 98.325111 | 97.80653
|  | 1.061 | 97.341789 | 98.384384 | 97.8630865
|  | 1.062 | 97.272209 | 98.37645 | 97.8243295
|  | 1.063 | 97.309837 | 98.393379 | 97.851608
|  | 1.064 | 97.379776 | 98.374023 | 97.8768995
|  | 1.065 | 97.364449 | 98.348808 | 97.8566285
|  | 1.066 | 97.347572 | 98.414314 | 97.880943
|  | 1.067 | 97.319183 | 98.368317 | 97.84375
|  | 1.068 | 97.317001 | 98.325668 | 97.8213345
|  | 1.069 | 97.330406 | 98.319405 | 97.8249055
|  | 1.07 | 97.285118 | 98.358604 | 97.821861
|  | 1.071 | 97.314926 | 98.392273 | 97.8535995
|  | 1.072 | 97.370323 | 98.37838 | 97.8743515
|  | 1.073 | 97.362709 | 98.35714 | 97.8599245
|  | 1.074 | 97.389832 | 98.381226 | 97.885529
|  | 1.075 | 97.338852 | 98.357903 | 97.8483775
|  | 1.076 | 97.385475 | 98.357925 | 97.8717
|  | 1.077 | 97.334839 | 98.371994 | 97.8534165
|  | 1.078 | 97.428696 | 98.394135 | 97.9114155
|  | 1.079 | 97.445412 | 98.387253 | 97.9163325
|  | 1.08 | 97.438469 | 98.36068 | 97.8995745
|  | 1.081 | 97.400856 | 98.368141 | 97.8844985
|  | 1.082 | 97.380081 | 98.349312 | 97.8646965
|  | 1.083 | 97.39286 | 98.36647 | 97.879665
|  | 1.084 | 97.373787 | 98.405876 | 97.8898315
|  | 1.085 | 97.394165 | 98.365692 | 97.8799285
|  | 1.086 | 97.399445 | 98.336945 | 97.868195
|  | 1.087 | 97.442284 | 98.382797 | 97.9125405
|  | 1.088 | 97.352966 | 98.420471 | 97.8867185
|  | 1.089 | 97.388298 | 98.376999 | 97.8826485
|  | 1.09 | 97.391731 | 98.322655 | 97.857193
|  | 1.091 | 97.413239 | 98.387978 | 97.9006085
|  | 1.092 | 97.409485 | 98.386116 | 97.8978005
|  | 1.093 | 97.413651 | 98.386787 | 97.900219
|  | 1.094 | 97.452911 | 98.371193 | 97.912052
|  | 1.095 | 97.417976 | 98.428345 | 97.9231605
|  | 1.096 | 97.431564 | 98.395683 | 97.9136235
|  | 1.097 | 97.429184 | 98.382629 | 97.9059065
|  | 1.098 | 97.395004 | 98.388306 | 97.891655
|  | 1.099 | 97.425529 | 98.404449 | 97.914989
|  | 1.1 | 97.40274 | 98.398941 | 97.9008405
|  | 1.101 | 97.448341 | 98.391579 | 97.91996
|  | 1.102 | 97.399216 | 98.40593 | 97.902573
|  | 1.103 | 97.434006 | 98.473221 | 97.9536135
|  | 1.104 | 97.405045 | 98.44445 | 97.9247475
|  | 1.105 | 97.449181 | 98.460785 | 97.954983
|  | 1.106 | 97.477356 | 98.452103 | 97.9647295
|  | 1.107 | 97.447762 | 98.403145 | 97.9254535
|  | 1.108 | 97.502869 | 98.443176 | 97.9730225
|  | 1.109 | 97.447113 | 98.451782 | 97.9494475
|  | 1.11 | 97.495041 | 98.437569 | 97.966305
|  | 1.111 | 97.419235 | 98.484596 | 97.9519155
|  | 1.112 | 97.460251 | 98.426178 | 97.9432145
|  | 1.113 | 97.463295 | 98.426292 | 97.9447935
|  | 1.114 | 97.460739 | 98.440384 | 97.9505615
|  | 1.115 | 97.452179 | 98.444489 | 97.948334
|  | 1.116 | 97.442101 | 98.412071 | 97.927086
|  | 1.117 | 97.467049 | 98.433456 | 97.9502525
|  | 1.118 | 97.477081 | 98.424019 | 97.95055
|  | 1.119 | 97.439392 | 98.392418 | 97.915905
|  | 1.12 | 97.467056 | 98.430794 | 97.948925
|  | 1.121 | 97.402039 | 98.423294 | 97.9126665
|  | 1.122 | 97.446655 | 98.451241 | 97.948948
|  | 1.123 | 97.455666 | 98.450142 | 97.952904
|  | 1.124 | 97.464088 | 98.467979 | 97.9660335
|  | 1.125 | 97.484184 | 98.484856 | 97.98452
|  | 1.126 | 97.446335 | 98.451141 | 97.948738
|  | 1.127 | 97.4589 | 98.449234 | 97.954067
|  | 1.128 | 97.516945 | 98.446442 | 97.9816935
|  | 1.129 | 97.466927 | 98.463516 | 97.9652215
|  | 1.13 | 97.480499 | 98.450241 | 97.96537
|  | 1.131 | 97.485237 | 98.462143 | 97.97369
|  | 1.132 | 97.475204 | 98.484711 | 97.9799575
|  | 1.133 | 97.523712 | 98.484436 | 98.004074
|  | 1.134 | 97.510468 | 98.475975 | 97.9932215
|  | 1.135 | 97.492126 | 98.441788 | 97.966957
|  | 1.136 | 97.482506 | 98.461037 | 97.9717715
|  | 1.137 | 97.469803 | 98.441544 | 97.9556735
|  | 1.138 | 97.506645 | 98.455666 | 97.9811555
|  | 1.139 | 97.521584 | 98.44146 | 97.981522
|  | 1.14 | 97.464073 | 98.461617 | 97.962845
|  | 1.141 | 97.525887 | 98.483696 | 98.0047915
|  | 1.142 | 97.480576 | 98.446884 | 97.96373
|  | 1.143 | 97.485748 | 98.489418 | 97.987583
|  | 1.144 | 97.457413 | 98.477386 | 97.9673995
|  | 1.145 | 97.525269 | 98.471138 | 97.9982035
|  | 1.146 | 97.518631 | 98.476357 | 97.997494
|  | 1.147 | 97.505325 | 98.497101 | 98.001213
|  | 1.148 | 97.491364 | 98.494232 | 97.992798
|  | 1.149 | 97.503181 | 98.462761 | 97.982971
|  | 1.15 | 97.497475 | 98.442123 | 97.969799
|  | 1.151 | 97.550545 | 98.502556 | 98.0265505
|  | 1.152 | 97.531723 | 98.468658 | 98.0001905
|  | 1.153 | 97.543686 | 98.515503 | 98.0295945
|  | 1.154 | 97.521729 | 98.479385 | 98.000557
|  | 1.155 | 97.561523 | 98.485451 | 98.023487
|  | 1.156 | 97.48661 | 98.4851 | 97.985855
|  | 1.157 | 97.50309 | 98.508224 | 98.005657
|  | 1.158 | 97.471039 | 98.454155 | 97.962597
|  | 1.159 | 97.519096 | 98.493423 | 98.0062595
|  | 1.16 | 97.504494 | 98.524086 | 98.01429
|  | 1.161 | 97.470413 | 98.476616 | 97.9735145
|  | 1.162 | 97.522713 | 98.5149 | 98.0188065
|  | 1.163 | 97.526146 | 98.514091 | 98.0201185
|  | 1.164 | 97.554871 | 98.518639 | 98.036755
|  | 1.165 | 97.531624 | 98.48526 | 98.008442
|  | 1.166 | 97.515465 | 98.519394 | 98.0174295
|  | 1.167 | 97.499725 | 98.486397 | 97.993061
|  | 1.168 | 97.525253 | 98.510704 | 98.0179785
|  | 1.169 | 97.542786 | 98.526581 | 98.0346835
|  | 1.17 | 97.521576 | 98.494888 | 98.008232
|  | 1.171 | 97.542656 | 98.481621 | 98.0121385
|  | 1.172 | 97.522583 | 98.50251 | 98.0125465
|  | 1.173 | 97.522217 | 98.512199 | 98.017208
|  | 1.174 | 97.546967 | 98.510376 | 98.0286715
|  | 1.175 | 97.561523 | 98.526176 | 98.0438495
|  | 1.176 | 97.540855 | 98.526192 | 98.0335235
|  | 1.177 | 97.497253 | 98.520561 | 98.008907
|  | 1.178 | 97.571465 | 98.502258 | 98.0368615
|  | 1.179 | 97.542442 | 98.467064 | 98.004753
|  | 1.18 | 97.536324 | 98.535744 | 98.036034
|  | 1.181 | 97.561333 | 98.511642 | 98.0364875
|  | 1.182 | 97.535912 | 98.525108 | 98.03051
|  | 1.183 | 97.526962 | 98.486908 | 98.006935
|  | 1.184 | 97.545227 | 98.512749 | 98.028988
|  | 1.185 | 97.547028 | 98.539421 | 98.0432245
|  | 1.186 | 97.550438 | 98.525642 | 98.03804
|  | 1.187 | 97.543404 | 98.497032 | 98.020218
|  | 1.188 | 97.544945 | 98.546638 | 98.0457915
|  | 1.189 | 97.557846 | 98.559525 | 98.0586855
|  | 1.19 | 97.563896 | 98.534927 | 98.0494115
|  | 1.191 | 97.55751 | 98.545547 | 98.0515285
|  | 1.192 | 97.579651 | 98.526909 | 98.05328
|  | 1.193 | 97.541138 | 98.56562 | 98.053379
|  | 1.194 | 97.566078 | 98.546211 | 98.0561445
|  | 1.195 | 97.556282 | 98.541656 | 98.048969
|  | 1.196 | 97.591217 | 98.5354 | 98.0633085
|  | 1.197 | 97.5653 | 98.54493 | 98.055115
|  | 1.198 | 97.56781 | 98.533371 | 98.0505905
|  | 1.199 | 97.583298 | 98.553902 | 98.0686
|  | 1.2 | 97.584793 | 98.578651 | 98.081722
|  | 1.201 | 97.601448 | 98.51487 | 98.058159
|  | 1.202 | 97.596817 | 98.585983 | 98.0914
|  | 1.203 | 97.603294 | 98.540649 | 98.0719715
|  | 1.204 | 97.600792 | 98.567154 | 98.083973
|  | 1.205 | 97.592011 | 98.528313 | 98.060162
|  | 1.206 | 97.626083 | 98.595749 | 98.110916
|  | 1.207 | 97.621353 | 98.603882 | 98.1126175
|  | 1.208 | 97.606224 | 98.540535 | 98.0733795
|  | 1.209 | 97.605652 | 98.540382 | 98.073017
|  | 1.21 | 97.591614 | 98.53228 | 98.061947
|  | 1.211 | 97.660927 | 98.588165 | 98.124546
|  | 1.212 | 97.661575 | 98.518448 | 98.0900115
|  | 1.213 | 97.672905 | 98.56105 | 98.1169775
|  | 1.214 | 97.621498 | 98.550781 | 98.0861395
|  | 1.215 | 97.59481 | 98.608406 | 98.101608
|  | 1.216 | 97.64267 | 98.621513 | 98.1320915
|  | 1.217 | 97.59938 | 98.596916 | 98.098148
|  | 1.218 | 97.623863 | 98.581978 | 98.1029205
|  | 1.219 | 97.609001 | 98.618652 | 98.1138265
|  | 1.22 | 97.613205 | 98.571518 | 98.0923615
|  | 1.221 | 97.615074 | 98.571838 | 98.093456
|  | 1.222 | 97.637344 | 98.590698 | 98.114021
|  | 1.223 | 97.640076 | 98.546776 | 98.093426
|  | 1.224 | 97.609238 | 98.600494 | 98.104866
|  | 1.225 | 97.656654 | 98.589691 | 98.1231725
|  | 1.226 | 97.625305 | 98.610107 | 98.117706
|  | 1.227 | 97.681549 | 98.671394 | 98.1764715
|  | 1.228 | 97.629318 | 98.632767 | 98.1310425
|  | 1.229 | 97.688408 | 98.634636 | 98.161522
|  | 1.23 | 97.629753 | 98.635979 | 98.132866
|  | 1.231 | 97.719734 | 98.64209 | 98.180912
|  | 1.232 | 97.673981 | 98.589714 | 98.1318475
|  | 1.233 | 97.641022 | 98.621132 | 98.131077
|  | 1.234 | 97.612312 | 98.626953 | 98.1196325
|  | 1.235 | 97.625694 | 98.593544 | 98.109619
|  | 1.236 | 97.618797 | 98.609047 | 98.113922
|  | 1.237 | 97.618034 | 98.63385 | 98.125942
|  | 1.238 | 97.630836 | 98.619095 | 98.1249655
|  | 1.239 | 97.629631 | 98.61731 | 98.1234705
|  | 1.24 | 97.627892 | 98.609634 | 98.118763
|  | 1.241 | 97.631416 | 98.624886 | 98.128151
|  | 1.242 | 97.624634 | 98.607788 | 98.116211
|  | 1.243 | 97.627953 | 98.629143 | 98.128548
|  | 1.244 | 97.662529 | 98.599663 | 98.131096
|  | 1.245 | 97.686043 | 98.583733 | 98.134888
|  | 1.246 | 97.644897 | 98.627678 | 98.1362875
|  | 1.247 | 97.645035 | 98.627296 | 98.1361655
|  | 1.248 | 97.667465 | 98.642853 | 98.155159
|  | 1.249 | 97.651421 | 98.597252 | 98.1243365
|  | 1.25 | 97.607864 | 98.632736 | 98.1203
|  | 1.251 | 97.642807 | 98.618126 | 98.1304665
|  | 1.252 | 97.63414 | 98.622421 | 98.1282805
|  | 1.253 | 97.644814 | 98.662445 | 98.1536295
|  | 1.254 | 97.665749 | 98.623192 | 98.1444705
|  | 1.255 | 97.658432 | 98.597969 | 98.1282005
|  | 1.256 | 97.644981 | 98.637825 | 98.141403
|  | 1.257 | 97.62571 | 98.608986 | 98.117348
|  | 1.258 | 97.643112 | 98.621681 | 98.1323965
|  | 1.259 | 97.648918 | 98.617622 | 98.13327
|  | 1.26 | 97.654961 | 98.607536 | 98.1312485
|  | 1.261 | 97.624901 | 98.653603 | 98.139252
|  | 1.262 | 97.679703 | 98.61937 | 98.1495365
|  | 1.263 | 97.673347 | 98.643898 | 98.1586225
|  | 1.264 | 97.66716 | 98.628624 | 98.147892
|  | 1.265 | 97.640121 | 98.625237 | 98.132679
|  | 1.266 | 97.653877 | 98.61557 | 98.1347235
|  | 1.267 | 97.64888 | 98.625237 | 98.1370585
|  | 1.268 | 97.655846 | 98.631012 | 98.143429
|  | 1.269 | 97.657448 | 98.669876 | 98.163662
|  | 1.27 | 97.67234 | 98.648415 | 98.1603775
|  | 1.271 | 97.654564 | 98.631767 | 98.1431655
|  | 1.272 | 97.673752 | 98.62516 | 98.149456
|  | 1.273 | 97.623024 | 98.621742 | 98.122383
|  | 1.274 | 97.695221 | 98.637611 | 98.166416
|  | 1.275 | 97.678986 | 98.649307 | 98.1641465
|  | 1.276 | 97.675575 | 98.625229 | 98.150402
|  | 1.277 | 97.679909 | 98.613091 | 98.1465
|  | 1.278 | 97.669205 | 98.637306 | 98.1532555
|  | 1.279 | 97.675194 | 98.640488 | 98.157841
|  | 1.28 | 97.689903 | 98.63411 | 98.1620065
|  | 1.281 | 97.68 | 98.641174 | 98.160587
|  | 1.282 | 97.662621 | 98.644371 | 98.153496
|  | 1.283 | 97.698166 | 98.649071 | 98.1736185
|  | 1.284 | 97.65522 | 98.64476 | 98.14999
|  | 1.285 | 97.675797 | 98.65155 | 98.1636735
|  | 1.286 | 97.695679 | 98.659691 | 98.177685
|  | 1.287 | 97.709068 | 98.673309 | 98.1911885
|  | 1.288 | 97.686058 | 98.642906 | 98.164482
|  | 1.289 | 97.718056 | 98.651077 | 98.1845665
|  | 1.29 | 97.703758 | 98.686806 | 98.195282
|  | 1.291 | 97.680588 | 98.639786 | 98.160187
|  | 1.292 | 97.664032 | 98.665825 | 98.1649285
|  | 1.293 | 97.694679 | 98.649315 | 98.171997
|  | 1.294 | 97.683723 | 98.662224 | 98.1729735
|  | 1.295 | 97.672447 | 98.633217 | 98.152832
|  | 1.296 | 97.679779 | 98.668556 | 98.1741675
|  | 1.297 | 97.704498 | 98.656158 | 98.180328
|  | 1.298 | 97.688896 | 98.670807 | 98.1798515
|  | 1.299 | 97.662697 | 98.650848 | 98.1567725
|  | 1.3 | 97.679581 | 98.676445 | 98.178013
|  | 1.301 | 97.704811 | 98.671951 | 98.188381
|  | 1.302 | 97.702522 | 98.664322 | 98.183422
|  | 1.303 | 97.698898 | 98.634407 | 98.1666525
|  | 1.304 | 97.686813 | 98.670158 | 98.1784855
|  | 1.305 | 97.692223 | 98.690338 | 98.1912805
|  | 1.306 | 97.687531 | 98.679138 | 98.1833345
|  | 1.307 | 97.708405 | 98.682228 | 98.1953165
|  | 1.308 | 97.684868 | 98.673157 | 98.1790125
|  | 1.309 | 97.686798 | 98.63607 | 98.161434
|  | 1.31 | 97.710922 | 98.664238 | 98.18758
|  | 1.311 | 97.704666 | 98.660835 | 98.1827505
|  | 1.312 | 97.687592 | 98.64814 | 98.167866
|  | 1.313 | 97.675102 | 98.65094 | 98.163021
|  | 1.314 | 97.679207 | 98.665138 | 98.1721725
|  | 1.315 | 97.721794 | 98.63411 | 98.177952
|  | 1.316 | 97.677689 | 98.690666 | 98.1841775
|  | 1.317 | 97.687263 | 98.693634 | 98.1904485
|  | 1.318 | 97.738434 | 98.701782 | 98.220108
|  | 1.319 | 97.681793 | 98.67205 | 98.1769215
|  | 1.32 | 97.688972 | 98.676842 | 98.182907
|  | 1.321 | 97.713005 | 98.680099 | 98.196552
|  | 1.322 | 97.710526 | 98.691422 | 98.200974
|  | 1.323 | 97.69857 | 98.655205 | 98.1768875
|  | 1.324 | 97.706215 | 98.66452 | 98.1853675
|  | 1.325 | 97.723656 | 98.680824 | 98.20224
|  | 1.326 | 97.720154 | 98.66964 | 98.194897
|  | 1.327 | 97.7425 | 98.643921 | 98.1932105
|  | 1.328 | 97.695229 | 98.671127 | 98.183178
|  | 1.329 | 97.736382 | 98.680527 | 98.2084545
|  | 1.33 | 97.716591 | 98.695953 | 98.206272
|  | 1.331 | 97.720566 | 98.652008 | 98.186287
|  | 1.332 | 97.722336 | 98.658875 | 98.1906055
|  | 1.333 | 97.718796 | 98.66394 | 98.191368
|  | 1.334 | 97.728951 | 98.652481 | 98.190716
|  | 1.335 | 97.720047 | 98.674118 | 98.1970825
|  | 1.336 | 97.710846 | 98.674995 | 98.1929205
|  | 1.337 | 97.710938 | 98.677368 | 98.194153
|  | 1.338 | 97.71843 | 98.66787 | 98.19315
|  | 1.339 | 97.720566 | 98.666435 | 98.1935005
|  | 1.34 | 97.721787 | 98.649094 | 98.1854405
|  | 1.341 | 97.759132 | 98.692215 | 98.2256735
|  | 1.342 | 97.7491 | 98.690933 | 98.2200165
|  | 1.343 | 97.716278 | 98.64946 | 98.182869
|  | 1.344 | 97.721306 | 98.684845 | 98.2030755
|  | 1.345 | 97.712769 | 98.646904 | 98.1798365
|  | 1.346 | 97.725197 | 98.71579 | 98.2204935
|  | 1.347 | 97.716209 | 98.662399 | 98.189304
|  | 1.348 | 97.704247 | 98.6409 | 98.1725735
|  | 1.349 | 97.717911 | 98.690453 | 98.204182
|  | 1.35 | 97.700356 | 98.698219 | 98.1992875
|  | 1.351 | 97.720757 | 98.679153 | 98.199955
|  | 1.352 | 97.732361 | 98.681854 | 98.2071075
|  | 1.353 | 97.723312 | 98.682365 | 98.2028385
|  | 1.354 | 97.707916 | 98.690453 | 98.1991845
|  | 1.355 | 97.734352 | 98.697533 | 98.2159425
|  | 1.356 | 97.716354 | 98.682625 | 98.1994895
|  | 1.357 | 97.705368 | 98.704552 | 98.20496
|  | 1.358 | 97.703827 | 98.670555 | 98.187191
|  | 1.359 | 97.703156 | 98.675873 | 98.1895145
|  | 1.36 | 97.714851 | 98.671684 | 98.1932675
|  | 1.361 | 97.716591 | 98.722412 | 98.2195015
|  | 1.362 | 97.731438 | 98.708794 | 98.220116
|  | 1.363 | 97.747513 | 98.7407 | 98.2441065
|  | 1.364 | 97.736206 | 98.732994 | 98.2346
|  | 1.365 | 97.716591 | 98.739563 | 98.228077
|  | 1.366 | 97.748093 | 98.672882 | 98.2104875
|  | 1.367 | 97.724892 | 98.708626 | 98.216759
|  | 1.368 | 97.733536 | 98.655609 | 98.1945725
|  | 1.369 | 97.75174 | 98.694473 | 98.2231065
|  | 1.37 | 97.723045 | 98.659622 | 98.1913335
|  | 1.371 | 97.748642 | 98.688095 | 98.2183685
|  | 1.372 | 97.740211 | 98.696396 | 98.2183035
|  | 1.373 | 97.714172 | 98.704514 | 98.209343
|  | 1.374 | 97.719475 | 98.69339 | 98.2064325
|  | 1.375 | 97.715149 | 98.634193 | 98.174671
|  | 1.376 | 97.741791 | 98.719788 | 98.2307895
|  | 1.377 | 97.748123 | 98.699532 | 98.2238275
|  | 1.378 | 97.734413 | 98.710655 | 98.222534
|  | 1.379 | 97.734413 | 98.709831 | 98.222122
|  | 1.38 | 97.750206 | 98.730278 | 98.240242
|  | 1.381 | 97.741005 | 98.714836 | 98.2279205
|  | 1.382 | 97.736237 | 98.733154 | 98.2346955
|  | 1.383 | 97.729813 | 98.702118 | 98.2159655
|  | 1.384 | 97.723907 | 98.742851 | 98.233379
|  | 1.385 | 97.751396 | 98.696808 | 98.224102
|  | 1.386 | 97.756538 | 98.691902 | 98.22422
|  | 1.387 | 97.759506 | 98.711334 | 98.23542
|  | 1.388 | 97.767433 | 98.712219 | 98.239826
|  | 1.389 | 97.723084 | 98.716064 | 98.219574
|  | 1.39 | 97.741707 | 98.721115 | 98.231411
|  | 1.391 | 97.729103 | 98.693436 | 98.2112695
|  | 1.392 | 97.741066 | 98.710327 | 98.2256965
|  | 1.393 | 97.744194 | 98.758087 | 98.2511405
|  | 1.394 | 97.75914 | 98.693886 | 98.226513
|  | 1.395 | 97.766617 | 98.736778 | 98.2516975
|  | 1.396 | 97.735878 | 98.737511 | 98.2366945
|  | 1.397 | 97.760536 | 98.734985 | 98.2477605
|  | 1.398 | 97.752625 | 98.720642 | 98.2366335
|  | 1.399 | 97.753082 | 98.723236 | 98.238159
|  | 1.4 | 97.756897 | 98.711212 | 98.2340545
|  | 1.401 | 97.733009 | 98.719063 | 98.226036
|  | 1.402 | 97.7528 | 98.680405 | 98.2166025
|  | 1.403 | 97.746727 | 98.704292 | 98.2255095
|  | 1.404 | 97.755287 | 98.735817 | 98.245552
|  | 1.405 | 97.759789 | 98.686386 | 98.2230875
|  | 1.406 | 97.760193 | 98.727173 | 98.243683
|  | 1.407 | 97.760971 | 98.721954 | 98.2414625
|  | 1.408 | 97.764168 | 98.692963 | 98.2285655
|  | 1.409 | 97.778618 | 98.698654 | 98.238636
|  | 1.41 | 97.778542 | 98.67762 | 98.228081
|  | 1.411 | 97.785904 | 98.695892 | 98.240898
|  | 1.412 | 97.751671 | 98.664116 | 98.2078935
|  | 1.413 | 97.756424 | 98.70697 | 98.231697
|  | 1.414 | 97.761932 | 98.729233 | 98.2455825
|  | 1.415 | 97.749985 | 98.711067 | 98.230526
|  | 1.416 | 97.782005 | 98.702873 | 98.242439
|  | 1.417 | 97.792717 | 98.710747 | 98.251732
|  | 1.418 | 97.782578 | 98.70842 | 98.245499
|  | 1.419 | 97.802467 | 98.695381 | 98.248924
|  | 1.42 | 97.762909 | 98.732254 | 98.2475815
|  | 1.421 | 97.780632 | 98.711861 | 98.2462465
|  | 1.422 | 97.764503 | 98.711052 | 98.2377775
|  | 1.423 | 97.790619 | 98.730095 | 98.260357
|  | 1.424 | 97.786133 | 98.705254 | 98.2456935
|  | 1.425 | 97.759232 | 98.693634 | 98.226433
|  | 1.426 | 97.786636 | 98.681572 | 98.234104
|  | 1.427 | 97.795967 | 98.689964 | 98.2429655
|  | 1.428 | 97.794144 | 98.723549 | 98.2588465
|  | 1.429 | 97.803001 | 98.700157 | 98.251579
|  | 1.43 | 97.801826 | 98.727463 | 98.2646445
|  | 1.431 | 97.796921 | 98.69519 | 98.2460555
|  | 1.432 | 97.804405 | 98.72261 | 98.2635075
|  | 1.433 | 97.808083 | 98.732582 | 98.2703325
|  | 1.434 | 97.783173 | 98.69706 | 98.2401165
|  | 1.435 | 97.809464 | 98.736649 | 98.2730565
|  | 1.436 | 97.793556 | 98.734505 | 98.2640305
|  | 1.437 | 97.773552 | 98.714897 | 98.2442245
|  | 1.438 | 97.786911 | 98.726952 | 98.2569315
|  | 1.439 | 97.800781 | 98.702629 | 98.251705
|  | 1.44 | 97.784485 | 98.754089 | 98.269287
|  | 1.441 | 97.767029 | 98.68338 | 98.2252045
|  | 1.442 | 97.792282 | 98.688614 | 98.240448
|  | 1.443 | 97.798523 | 98.707268 | 98.2528955
|  | 1.444 | 97.77861 | 98.716141 | 98.2473755
|  | 1.445 | 97.786484 | 98.688301 | 98.2373925
|  | 1.446 | 97.805008 | 98.717636 | 98.261322
|  | 1.447 | 97.803131 | 98.740761 | 98.271946
|  | 1.448 | 97.76989 | 98.723663 | 98.2467765
|  | 1.449 | 97.790131 | 98.702988 | 98.2465595
|  | 1.45 | 97.795822 | 98.733582 | 98.264702
|  | 1.451 | 97.816673 | 98.741592 | 98.2791325
|  | 1.452 | 97.767563 | 98.720345 | 98.243954
|  | 1.453 | 97.79763 | 98.684906 | 98.241268
|  | 1.454 | 97.773788 | 98.681564 | 98.227676
|  | 1.455 | 97.773788 | 98.710808 | 98.242298
|  | 1.456 | 97.798149 | 98.740517 | 98.269333
|  | 1.457 | 97.825188 | 98.740509 | 98.2828485
|  | 1.458 | 97.800621 | 98.731094 | 98.2658575
|  | 1.459 | 97.764587 | 98.710304 | 98.2374455
|  | 1.46 | 97.800003 | 98.682632 | 98.2413175
|  | 1.461 | 97.798248 | 98.683655 | 98.2409515
|  | 1.462 | 97.803024 | 98.709061 | 98.2560425
|  | 1.463 | 97.793739 | 98.701996 | 98.2478675
|  | 1.464 | 97.79171 | 98.69944 | 98.245575
|  | 1.465 | 97.782478 | 98.682808 | 98.232643
|  | 1.466 | 97.781006 | 98.74086 | 98.260933
|  | 1.467 | 97.815559 | 98.692627 | 98.254093
|  | 1.468 | 97.80542 | 98.731918 | 98.268669
|  | 1.469 | 97.823456 | 98.720047 | 98.2717515
|  | 1.47 | 97.789772 | 98.74369 | 98.266731
|  | 1.471 | 97.775986 | 98.69249 | 98.234238
|  | 1.472 | 97.795372 | 98.743011 | 98.2691915
|  | 1.473 | 97.827301 | 98.706985 | 98.267143
|  | 1.474 | 97.794067 | 98.74147 | 98.2677685
|  | 1.475 | 97.800735 | 98.689812 | 98.2452735
|  | 1.476 | 97.827133 | 98.735947 | 98.28154
|  | 1.477 | 97.807228 | 98.754425 | 98.2808265
|  | 1.478 | 97.775459 | 98.710907 | 98.243183
|  | 1.479 | 97.818863 | 98.708603 | 98.263733
|  | 1.48 | 97.785355 | 98.673927 | 98.229641
|  | 1.481 | 97.798843 | 98.740761 | 98.269802
|  | 1.482 | 97.82193 | 98.728271 | 98.2751005
|  | 1.483 | 97.819893 | 98.741501 | 98.280697
|  | 1.484 | 97.819191 | 98.719643 | 98.269417
|  | 1.485 | 97.818825 | 98.73114 | 98.2749825
|  | 1.486 | 97.830437 | 98.737442 | 98.2839395
|  | 1.487 | 97.8134 | 98.722214 | 98.267807
|  | 1.488 | 97.806725 | 98.765305 | 98.286015
|  | 1.489 | 97.832382 | 98.774742 | 98.303562
|  | 1.49 | 97.808823 | 98.777161 | 98.292992
|  | 1.491 | 97.790375 | 98.767487 | 98.278931
|  | 1.492 | 97.81321 | 98.72419 | 98.2687
|  | 1.493 | 97.813087 | 98.75032 | 98.2817035
|  | 1.494 | 97.831329 | 98.776123 | 98.303726
|  | 1.495 | 97.806068 | 98.791107 | 98.2985875
|  | 1.496 | 97.806015 | 98.735695 | 98.270855
|  | 1.497 | 97.81414 | 98.719582 | 98.266861
|  | 1.498 | 97.818436 | 98.747749 | 98.2830925
|  | 1.499 | 97.806152 | 98.737801 | 98.2719765
|  | 1.5 | 97.83242 | 98.738487 | 98.2854535
|  | 1.501 | 97.81115 | 98.736473 | 98.2738115
|  | 1.502 | 97.765701 | 98.745155 | 98.255428
|  | 1.503 | 97.84037 | 98.721664 | 98.281017
|  | 1.504 | 97.8237 | 98.699898 | 98.261799
|  | 1.505 | 97.821877 | 98.752327 | 98.287102
|  | 1.506 | 97.832436 | 98.763672 | 98.298054
|  | 1.507 | 97.794846 | 98.718033 | 98.2564395
|  | 1.508 | 97.838486 | 98.750649 | 98.2945675
|  | 1.509 | 97.851227 | 98.72805 | 98.2896385
|  | 1.51 | 97.825722 | 98.738007 | 98.2818645
|  | 1.511 | 97.822441 | 98.750771 | 98.286606
|  | 1.512 | 97.829086 | 98.751511 | 98.2902985
|  | 1.513 | 97.834236 | 98.716164 | 98.2752
|  | 1.514 | 97.827576 | 98.729202 | 98.278389
|  | 1.515 | 97.845474 | 98.743469 | 98.2944715
|  | 1.516 | 97.839989 | 98.75489 | 98.2974395
|  | 1.517 | 97.824196 | 98.745125 | 98.2846605
|  | 1.518 | 97.825836 | 98.694489 | 98.2601625
|  | 1.519 | 97.823952 | 98.721313 | 98.2726325
|  | 1.52 | 97.849167 | 98.724648 | 98.2869075
|  | 1.521 | 97.830902 | 98.761383 | 98.2961425
|  | 1.522 | 97.844345 | 98.678375 | 98.26136
|  | 1.523 | 97.835472 | 98.69632 | 98.265896
|  | 1.524 | 97.825447 | 98.698685 | 98.262066
|  | 1.525 | 97.86261 | 98.738388 | 98.300499
|  | 1.526 | 97.834023 | 98.699364 | 98.2666935
|  | 1.527 | 97.857246 | 98.705925 | 98.2815855
|  | 1.528 | 97.847542 | 98.735024 | 98.291283
|  | 1.529 | 97.848183 | 98.739105 | 98.293644
|  | 1.53 | 97.817497 | 98.714676 | 98.2660865
|  | 1.531 | 97.802361 | 98.705963 | 98.254162
|  | 1.532 | 97.822556 | 98.760033 | 98.2912945
|  | 1.533 | 97.838432 | 98.717133 | 98.2777825
|  | 1.534 | 97.843536 | 98.719353 | 98.2814445
|  | 1.535 | 97.852837 | 98.753601 | 98.303219
|  | 1.536 | 97.858383 | 98.68103 | 98.2697065
|  | 1.537 | 97.825607 | 98.75013 | 98.2878685
|  | 1.538 | 97.838394 | 98.713715 | 98.2760545
|  | 1.539 | 97.839333 | 98.753288 | 98.2963105
|  | 1.54 | 97.834274 | 98.711624 | 98.272949
|  | 1.541 | 97.848686 | 98.714195 | 98.2814405
|  | 1.542 | 97.860718 | 98.771469 | 98.3160935
|  | 1.543 | 97.850693 | 98.759026 | 98.3048595
|  | 1.544 | 97.845581 | 98.777641 | 98.311611
|  | 1.545 | 97.852058 | 98.699219 | 98.2756385
|  | 1.546 | 97.850853 | 98.743607 | 98.29723
|  | 1.547 | 97.853333 | 98.733345 | 98.293339
|  | 1.548 | 97.848755 | 98.782494 | 98.3156245
|  | 1.549 | 97.834702 | 98.731621 | 98.2831615
|  | 1.55 | 97.827675 | 98.728683 | 98.278179
|  | 1.551 | 97.858521 | 98.706146 | 98.2823335
|  | 1.552 | 97.856911 | 98.731682 | 98.2942965
|  | 1.553 | 97.844162 | 98.734573 | 98.2893675
|  | 1.554 | 97.860008 | 98.673195 | 98.2666015
|  | 1.555 | 97.849335 | 98.744019 | 98.296677
|  | 1.556 | 97.838745 | 98.75663 | 98.2976875
|  | 1.557 | 97.857193 | 98.737511 | 98.297352
|  | 1.558 | 97.846344 | 98.75251 | 98.299427
|  | 1.559 | 97.842087 | 98.704033 | 98.27306
|  | 1.56 | 97.847244 | 98.739014 | 98.293129
|  | 1.561 | 97.849998 | 98.671898 | 98.260948
|  | 1.562 | 97.864037 | 98.730843 | 98.29744
|  | 1.563 | 97.867058 | 98.698006 | 98.282532
|  | 1.564 | 97.863152 | 98.706375 | 98.2847635
|  | 1.565 | 97.866508 | 98.766838 | 98.316673
|  | 1.566 | 97.879166 | 98.744598 | 98.311882
|  | 1.567 | 97.842842 | 98.714523 | 98.2786825
|  | 1.568 | 97.866966 | 98.678223 | 98.2725945
|  | 1.569 | 97.845177 | 98.746429 | 98.295803
|  | 1.57 | 97.853546 | 98.729172 | 98.291359
|  | 1.571 | 97.851906 | 98.710052 | 98.280979
|  | 1.572 | 97.865982 | 98.721176 | 98.293579
|  | 1.573 | 97.859634 | 98.714844 | 98.287239
|  | 1.574 | 97.865074 | 98.713669 | 98.2893715
|  | 1.575 | 97.835312 | 98.733124 | 98.284218
|  | 1.576 | 97.870468 | 98.700279 | 98.2853735
|  | 1.577 | 97.874573 | 98.715828 | 98.2952005
|  | 1.578 | 97.889153 | 98.707382 | 98.2982675
|  | 1.579 | 97.840622 | 98.69899 | 98.269806
|  | 1.58 | 97.875961 | 98.809639 | 98.3428
|  | 1.581 | 97.851578 | 98.749878 | 98.300728
|  | 1.582 | 97.886345 | 98.745735 | 98.31604
|  | 1.583 | 97.855148 | 98.69294 | 98.274044
|  | 1.584 | 97.903137 | 98.753616 | 98.3283765
|  | 1.585 | 97.878372 | 98.769547 | 98.3239595
|  | 1.586 | 97.860756 | 98.742653 | 98.3017045
|  | 1.587 | 97.897987 | 98.73764 | 98.3178135
|  | 1.588 | 97.888695 | 98.732582 | 98.3106385
|  | 1.589 | 97.879555 | 98.750649 | 98.315102
|  | 1.59 | 97.861031 | 98.764458 | 98.3127445
|  | 1.591 | 97.862663 | 98.723373 | 98.293018
|  | 1.592 | 97.865715 | 98.735222 | 98.3004685
|  | 1.593 | 97.88681 | 98.743065 | 98.3149375
|  | 1.594 | 97.888687 | 98.78196 | 98.3353235
|  | 1.595 | 97.883034 | 98.722008 | 98.302521
|  | 1.596 | 97.843056 | 98.745773 | 98.2944145
|  | 1.597 | 97.879387 | 98.721741 | 98.300564
|  | 1.598 | 97.875534 | 98.735992 | 98.305763
|  | 1.599 | 97.860756 | 98.730537 | 98.2956465
|  | 1.6 | 97.862686 | 98.726585 | 98.2946355
|  | 1.601 | 97.892471 | 98.731232 | 98.3118515
|  | 1.602 | 97.904205 | 98.744164 | 98.3241845
|  | 1.603 | 97.844482 | 98.73484 | 98.289661
|  | 1.604 | 97.853127 | 98.739189 | 98.296158
|  | 1.605 | 97.88652 | 98.727348 | 98.306934
|  | 1.606 | 97.849045 | 98.728889 | 98.288967
|  | 1.607 | 97.879425 | 98.759941 | 98.319683
|  | 1.608 | 97.87384 | 98.744896 | 98.309368
|  | 1.609 | 97.886597 | 98.762802 | 98.3246995
|  | 1.61 | 97.876343 | 98.752655 | 98.314499
|  | 1.611 | 97.871277 | 98.709709 | 98.290493
|  | 1.612 | 97.869751 | 98.75914 | 98.3144455
|  | 1.613 | 97.865372 | 98.725891 | 98.2956315
|  | 1.614 | 97.886139 | 98.734787 | 98.310463
|  | 1.615 | 97.882576 | 98.709274 | 98.295925
|  | 1.616 | 97.862984 | 98.701477 | 98.2822305
|  | 1.617 | 97.89267 | 98.698418 | 98.295544
|  | 1.618 | 97.881592 | 98.7211 | 98.301346
|  | 1.619 | 97.852631 | 98.730995 | 98.291813
|  | 1.62 | 97.878227 | 98.730186 | 98.3042065
|  | 1.621 | 97.904427 | 98.739059 | 98.321743
|  | 1.622 | 97.887711 | 98.740326 | 98.3140185
|  | 1.623 | 97.87809 | 98.759857 | 98.3189735
|  | 1.624 | 97.883018 | 98.739777 | 98.3113975
|  | 1.625 | 97.881638 | 98.707352 | 98.294495
|  | 1.626 | 97.881149 | 98.772903 | 98.327026
|  | 1.627 | 97.888336 | 98.735733 | 98.3120345
|  | 1.628 | 97.878967 | 98.717674 | 98.2983205
|  | 1.629 | 97.869728 | 98.726448 | 98.298088
|  | 1.63 | 97.894699 | 98.718399 | 98.306549
|  | 1.631 | 97.898438 | 98.735687 | 98.3170625
|  | 1.632 | 97.876076 | 98.763489 | 98.3197825
|  | 1.633 | 97.872894 | 98.731552 | 98.302223
|  | 1.634 | 97.884163 | 98.801163 | 98.342663
|  | 1.635 | 97.875214 | 98.701408 | 98.288311
|  | 1.636 | 97.911469 | 98.756996 | 98.3342325
|  | 1.637 | 97.91452 | 98.731262 | 98.322891
|  | 1.638 | 97.877052 | 98.70015 | 98.288601
|  | 1.639 | 97.906158 | 98.74057 | 98.323364
|  | 1.64 | 97.898659 | 98.751434 | 98.3250465
|  | 1.641 | 97.912369 | 98.759224 | 98.3357965
|  | 1.642 | 97.864754 | 98.725769 | 98.2952615
|  | 1.643 | 97.864601 | 98.751808 | 98.3082045
|  | 1.644 | 97.894585 | 98.763985 | 98.329285
|  | 1.645 | 97.897476 | 98.771477 | 98.3344765
|  | 1.646 | 97.898285 | 98.709343 | 98.303814
|  | 1.647 | 97.851341 | 98.766151 | 98.308746
|  | 1.648 | 97.897766 | 98.740784 | 98.319275
|  | 1.649 | 97.922768 | 98.74205 | 98.332409
|  | 1.65 | 97.86158 | 98.71048 | 98.28603
|  | 1.651 | 97.914467 | 98.769936 | 98.3422015
|  | 1.652 | 97.874054 | 98.759422 | 98.316738
|  | 1.653 | 97.881248 | 98.750259 | 98.3157535
|  | 1.654 | 97.877808 | 98.777275 | 98.3275415
|  | 1.655 | 97.885986 | 98.792595 | 98.3392905
|  | 1.656 | 97.903587 | 98.741638 | 98.3226125
|  | 1.657 | 97.882057 | 98.750046 | 98.3160515
|  | 1.658 | 97.906471 | 98.749138 | 98.3278045
|  | 1.659 | 97.868423 | 98.755173 | 98.311798
|  | 1.66 | 97.870583 | 98.743423 | 98.307003
|  | 1.661 | 97.885612 | 98.774658 | 98.330135
|  | 1.662 | 97.903877 | 98.806534 | 98.3552055
|  | 1.663 | 97.891258 | 98.718445 | 98.3048515
|  | 1.664 | 97.910423 | 98.744972 | 98.3276975
|  | 1.665 | 97.932465 | 98.700272 | 98.3163685
|  | 1.666 | 97.87957 | 98.797455 | 98.3385125
|  | 1.667 | 97.890671 | 98.756973 | 98.323822
|  | 1.668 | 97.878639 | 98.768578 | 98.3236085
|  | 1.669 | 97.922585 | 98.766624 | 98.3446045
|  | 1.67 | 97.895905 | 98.759834 | 98.3278695
|  | 1.671 | 97.874512 | 98.782928 | 98.32872
|  | 1.672 | 97.88221 | 98.775009 | 98.3286095
|  | 1.673 | 97.904297 | 98.768463 | 98.33638
|  | 1.674 | 97.912941 | 98.705071 | 98.309006
|  | 1.675 | 97.899742 | 98.779594 | 98.339668
|  | 1.676 | 97.929741 | 98.746834 | 98.3382875
|  | 1.677 | 97.912521 | 98.781212 | 98.3468665
|  | 1.678 | 97.864365 | 98.798004 | 98.3311845
|  | 1.679 | 97.890106 | 98.771034 | 98.33057
|  | 1.68 | 97.869934 | 98.685196 | 98.277565
|  | 1.681 | 97.900703 | 98.784927 | 98.342815
|  | 1.682 | 97.884651 | 98.743248 | 98.3139495
|  | 1.683 | 97.898277 | 98.774368 | 98.3363225
|  | 1.684 | 97.919601 | 98.773872 | 98.3467365
|  | 1.685 | 97.86097 | 98.757088 | 98.309029
|  | 1.686 | 97.911362 | 98.761017 | 98.3361895
|  | 1.687 | 97.896538 | 98.753357 | 98.3249475
|  | 1.688 | 97.96286 | 98.72998 | 98.34642
|  | 1.689 | 97.919807 | 98.717728 | 98.3187675
|  | 1.69 | 97.937454 | 98.759171 | 98.3483125
|  | 1.691 | 97.898781 | 98.727852 | 98.3133165
|  | 1.692 | 97.915192 | 98.803558 | 98.359375
|  | 1.693 | 97.929222 | 98.77874 | 98.353981
|  | 1.694 | 97.916267 | 98.797325 | 98.356796
|  | 1.695 | 97.899887 | 98.734634 | 98.3172605
|  | 1.696 | 97.894188 | 98.756813 | 98.3255005
|  | 1.697 | 97.907761 | 98.76799 | 98.3378755
|  | 1.698 | 97.907295 | 98.764977 | 98.336136
|  | 1.699 | 97.902611 | 98.728058 | 98.3153345
|  | 1.7 | 97.912056 | 98.708702 | 98.310379
|  | 1.701 | 97.945244 | 98.778572 | 98.361908
|  | 1.702 | 97.925957 | 98.728622 | 98.3272895
|  | 1.703 | 97.934433 | 98.799614 | 98.3670235
|  | 1.704 | 97.921387 | 98.793999 | 98.357693
|  | 1.705 | 97.917252 | 98.748055 | 98.3326535
|  | 1.706 | 97.923538 | 98.747673 | 98.3356055
|  | 1.707 | 97.943764 | 98.738815 | 98.3412895
|  | 1.708 | 97.893318 | 98.821106 | 98.357212
|  | 1.709 | 97.888237 | 98.717918 | 98.3030775
|  | 1.71 | 97.932022 | 98.730919 | 98.3314705
|  | 1.711 | 97.932343 | 98.714577 | 98.32346
|  | 1.712 | 97.906998 | 98.666695 | 98.2868465
|  | 1.713 | 97.922356 | 98.736511 | 98.3294335
|  | 1.714 | 97.932938 | 98.749855 | 98.3413965
|  | 1.715 | 97.886765 | 98.810921 | 98.348843
|  | 1.716 | 97.949837 | 98.74514 | 98.3474885
|  | 1.717 | 97.911331 | 98.75193 | 98.3316305
|  | 1.718 | 97.904213 | 98.760849 | 98.332531
|  | 1.719 | 97.876656 | 98.762741 | 98.3196985
|  | 1.72 | 97.94352 | 98.786575 | 98.3650475
|  | 1.721 | 97.965172 | 98.713959 | 98.3395655
|  | 1.722 | 97.955894 | 98.769661 | 98.3627775
|  | 1.723 | 97.981979 | 98.696762 | 98.3393705
|  | 1.724 | 97.966042 | 98.769585 | 98.3678135
|  | 1.725 | 97.989868 | 98.791382 | 98.390625
|  | 1.726 | 97.998062 | 98.777458 | 98.38776
|  | 1.727 | 97.978119 | 98.823105 | 98.400612
|  | 1.728 | 97.969887 | 98.750519 | 98.360203
|  | 1.729 | 97.945992 | 98.776154 | 98.361073
|  | 1.73 | 97.94857 | 98.837257 | 98.3929135
|  | 1.731 | 97.923485 | 98.839775 | 98.38163
|  | 1.732 | 97.923599 | 98.753586 | 98.3385925
|  | 1.733 | 97.920052 | 98.700027 | 98.3100395
|  | 1.734 | 97.878433 | 98.768219 | 98.323326
|  | 1.735 | 97.917984 | 98.873833 | 98.3959085
|  | 1.736 | 97.945442 | 98.711571 | 98.3285065
|  | 1.737 | 97.953812 | 98.799988 | 98.3769
|  | 1.738 | 97.93811 | 98.816643 | 98.3773765
|  | 1.739 | 97.915779 | 98.823784 | 98.3697815
|  | 1.74 | 97.954018 | 98.819061 | 98.3865395
|  | 1.741 | 97.965279 | 98.842758 | 98.4040185
|  | 1.742 | 97.934082 | 98.785439 | 98.3597605
|  | 1.743 | 98.006851 | 98.875664 | 98.4412575
|  | 1.744 | 97.951889 | 98.770432 | 98.3611605
|  | 1.745 | 97.925636 | 98.821571 | 98.3736035
|  | 1.746 | 97.908691 | 98.760849 | 98.33477
|  | 1.747 | 97.880333 | 98.818176 | 98.3492545
|  | 1.748 | 97.873215 | 98.733292 | 98.3032535
|  | 1.749 | 97.932144 | 98.795357 | 98.3637505
|  | 1.75 | 97.928474 | 98.727669 | 98.3280715
|  | 1.751 | 97.860733 | 98.79306 | 98.3268965
|  | 1.752 | 97.894928 | 98.801025 | 98.3479765
|  | 1.753 | 97.907089 | 98.797539 | 98.352314
|  | 1.754 | 97.91449 | 98.747673 | 98.3310815
|  | 1.755 | 97.935867 | 98.802925 | 98.369396
|  | 1.756 | 97.938667 | 98.82373 | 98.3811985
|  | 1.757 | 97.910332 | 98.856369 | 98.3833505
|  | 1.758 | 97.919617 | 98.846275 | 98.382946
|  | 1.759 | 97.922874 | 98.807457 | 98.3651655
|  | 1.76 | 97.929726 | 98.708115 | 98.3189205
|  | 1.761 | 97.928741 | 98.782639 | 98.35569
|  | 1.762 | 97.887634 | 98.753395 | 98.3205145
|  | 1.763 | 97.871048 | 98.749252 | 98.31015
|  | 1.764 | 97.853905 | 98.806831 | 98.330368
|  | 1.765 | 97.94117 | 98.83889 | 98.39003
|  | 1.766 | 97.925171 | 98.780876 | 98.3530235
|  | 1.767 | 97.912094 | 98.726913 | 98.3195035
|  | 1.768 | 97.911407 | 98.779526 | 98.3454665
|  | 1.769 | 97.904274 | 98.76001 | 98.332142
|  | 1.77 | 97.908218 | 98.762001 | 98.3351095
|  | 1.771 | 97.912819 | 98.788673 | 98.350746
|  | 1.772 | 97.901619 | 98.732376 | 98.3169975
|  | 1.773 | 97.941856 | 98.737152 | 98.339504
|  | 1.774 | 97.961021 | 98.914284 | 98.4376525
|  | 1.775 | 97.895981 | 98.801842 | 98.3489115
|  | 1.776 | 97.888908 | 98.75798 | 98.323444
|  | 1.777 | 97.897202 | 98.924866 | 98.411034
|  | 1.778 | 97.868416 | 98.727959 | 98.2981875
|  | 1.779 | 97.955986 | 98.840454 | 98.39822
|  | 1.78 | 97.937515 | 98.825821 | 98.381668
|  | 1.781 | 97.912766 | 98.826149 | 98.3694575
|  | 1.782 | 97.915298 | 98.744751 | 98.3300245
|  | 1.783 | 97.95929 | 98.861443 | 98.4103665
|  | 1.784 | 97.882492 | 98.842979 | 98.3627355
|  | 1.785 | 97.952843 | 98.818878 | 98.3858605
|  | 1.786 | 97.880966 | 98.846779 | 98.3638725
|  | 1.787 | 97.901733 | 98.853004 | 98.3773685
|  | 1.788 | 97.90937 | 98.854057 | 98.3817135
|  | 1.789 | 97.895882 | 98.827408 | 98.361645
|  | 1.79 | 97.913742 | 98.718941 | 98.3163415
|  | 1.791 | 97.919327 | 98.722702 | 98.3210145
|  | 1.792 | 97.888435 | 98.802849 | 98.345642
|  | 1.793 | 97.921112 | 98.818039 | 98.3695755
|  | 1.794 | 97.948708 | 98.84404 | 98.396374
|  | 1.795 | 97.922379 | 98.707695 | 98.315037
|  | 1.796 | 97.940308 | 98.76738 | 98.353844
|  | 1.797 | 97.931107 | 98.834282 | 98.3826945
|  | 1.798 | 97.955414 | 98.836861 | 98.3961375
|  | 1.799 | 97.94371 | 98.855751 | 98.3997305
|  | 1.8 | 97.909027 | 98.893394 | 98.4012105
|  | 1.801 | 97.933235 | 98.805 | 98.3691175
|  | 1.802 | 97.936729 | 98.786064 | 98.3613965
|  | 1.803 | 97.944809 | 98.816612 | 98.3807105
|  | 1.804 | 97.918289 | 98.806969 | 98.362629
|  | 1.805 | 97.925201 | 98.785782 | 98.3554915
|  | 1.806 | 97.910278 | 98.809273 | 98.3597755
|  | 1.807 | 97.918999 | 98.837372 | 98.3781855
|  | 1.808 | 97.95472 | 98.794647 | 98.3746835
|  | 1.809 | 97.911026 | 98.810951 | 98.3609885
|  | 1.81 | 97.926483 | 98.797989 | 98.362236
|  | 1.811 | 97.919312 | 98.751038 | 98.335175
|  | 1.812 | 97.96463 | 98.872597 | 98.4186135
|  | 1.813 | 97.932899 | 98.840919 | 98.386909
|  | 1.814 | 97.970642 | 98.83815 | 98.404396
|  | 1.815 | 97.978142 | 98.89225 | 98.435196
|  | 1.816 | 97.964127 | 98.843781 | 98.403954
|  | 1.817 | 97.941299 | 98.754753 | 98.348026
|  | 1.818 | 97.947189 | 98.718056 | 98.3326225
|  | 1.819 | 97.887596 | 98.805397 | 98.3464965
|  | 1.82 | 97.900543 | 98.800674 | 98.3506085
|  | 1.821 | 97.903122 | 98.880783 | 98.3919525
|  | 1.822 | 97.929092 | 98.825119 | 98.3771055
|  | 1.823 | 97.988625 | 98.744652 | 98.3666385
|  | 1.824 | 97.908722 | 98.812691 | 98.3607065
|  | 1.825 | 97.927429 | 98.767433 | 98.347431
|  | 1.826 | 98.025154 | 98.89444 | 98.459797
|  | 1.827 | 97.935875 | 98.801262 | 98.3685685
|  | 1.828 | 97.93837 | 98.861 | 98.399685
|  | 1.829 | 97.907074 | 98.875519 | 98.3912965
|  | 1.83 | 97.92041 | 98.808907 | 98.3646585
|  | 1.831 | 97.922447 | 98.931221 | 98.426834
|  | 1.832 | 97.91008 | 98.875252 | 98.392666
|  | 1.833 | 97.871483 | 98.809013 | 98.340248
|  | 1.834 | 97.913277 | 98.876663 | 98.39497
|  | 1.835 | 97.911224 | 98.841782 | 98.376503
|  | 1.836 | 97.897957 | 98.806801 | 98.352379
|  | 1.837 | 97.977234 | 98.974503 | 98.4758685
|  | 1.838 | 97.909096 | 98.745972 | 98.327534
|  | 1.839 | 97.977486 | 98.854195 | 98.4158405
|  | 1.84 | 97.949532 | 98.811203 | 98.3803675
|  | 1.841 | 97.981544 | 98.883827 | 98.4326855
|  | 1.842 | 98.02227 | 98.87075 | 98.44651
|  | 1.843 | 97.99926 | 98.865089 | 98.4321745
|  | 1.844 | 97.891052 | 98.82473 | 98.357891
|  | 1.845 | 97.903442 | 98.693672 | 98.298557
|  | 1.846 | 97.897789 | 98.839043 | 98.368416
|  | 1.847 | 97.813484 | 98.859238 | 98.336361
|  | 1.848 | 97.852066 | 98.637848 | 98.244957
|  | 1.849 | 97.900078 | 98.781227 | 98.3406525
|  | 1.85 | 97.919556 | 98.766594 | 98.343075
|  | 1.851 | 97.946938 | 98.837845 | 98.3923915
|  | 1.852 | 97.931564 | 98.765526 | 98.348545
|  | 1.853 | 97.932152 | 98.767662 | 98.349907
|  | 1.854 | 97.939507 | 98.815468 | 98.3774875
|  | 1.855 | 97.967583 | 98.956833 | 98.462208
|  | 1.856 | 97.965393 | 98.838867 | 98.40213
|  | 1.857 | 97.957901 | 98.866417 | 98.412159
|  | 1.858 | 97.90242 | 98.82029 | 98.361355
|  | 1.859 | 98.015259 | 98.921227 | 98.468243
|  | 1.86 | 97.901222 | 98.823097 | 98.3621595
|  | 1.861 | 97.952675 | 98.847488 | 98.4000815
|  | 1.862 | 97.980728 | 98.801239 | 98.3909835
|  | 1.863 | 97.916504 | 98.879089 | 98.3977965
|  | 1.864 | 97.998741 | 98.761101 | 98.379921
|  | 1.865 | 97.910324 | 98.940887 | 98.4256055
|  | 1.866 | 97.955841 | 98.895622 | 98.4257315
|  | 1.867 | 97.995941 | 98.932343 | 98.464142
|  | 1.868 | 97.945381 | 98.881622 | 98.4135015
|  | 1.869 | 98.008415 | 98.858612 | 98.4335135
|  | 1.87 | 97.982849 | 98.776138 | 98.3794935
|  | 1.871 | 97.991837 | 98.817406 | 98.4046215
|  | 1.872 | 97.978691 | 98.77803 | 98.3783605
|  | 1.873 | 97.96537 | 98.854324 | 98.409847
|  | 1.874 | 98.024735 | 98.837738 | 98.4312365
|  | 1.875 | 97.953644 | 98.893227 | 98.4234355
|  | 1.876 | 97.979599 | 98.821823 | 98.400711
|  | 1.877 | 98.018585 | 98.736122 | 98.3773535
|  | 1.878 | 98.014595 | 98.839249 | 98.426922
|  | 1.879 | 97.949532 | 98.918854 | 98.434193
|  | 1.88 | 97.969093 | 98.825859 | 98.397476
|  | 1.881 | 97.92408 | 98.669754 | 98.296917
|  | 1.882 | 97.941597 | 98.803497 | 98.372547
|  | 1.883 | 97.99231 | 98.859009 | 98.4256595
|  | 1.884 | 98.009209 | 98.810097 | 98.409653
|  | 1.885 | 97.938011 | 98.890038 | 98.4140245
|  | 1.886 | 98.002907 | 98.924393 | 98.46365
|  | 1.887 | 97.985046 | 98.794533 | 98.3897895
|  | 1.888 | 97.991409 | 98.859489 | 98.425449
|  | 1.889 | 98.004982 | 98.817352 | 98.411167
|  | 1.89 | 97.920242 | 98.83313 | 98.376686
|  | 1.891 | 97.952446 | 98.810112 | 98.381279
|  | 1.892 | 97.92585 | 98.959923 | 98.4428865
|  | 1.893 | 97.959526 | 98.768311 | 98.3639185
|  | 1.894 | 98.014633 | 98.860619 | 98.437626
|  | 1.895 | 97.920021 | 98.744621 | 98.332321
|  | 1.896 | 97.990776 | 98.723396 | 98.357086
|  | 1.897 | 97.941055 | 98.808983 | 98.375019
|  | 1.898 | 97.962456 | 98.78479 | 98.373623
|  | 1.899 | 97.983696 | 98.881821 | 98.4327585
|  | 1.9 | 98.00528 | 98.758911 | 98.3820955
|  | 1.901 | 98.057503 | 98.753471 | 98.405487
|  | 1.902 | 97.947243 | 98.978577 | 98.46291
|  | 1.903 | 97.97776 | 98.840897 | 98.4093285
|  | 1.904 | 97.976952 | 98.835892 | 98.406422
|  | 1.905 | 97.963936 | 98.863861 | 98.4138985
|  | 1.906 | 98.081902 | 98.90683 | 98.494366
|  | 1.907 | 97.980751 | 98.782089 | 98.38142
|  | 1.908 | 97.992638 | 98.778458 | 98.385548
|  | 1.909 | 98.002792 | 98.901093 | 98.4519425
|  | 1.91 | 97.92923 | 98.888954 | 98.409092
|  | 1.911 | 97.899361 | 98.851837 | 98.375599
|  | 1.912 | 97.955284 | 98.890564 | 98.422924
|  | 1.913 | 97.930016 | 98.966499 | 98.4482575
|  | 1.914 | 97.982338 | 98.811234 | 98.396786
|  | 1.915 | 97.998596 | 98.903633 | 98.4511145
|  | 1.916 | 98.000168 | 98.787109 | 98.3936385
|  | 1.917 | 97.970894 | 99.052834 | 98.511864
|  | 1.918 | 97.949081 | 98.808556 | 98.3788185
|  | 1.919 | 98.015747 | 98.874893 | 98.44532
|  | 1.92 | 98.018669 | 98.817932 | 98.4183005
|  | 1.921 | 98.010353 | 98.868965 | 98.439659
|  | 1.922 | 98.008888 | 98.830254 | 98.419571
|  | 1.923 | 97.923927 | 98.754524 | 98.3392255
|  | 1.924 | 97.928436 | 98.828194 | 98.378315
|  | 1.925 | 97.937218 | 98.834579 | 98.3858985
|  | 1.926 | 97.971603 | 98.66153 | 98.3165665
|  | 1.927 | 98.016479 | 98.741631 | 98.379055
|  | 1.928 | 97.971169 | 98.673019 | 98.322094
|  | 1.929 | 97.916634 | 98.854485 | 98.3855595
|  | 1.93 | 97.966988 | 98.856285 | 98.4116365
|  | 1.931 | 98.007561 | 98.931877 | 98.469719
|  | 1.932 | 97.983902 | 98.857056 | 98.420479
|  | 1.933 | 97.99662 | 98.767372 | 98.381996
|  | 1.934 | 97.989952 | 98.796425 | 98.3931885
|  | 1.935 | 98.034821 | 98.82386 | 98.4293405
|  | 1.936 | 98.004631 | 98.91243 | 98.4585305
|  | 1.937 | 97.95932 | 98.758781 | 98.3590505
|  | 1.938 | 98.02243 | 98.864906 | 98.443668
|  | 1.939 | 98.03215 | 98.778603 | 98.4053765
|  | 1.94 | 97.958221 | 98.771393 | 98.364807
|  | 1.941 | 98.008095 | 98.774651 | 98.391373
|  | 1.942 | 97.913841 | 98.694794 | 98.3043175
|  | 1.943 | 97.96418 | 98.862778 | 98.413479
|  | 1.944 | 97.973152 | 98.694214 | 98.333683
|  | 1.945 | 98.014084 | 98.719803 | 98.3669435
|  | 1.946 | 97.964813 | 98.672195 | 98.318504
|  | 1.947 | 98.074631 | 98.945946 | 98.5102885
|  | 1.948 | 97.946747 | 98.940292 | 98.4435195
|  | 1.949 | 98.041 | 98.96814 | 98.50457
|  | 1.95 | 98.085701 | 98.864456 | 98.4750785
|  | 1.951 | 98.109909 | 98.92569 | 98.5177995
|  | 1.952 | 97.958496 | 98.770996 | 98.364746
|  | 1.953 | 98.035057 | 98.91584 | 98.4754485
|  | 1.954 | 98.085228 | 98.829018 | 98.457123
|  | 1.955 | 98.000046 | 98.610863 | 98.3054545
|  | 1.956 | 98.030457 | 98.814278 | 98.4223675
|  | 1.957 | 97.977669 | 98.691925 | 98.334797
|  | 1.958 | 97.968636 | 98.856575 | 98.4126055
|  | 1.959 | 97.934631 | 98.690376 | 98.3125035
|  | 1.96 | 98.104095 | 98.800919 | 98.452507
|  | 1.961 | 97.96843 | 98.861382 | 98.414906
|  | 1.962 | 98.02562 | 98.926079 | 98.4758495
|  | 1.963 | 98.022804 | 98.815971 | 98.4193875
|  | 1.964 | 98.146461 | 98.746246 | 98.4463535
|  | 1.965 | 98.035645 | 98.864746 | 98.4501955
|  | 1.966 | 97.995583 | 98.820953 | 98.408268
|  | 1.967 | 97.997627 | 99.05584 | 98.5267335
|  | 1.968 | 98.060608 | 98.821518 | 98.441063
|  | 1.969 | 98.023697 | 98.722473 | 98.373085
|  | 1.97 | 98.025757 | 98.827515 | 98.426636
|  | 1.971 | 97.991058 | 98.895851 | 98.4434545
|  | 1.972 | 98.014183 | 98.87748 | 98.4458315
|  | 1.973 | 98.073364 | 98.86528 | 98.469322
|  | 1.974 | 98.027641 | 98.716888 | 98.3722645
|  | 1.975 | 97.992798 | 98.609039 | 98.3009185
|  | 1.976 | 98.045822 | 98.822189 | 98.4340055
|  | 1.977 | 98.033539 | 98.923134 | 98.4783365
|  | 1.978 | 97.99955 | 98.760132 | 98.379841
|  | 1.979 | 97.995064 | 98.84523 | 98.420147
|  | 1.98 | 97.991219 | 98.735641 | 98.36343
|  | 1.981 | 98.05938 | 98.907455 | 98.4834175
|  | 1.982 | 97.9888 | 98.809517 | 98.3991585
|  | 1.983 | 97.988724 | 98.775055 | 98.3818895
|  | 1.984 | 98.047417 | 98.878578 | 98.4629975
|  | 1.985 | 98.047585 | 98.988205 | 98.517895
|  | 1.986 | 98.020599 | 98.812141 | 98.41637
|  | 1.987 | 98.007011 | 98.812309 | 98.40966
|  | 1.988 | 98.132744 | 98.734978 | 98.433861
|  | 1.989 | 97.995956 | 98.796066 | 98.396011
|  | 1.99 | 98.014893 | 98.686104 | 98.3504985
|  | 1.991 | 97.983177 | 98.832573 | 98.407875
|  | 1.992 | 98.02774 | 98.860542 | 98.444141
|  | 1.993 | 98.027702 | 98.663399 | 98.3455505
|  | 1.994 | 98.025047 | 98.86467 | 98.4448585
|  | 1.995 | 98.07074 | 98.852661 | 98.4617005
|  | 1.996 | 97.995628 | 98.821136 | 98.408382
|  | 1.997 | 98.060196 | 99.037781 | 98.5489885
|  | 1.998 | 98.014519 | 98.844337 | 98.429428
|  | 1.999 | 98.026215 | 98.826637 | 98.426426
|  | 2 | 98.049004 | 98.79364 | 98.421322
|  | 2.00365 | 98.070526 | 98.771096 | 98.420811
|  | 2.00751 | 98.034032 | 98.779446 | 98.406739
|  | 2.01138 | 97.996944 | 98.776662 | 98.386803
|  | 2.01524 | 98.024043 | 98.78362 | 98.4038315
|  | 2.0191 | 97.997241 | 98.787795 | 98.392518
|  | 2.02296 | 97.971329 | 98.801016 | 98.3861725
|  | 2.02682 | 98.052328 | 98.779147 | 98.4157375
|  | 2.03068 | 98.022757 | 98.785907 | 98.404332
|  | 2.03454 | 98.011977 | 98.791076 | 98.4015265
|  | 2.0384 | 98.055196 | 98.796543 | 98.4258695
|  | 2.04226 | 98.027504 | 98.787696 | 98.4076
|  | 2.04612 | 98.063009 | 98.796443 | 98.429726
|  | 2.04998 | 98.081108 | 98.80519 | 98.443149
|  | 2.05384 | 98.072009 | 98.802606 | 98.4373075
|  | 2.0577 | 98.05846 | 98.812546 | 98.435503
|  | 2.06156 | 98.057965 | 98.804594 | 98.4312795
|  | 2.06542 | 98.069833 | 98.789982 | 98.4299075
|  | 2.06928 | 98.043823 | 98.811353 | 98.427588
|  | 2.07315 | 98.082295 | 98.811055 | 98.446675
|  | 2.07701 | 98.089317 | 98.809365 | 98.449341
|  | 2.08087 | 98.065284 | 98.809564 | 98.437424
|  | 2.08473 | 98.062317 | 98.818609 | 98.440463
|  | 2.08859 | 98.037394 | 98.827357 | 98.4323755
|  | 2.09245 | 98.105141 | 98.811154 | 98.4581475
|  | 2.09631 | 98.129075 | 98.84505 | 98.4870625
|  | 2.10017 | 98.103657 | 98.825568 | 98.4646125
|  | 2.10403 | 98.056284 | 98.817615 | 98.4369495
|  | 2.10789 | 98.071119 | 98.821393 | 98.446256
|  | 2.11175 | 98.112459 | 98.836502 | 98.4744805
|  | 2.11561 | 98.088624 | 98.834315 | 98.4614695
|  | 2.11947 | 98.099405 | 98.826263 | 98.462834
|  | 2.12333 | 98.117701 | 98.825568 | 98.4716345
|  | 2.12719 | 98.123239 | 98.828748 | 98.4759935
|  | 2.13105 | 98.065383 | 98.829643 | 98.447513
|  | 2.13491 | 98.124031 | 98.826462 | 98.4752465
|  | 2.13878 | 98.103262 | 98.837496 | 98.470379
|  | 2.14264 | 98.125613 | 98.834514 | 98.4800635
|  | 2.1465 | 98.138569 | 98.826462 | 98.4825155
|  | 2.15036 | 98.112954 | 98.825965 | 98.4694595
|  | 2.15422 | 98.137976 | 98.831532 | 98.484754
|  | 2.15808 | 98.11602 | 98.839682 | 98.477851
|  | 2.16194 | 98.142327 | 98.842466 | 98.4923965
|  | 2.1658 | 98.146085 | 98.837595 | 98.49184
|  | 2.16966 | 98.169129 | 98.829146 | 98.4991375
|  | 2.17352 | 98.156074 | 98.831532 | 98.493803
|  | 2.17738 | 98.141734 | 98.848728 | 98.495231
|  | 2.18124 | 98.111569 | 98.847436 | 98.4795025
|  | 2.1851 | 98.11691 | 98.840279 | 98.4785945
|  | 2.18896 | 98.154492 | 98.865427 | 98.5099595
|  | 2.19282 | 98.155283 | 98.841969 | 98.498626
|  | 2.19668 | 98.153701 | 98.861352 | 98.5075265
|  | 2.20055 | 98.143415 | 98.847933 | 98.495674
|  | 2.20441 | 98.182085 | 98.834315 | 98.5082
|  | 2.20827 | 98.144206 | 98.839782 | 98.491994
|  | 2.21213 | 98.187327 | 98.85827 | 98.5227985
|  | 2.21599 | 98.169821 | 98.859065 | 98.514443
|  | 2.21985 | 98.155085 | 98.845646 | 98.5003655
|  | 2.22371 | 98.194349 | 98.855984 | 98.5251665
|  | 2.22757 | 98.186338 | 98.850716 | 98.518527
|  | 2.23143 | 98.209579 | 98.862047 | 98.535813
|  | 2.23529 | 98.161712 | 98.857873 | 98.5097925
|  | 2.23915 | 98.146975 | 98.852107 | 98.499541
|  | 2.24301 | 98.226095 | 98.858668 | 98.5423815
|  | 2.24687 | 98.190294 | 98.86334 | 98.526817
|  | 2.25073 | 98.185052 | 98.870994 | 98.528023
|  | 2.25459 | 98.246271 | 98.874075 | 98.560173
|  | 2.25845 | 98.209282 | 98.85996 | 98.534621
|  | 2.26231 | 98.232029 | 98.862843 | 98.547436
|  | 2.26618 | 98.212052 | 98.869006 | 98.540529
|  | 2.27004 | 98.207601 | 98.863041 | 98.535321
|  | 2.2739 | 98.192964 | 98.873479 | 98.5332215
|  | 2.27776 | 98.231436 | 98.871292 | 98.551364
|  | 2.28162 | 98.204436 | 98.86503 | 98.534733
|  | 2.28548 | 98.223227 | 98.869105 | 98.546166
|  | 2.28934 | 98.202656 | 98.875168 | 98.538912
|  | 2.2932 | 98.216304 | 98.890377 | 98.5533405
|  | 2.29706 | 98.224513 | 98.883021 | 98.553767
|  | 2.30092 | 98.22926 | 98.879443 | 98.5543515
|  | 2.30478 | 98.221447 | 98.888886 | 98.5551665
|  | 2.30864 | 98.23737 | 98.882425 | 98.5598975
|  | 2.3125 | 98.225008 | 98.887792 | 98.5564
|  | 2.31636 | 98.206414 | 98.896738 | 98.551576
|  | 2.32022 | 98.236974 | 98.88153 | 98.559252
|  | 2.32408 | 98.200678 | 98.878449 | 98.5395635
|  | 2.32795 | 98.197414 | 98.890277 | 98.5438455
|  | 2.33181 | 98.187426 | 98.886102 | 98.536764
|  | 2.33567 | 98.197513 | 98.889581 | 98.543547
|  | 2.33953 | 98.216403 | 98.88978 | 98.5530915
|  | 2.34339 | 98.209184 | 98.894154 | 98.551669
|  | 2.34725 | 98.232128 | 98.877852 | 98.55499
|  | 2.35111 | 98.251908 | 98.902305 | 98.5771065
|  | 2.35497 | 98.251809 | 98.891569 | 98.571689
|  | 2.35883 | 98.229953 | 98.898627 | 98.56429
|  | 2.36269 | 98.234898 | 98.899223 | 98.5670605
|  | 2.36655 | 98.24637 | 98.893756 | 98.570063
|  | 2.37041 | 98.254678 | 98.887991 | 98.5713345
|  | 2.37427 | 98.250029 | 98.895645 | 98.572837
|  | 2.37813 | 98.216997 | 98.903498 | 98.5602475
|  | 2.38199 | 98.265557 | 98.904989 | 98.585273
|  | 2.38585 | 98.260117 | 98.911151 | 98.585634
|  | 2.38971 | 98.253293 | 98.9031 | 98.5781965
|  | 2.39358 | 98.292754 | 98.895446 | 98.5941
|  | 2.39744 | 98.263677 | 98.911052 | 98.5873645
|  | 2.4013 | 98.240436 | 98.905486 | 98.572961
|  | 2.40516 | 98.259919 | 98.902802 | 98.5813605
|  | 2.40902 | 98.233711 | 98.906082 | 98.5698965
|  | 2.41288 | 98.242315 | 98.913139 | 98.577727
|  | 2.41674 | 98.254084 | 98.904094 | 98.579089
|  | 2.4206 | 98.243106 | 98.919799 | 98.5814525
|  | 2.42446 | 98.242513 | 98.913338 | 98.5779255
|  | 2.42832 | 98.278512 | 98.919998 | 98.599255
|  | 2.43218 | 98.308677 | 98.912841 | 98.610759
|  | 2.43604 | 98.260809 | 98.909064 | 98.5849365
|  | 2.4399 | 98.29315 | 98.918606 | 98.605878
|  | 2.44376 | 98.286326 | 98.916718 | 98.601522
|  | 2.44762 | 98.252205 | 98.915326 | 98.5837655
|  | 2.45148 | 98.285633 | 98.91473 | 98.6001815
|  | 2.45535 | 98.275348 | 98.916519 | 98.5959335
|  | 2.45921 | 98.25893 | 98.925763 | 98.5923465
|  | 2.46307 | 98.273469 | 98.926658 | 98.6000635
|  | 2.46693 | 98.296314 | 98.92457 | 98.610442
|  | 2.47079 | 98.28049 | 98.931827 | 98.6061585
|  | 2.47465 | 98.279205 | 98.929342 | 98.6042735
|  | 2.47851 | 98.298985 | 98.922483 | 98.610734
|  | 2.48237 | 98.28504 | 98.925465 | 98.6052525
|  | 2.48623 | 98.298292 | 98.932721 | 98.6155065
|  | 2.49009 | 98.288699 | 98.935107 | 98.611903
|  | 2.49395 | 98.294831 | 98.930236 | 98.6125335
|  | 2.49781 | 98.288205 | 98.934113 | 98.611159
|  | 2.50167 | 98.297106 | 98.929143 | 98.6131245
|  | 2.50553 | 98.280194 | 98.928447 | 98.6043205
|  | 2.50939 | 98.298391 | 98.935107 | 98.616749
|  | 2.51325 | 98.278611 | 98.935306 | 98.6069585
|  | 2.51711 | 98.324897 | 98.92964 | 98.6272685
|  | 2.52098 | 98.294831 | 98.931827 | 98.613329
|  | 2.52484 | 98.289589 | 98.923974 | 98.6067815
|  | 2.5287 | 98.299578 | 98.934908 | 98.617243
|  | 2.53256 | 98.369402 | 98.91463 | 98.642016
|  | 2.53642 | 98.346753 | 98.920396 | 98.6335745
|  | 2.54028 | 98.312237 | 98.935206 | 98.6237215
|  | 2.54414 | 98.348138 | 98.927751 | 98.6379445
|  | 2.548 | 98.411929 | 98.916618 | 98.6642735
|  | 2.55186 | 98.371182 | 98.92467 | 98.647926
|  | 2.55572 | 98.301655 | 98.929938 | 98.6157965
|  | 2.55958 | 98.436456 | 98.939182 | 98.687819
|  | 2.56344 | 98.470576 | 98.913835 | 98.6922055
|  | 2.5673 | 98.33182 | 98.942761 | 98.6372905
|  | 2.57116 | 98.266546 | 98.933715 | 98.6001305
|  | 2.57502 | 98.371182 | 98.932622 | 98.651902
|  | 2.57888 | 98.291468 | 98.939779 | 98.6156235
|  | 2.58275 | 98.495895 | 98.94117 | 98.7185325
|  | 2.58661 | 98.568586 | 98.930932 | 98.749759
|  | 2.59047 | 98.316292 | 98.933616 | 98.624954
|  | 2.59433 | 98.945494 | 98.956677 | 98.9510855
|  | 2.59819 | 98.329743 | 98.931827 | 98.630785
|  | 2.60205 | 98.49718 | 98.946637 | 98.7219085
|  | 2.60591 | 98.570564 | 98.932423 | 98.7514935
|  | 2.60977 | 98.481851 | 98.949122 | 98.7154865
|  | 2.61363 | 98.486005 | 98.938586 | 98.7122955
|  | 2.61749 | 98.631487 | 98.937194 | 98.7843405
|  | 2.62135 | 98.354764 | 98.932522 | 98.643643
|  | 2.62521 | 98.467807 | 98.952701 | 98.710254
|  | 2.62907 | 98.565322 | 98.947234 | 98.756278
|  | 2.63293 | 98.460785 | 98.948526 | 98.7046555
|  | 2.63679 | 98.360105 | 98.950415 | 98.65526
|  | 2.64065 | 98.373358 | 98.954092 | 98.663725
|  | 2.64451 | 98.401841 | 98.954092 | 98.6779665
|  | 2.64838 | 98.320842 | 98.956577 | 98.6387095
|  | 2.65224 | 98.558597 | 98.961349 | 98.759973
|  | 2.6561 | 98.414104 | 98.940773 | 98.6774385
|  | 2.65996 | 98.581443 | 98.948128 | 98.7647855
|  | 2.66382 | 98.615168 | 98.943854 | 98.779511
|  | 2.66768 | 98.540993 | 98.932821 | 98.736907
|  | 2.67154 | 98.181788 | 98.934709 | 98.5582485
|  | 2.6754 | 98.488576 | 98.946936 | 98.717756
|  | 2.67926 | 98.243304 | 98.951011 | 98.5971575
|  | 2.68312 | 98.110679 | 98.944053 | 98.527366
|  | 2.68698 | 98.129569 | 98.953595 | 98.541582
|  | 2.69084 | 98.245282 | 98.961746 | 98.603514
|  | 2.6947 | 98.421819 | 98.940474 | 98.6811465
|  | 2.69856 | 98.084965 | 98.96771 | 98.5263375
|  | 2.70242 | 98.117207 | 98.960553 | 98.53888
|  | 2.70628 | 98.156272 | 98.961448 | 98.55886
|  | 2.71015 | 98.548707 | 98.950315 | 98.749511
|  | 2.71401 | 98.27782 | 98.964927 | 98.6213735
|  | 2.71787 | 98.494114 | 98.965325 | 98.7297195
|  | 2.72173 | 98.431511 | 98.925962 | 98.6787365
|  | 2.72559 | 98.473741 | 98.944053 | 98.708897
|  | 2.72945 | 98.365841 | 98.960056 | 98.6629485
|  | 2.73331 | 98.417467 | 98.976159 | 98.696813
|  | 2.73717 | 98.413709 | 98.971289 | 98.692499
|  | 2.74103 | 98.639201 | 98.934312 | 98.7867565
|  | 2.74489 | 98.356841 | 98.959261 | 98.658051
|  | 2.74875 | 98.289194 | 98.967909 | 98.6285515
|  | 2.75261 | 98.255864 | 98.966418 | 98.611141
|  | 2.75647 | 98.279996 | 98.957571 | 98.6187835
|  | 2.76033 | 98.233216 | 98.980831 | 98.6070235
|  | 2.76419 | 98.365446 | 98.965623 | 98.6655345
|  | 2.76805 | 98.526158 | 98.945942 | 98.73605
|  | 2.77191 | 98.337556 | 98.968505 | 98.6530305
|  | 2.77578 | 98.280688 | 98.982123 | 98.6314055
|  | 2.77964 | 98.288699 | 98.980334 | 98.6345165
|  | 2.7835 | 98.235985 | 98.975364 | 98.6056745
|  | 2.78736 | 98.48729 | 98.935604 | 98.711447
|  | 2.79122 | 98.317875 | 98.975463 | 98.646669
|  | 2.79508 | 98.344083 | 98.975762 | 98.6599225
|  | 2.79894 | 98.355457 | 98.977153 | 98.666305
|  | 2.8028 | 98.631091 | 98.939977 | 98.785534
|  | 2.80666 | 98.396105 | 98.971786 | 98.6839455
|  | 2.81052 | 98.363468 | 98.977551 | 98.6705095
|  | 2.81438 | 98.467115 | 98.975265 | 98.72119
|  | 2.81824 | 98.461675 | 98.980732 | 98.7212035
|  | 2.8221 | 98.392247 | 98.969599 | 98.680923
|  | 2.82596 | 98.428346 | 98.989976 | 98.709161
|  | 2.82982 | 98.354764 | 98.983714 | 98.669239
|  | 2.83368 | 98.483928 | 98.978545 | 98.7312365
|  | 2.83755 | 98.444071 | 98.959261 | 98.701666
|  | 2.84141 | 98.398478 | 98.987988 | 98.693233
|  | 2.84527 | 98.37583 | 98.988087 | 98.6819585
|  | 2.84913 | 98.416478 | 98.980135 | 98.6983065
|  | 2.85299 | 98.449115 | 98.986099 | 98.717607
|  | 2.85685 | 98.363369 | 98.990274 | 98.6768215
|  | 2.86071 | 98.381962 | 98.98759 | 98.684776
|  | 2.86457 | 98.385324 | 98.992859 | 98.6890915
|  | 2.86843 | 98.39294 | 98.98272 | 98.68783
|  | 2.87229 | 98.404808 | 98.987789 | 98.6962985
|  | 2.87615 | 98.371083 | 98.996735 | 98.683909
|  | 2.88001 | 98.409852 | 98.992461 | 98.7011565
|  | 2.88387 | 98.400456 | 99.003097 | 98.7017765
|  | 2.88773 | 98.429038 | 98.991964 | 98.710501
|  | 2.89159 | 98.379588 | 98.984211 | 98.6818995
|  | 2.89545 | 98.388885 | 98.995344 | 98.6921145
|  | 2.89931 | 98.409555 | 98.998226 | 98.7038905
|  | 2.90318 | 98.384731 | 98.99256 | 98.6886455
|  | 2.90704 | 98.369599 | 99.002898 | 98.6862485
|  | 2.9109 | 98.360698 | 98.998823 | 98.6797605
|  | 2.91476 | 98.391258 | 98.99922 | 98.695239
|  | 2.91862 | 98.370588 | 98.99435 | 98.682469
|  | 2.92248 | 98.398181 | 98.998326 | 98.6982535
|  | 2.92634 | 98.355753 | 98.999717 | 98.677735
|  | 2.9302 | 98.375039 | 98.999121 | 98.68708
|  | 2.93406 | 98.3875 | 98.99753 | 98.692515
|  | 2.93792 | 98.402236 | 99.005284 | 98.70376
|  | 2.94178 | 98.401148 | 99.000811 | 98.7009795
|  | 2.94564 | 98.405401 | 98.998823 | 98.702112
|  | 2.9495 | 98.385127 | 98.995145 | 98.690136
|  | 2.95336 | 98.424786 | 99.011049 | 98.7179175
|  | 2.95722 | 98.38572 | 98.996139 | 98.6909295
|  | 2.96108 | 98.406984 | 99.002799 | 98.7048915
|  | 2.96495 | 98.397786 | 99.001805 | 98.6997955
|  | 2.96881 | 98.391852 | 98.99435 | 98.693101
|  | 2.97267 | 98.384632 | 99.011844 | 98.698238
|  | 2.97653 | 98.374445 | 99.0025 | 98.6884725
|  | 2.98039 | 98.376522 | 99.002401 | 98.6894615
|  | 2.98425 | 98.381764 | 99.004687 | 98.6932255
|  | 2.98811 | 98.375533 | 99.003693 | 98.689613
|  | 2.99197 | 98.393731 | 99.006377 | 98.700054
|  | 2.99583 | 98.389478 | 99.01085 | 98.700164
|  | 2.99969 | 98.406192 | 99.012838 | 98.709515
|  | 3.00355 | 98.388588 | 99.006278 | 98.697433
|  | 3.00741 | 98.414896 | 98.999916 | 98.707406
|  | 3.01127 | 98.426467 | 99.014031 | 98.720249
|  | 3.01513 | 98.426566 | 99.015721 | 98.7211435
|  | 3.01899 | 98.422115 | 99.012937 | 98.717526
|  | 3.02285 | 98.402632 | 99.010452 | 98.706542
|  | 3.02671 | 98.388193 | 99.008862 | 98.6985275
|  | 3.03058 | 98.425873 | 99.018703 | 98.722288
|  | 3.03444 | 98.392445 | 99.015025 | 98.703735
|  | 3.0383 | 98.399764 | 99.017212 | 98.708488
|  | 3.04216 | 98.405203 | 99.012937 | 98.70907
|  | 3.04602 | 98.386709 | 99.016118 | 98.7014135
|  | 3.04988 | 98.396105 | 99.017709 | 98.706907
|  | 3.05374 | 98.408467 | 99.013236 | 98.7108515
|  | 3.0576 | 98.387401 | 99.023076 | 98.7052385
|  | 3.06146 | 98.407775 | 99.011148 | 98.7094615
|  | 3.06532 | 98.395511 | 99.013236 | 98.7043735
|  | 3.06918 | 98.401445 | 99.025561 | 98.713503
|  | 3.07304 | 98.431807 | 99.019895 | 98.725851
|  | 3.0769 | 98.415687 | 99.02248 | 98.7190835
|  | 3.08076 | 98.432401 | 99.01751 | 98.7249555
|  | 3.08462 | 98.403225 | 99.021983 | 98.712604
|  | 3.08848 | 98.402137 | 99.020194 | 98.7111655
|  | 3.09235 | 98.399566 | 99.025661 | 98.7126135
|  | 3.09621 | 98.417269 | 99.018802 | 98.7180355
|  | 3.10007 | 98.372072 | 99.028643 | 98.7003575
|  | 3.10393 | 98.386511 | 99.019498 | 98.7030045
|  | 3.10779 | 98.3965 | 99.028146 | 98.712323
|  | 3.11165 | 98.392149 | 99.032122 | 98.7121355
|  | 3.11551 | 98.401841 | 99.03073 | 98.7162855
|  | 3.11937 | 98.378401 | 99.024567 | 98.701484
|  | 3.12323 | 98.397885 | 99.022082 | 98.7099835
|  | 3.12709 | 98.403522 | 99.027748 | 98.715635
|  | 3.13095 | 98.4055 | 99.023573 | 98.7145365
|  | 3.13481 | 98.420928 | 99.026655 | 98.7237915
|  | 3.13867 | 98.398973 | 99.023573 | 98.711273
|  | 3.14253 | 98.423797 | 99.028543 | 98.72617
|  | 3.14639 | 98.421819 | 99.021883 | 98.721851
|  | 3.15025 | 98.401247 | 99.026854 | 98.7140505
|  | 3.15411 | 98.400951 | 99.023474 | 98.7122125
|  | 3.15798 | 98.408071 | 99.030531 | 98.719301
|  | 3.16184 | 98.395907 | 99.029438 | 98.7126725
|  | 3.1657 | 98.418159 | 99.022878 | 98.7205185
|  | 3.16956 | 98.408269 | 99.021486 | 98.7148775
|  | 3.17342 | 98.389577 | 99.028941 | 98.709259
|  | 3.17728 | 98.414401 | 99.042956 | 98.7286785
|  | 3.18114 | 98.398973 | 99.03073 | 98.7148515
|  | 3.185 | 98.406291 | 99.031327 | 98.718809
|  | 3.18886 | 98.420928 | 99.03083 | 98.725879
|  | 3.19272 | 98.432994 | 99.030631 | 98.7318125
|  | 3.19658 | 98.424489 | 99.028742 | 98.7266155
|  | 3.20044 | 98.442093 | 99.021486 | 98.7317895
|  | 3.2043 | 98.439126 | 99.032022 | 98.735574
|  | 3.20816 | 98.431906 | 99.033812 | 98.732859
|  | 3.21202 | 98.430126 | 99.036595 | 98.7333605
|  | 3.21588 | 98.432796 | 99.027549 | 98.7301725
|  | 3.21975 | 98.432796 | 99.033911 | 98.7333535
|  | 3.22361 | 98.452972 | 99.042658 | 98.747815
|  | 3.22747 | 98.423895 | 99.037092 | 98.7304935
|  | 3.23133 | 98.445653 | 99.030233 | 98.737943
|  | 3.23519 | 98.421819 | 99.031923 | 98.726871
|  | 3.23905 | 98.402236 | 99.038881 | 98.7205585
|  | 3.24291 | 98.419544 | 99.036197 | 98.7278705
|  | 3.24677 | 98.438829 | 99.042758 | 98.7407935
|  | 3.25063 | 98.428049 | 99.045938 | 98.7369935
|  | 3.25449 | 98.445653 | 99.037688 | 98.7416705
|  | 3.25835 | 98.434972 | 99.034209 | 98.7345905
|  | 3.26221 | 98.440016 | 99.038682 | 98.739349
|  | 3.26607 | 98.434379 | 99.040571 | 98.737475
|  | 3.26993 | 98.446049 | 99.038285 | 98.742167
|  | 3.27379 | 98.453565 | 99.039875 | 98.74672
|  | 3.27765 | 98.428346 | 99.036098 | 98.732222
|  | 3.28151 | 98.434577 | 99.035203 | 98.73489
|  | 3.28538 | 98.4415 | 99.041267 | 98.7413835
|  | 3.28924 | 98.447038 | 99.038483 | 98.7427605
|  | 3.2931 | 98.458412 | 99.041167 | 98.7497895
|  | 3.29696 | 98.460488 | 99.031923 | 98.7462055
|  | 3.30082 | 98.439522 | 99.038583 | 98.7390525
|  | 3.30468 | 98.4505 | 99.033215 | 98.7418575
|  | 3.30854 | 98.442588 | 99.042062 | 98.742325
|  | 3.3124 | 98.456137 | 99.038086 | 98.7471115
|  | 3.31626 | 98.445752 | 99.040273 | 98.7430125
|  | 3.32012 | 98.444763 | 99.039477 | 98.74212
|  | 3.32398 | 98.429731 | 99.039974 | 98.7348525
|  | 3.32784 | 98.421126 | 99.041068 | 98.731097
|  | 3.3317 | 98.408566 | 99.045342 | 98.726954
|  | 3.33556 | 98.407676 | 99.037092 | 98.722384
|  | 3.33942 | 98.407181 | 99.045342 | 98.7262615
|  | 3.34328 | 98.403126 | 99.051704 | 98.727415
|  | 3.34715 | 98.393335 | 99.053294 | 98.7233145
|  | 3.35101 | 98.379193 | 99.057171 | 98.718182
|  | 3.35487 | 98.387302 | 99.05389 | 98.720596
|  | 3.35873 | 98.393039 | 99.054686 | 98.7238625
|  | 3.36259 | 98.407577 | 99.057866 | 98.7327215
|  | 3.36645 | 98.411731 | 99.048423 | 98.730077
|  | 3.37031 | 98.40817 | 99.044746 | 98.726458
|  | 3.37417 | 98.427654 | 99.050411 | 98.7390325
|  | 3.37803 | 98.43339 | 99.058065 | 98.7457275
|  | 3.38189 | 98.431807 | 99.046137 | 98.738972
|  | 3.38575 | 98.432599 | 99.051902 | 98.7422505
|  | 3.38961 | 98.455346 | 99.049616 | 98.752481
|  | 3.39347 | 98.458313 | 99.053393 | 98.755853
|  | 3.39733 | 98.463357 | 99.056574 | 98.7599655
|  | 3.40119 | 98.43873 | 99.059159 | 98.7489445
|  | 3.40505 | 98.447434 | 99.049716 | 98.748575
|  | 3.40891 | 98.458609 | 99.044447 | 98.751528
|  | 3.41278 | 98.414302 | 99.053294 | 98.733798
|  | 3.41664 | 98.42617 | 99.059457 | 98.7428135
|  | 3.4205 | 98.42439 | 99.052101 | 98.7382455
|  | 3.42436 | 98.42706 | 99.054686 | 98.740873
|  | 3.42822 | 98.411038 | 99.050411 | 98.7307245
|  | 3.43208 | 98.420335 | 99.05727 | 98.7388025
|  | 3.43594 | 98.44239 | 99.062439 | 98.7524145
|  | 3.4398 | 98.437346 | 99.053791 | 98.7455685
|  | 3.44366 | 98.458016 | 99.049914 | 98.753965
|  | 3.44752 | 98.434873 | 99.050809 | 98.742841
|  | 3.45138 | 98.44684 | 99.060351 | 98.7535955
|  | 3.45524 | 98.460192 | 99.053791 | 98.7569915
|  | 3.4591 | 98.468499 | 99.056177 | 98.762338
|  | 3.46296 | 98.477598 | 99.059159 | 98.7683785
|  | 3.46682 | 98.467807 | 99.064825 | 98.766316
|  | 3.47068 | 98.466818 | 99.059059 | 98.7629385
|  | 3.47455 | 98.480367 | 99.056773 | 98.76857
|  | 3.47841 | 98.469884 | 99.058363 | 98.7641235
|  | 3.48227 | 98.467313 | 99.063532 | 98.7654225
|  | 3.48613 | 98.471071 | 99.051306 | 98.7611885
|  | 3.48999 | 98.458016 | 99.052399 | 98.7552075
|  | 3.49385 | 98.458016 | 99.061743 | 98.7598795
|  | 3.49771 | 98.432005 | 99.06562 | 98.7488125
|  | 3.50157 | 98.447928 | 99.063831 | 98.7558795
|  | 3.50543 | 98.458214 | 99.061544 | 98.759879
|  | 3.50929 | 98.477203 | 99.062837 | 98.77002
|  | 3.51315 | 98.477203 | 99.060252 | 98.7687275
|  | 3.51701 | 98.472851 | 99.056674 | 98.7647625
|  | 3.52087 | 98.472455 | 99.06224 | 98.7673475
|  | 3.52473 | 98.479082 | 99.070689 | 98.7748855
|  | 3.52859 | 98.482148 | 99.071584 | 98.776866
|  | 3.53245 | 98.481257 | 99.06393 | 98.7725935
|  | 3.53631 | 98.48106 | 99.061942 | 98.771501
|  | 3.54018 | 98.505686 | 99.060053 | 98.7828695
|  | 3.54404 | 98.504993 | 99.059258 | 98.7821255
|  | 3.5479 | 98.493422 | 99.059556 | 98.776489
|  | 3.55176 | 98.507763 | 99.059258 | 98.7835105
|  | 3.55562 | 98.529224 | 99.066117 | 98.7976705
|  | 3.55948 | 98.496686 | 99.071584 | 98.784135
|  | 3.56334 | 98.5044 | 99.065421 | 98.7849105
|  | 3.5672 | 98.507169 | 99.068999 | 98.788084
|  | 3.57106 | 98.510037 | 99.069993 | 98.790015
|  | 3.57492 | 98.504895 | 99.06393 | 98.7844125
|  | 3.57878 | 98.480763 | 99.063035 | 98.771899
|  | 3.58264 | 98.474631 | 99.065123 | 98.769877
|  | 3.5865 | 98.480763 | 99.063731 | 98.772247
|  | 3.59036 | 98.484224 | 99.066017 | 98.7751205
|  | 3.59422 | 98.491642 | 99.071683 | 98.7816625
|  | 3.59808 | 98.487587 | 99.068204 | 98.7778955
|  | 3.60195 | 98.49006 | 99.070093 | 98.7800765
|  | 3.60581 | 98.500444 | 99.069695 | 98.7850695
|  | 3.60967 | 98.493125 | 99.068999 | 98.781062
|  | 3.61353 | 98.508851 | 99.062538 | 98.7856945
|  | 3.61739 | 98.517554 | 99.072677 | 98.7951155
|  | 3.62125 | 98.515378 | 99.068999 | 98.7921885
|  | 3.62511 | 98.50618 | 99.070888 | 98.788534
|  | 3.62897 | 98.513894 | 99.067608 | 98.790751
|  | 3.63283 | 98.514488 | 99.066713 | 98.7906005
|  | 3.63669 | 98.523092 | 99.067906 | 98.795499
|  | 3.64055 | 98.519433 | 99.072975 | 98.796204
|  | 3.64441 | 98.522697 | 99.070987 | 98.796842
|  | 3.64827 | 98.538026 | 99.07715 | 98.807588
|  | 3.65213 | 98.535356 | 99.076852 | 98.806104
|  | 3.65599 | 98.537136 | 99.073969 | 98.8055525
|  | 3.65985 | 98.510433 | 99.070689 | 98.790561
|  | 3.66371 | 98.516367 | 99.072677 | 98.794522
|  | 3.66758 | 98.521806 | 99.074466 | 98.798136
|  | 3.67144 | 98.515081 | 99.072578 | 98.7938295
|  | 3.6753 | 98.508949 | 99.082319 | 98.795634
|  | 3.67916 | 98.520125 | 99.077945 | 98.799035
|  | 3.68302 | 98.517554 | 99.07218 | 98.794867
|  | 3.68688 | 98.517752 | 99.073373 | 98.7955625
|  | 3.69074 | 98.520422 | 99.077448 | 98.798935
|  | 3.6946 | 98.528828 | 99.075361 | 98.8020945
|  | 3.69846 | 98.513202 | 99.076554 | 98.794878
|  | 3.70232 | 98.506279 | 99.073274 | 98.7897765
|  | 3.70618 | 98.514488 | 99.071584 | 98.793036
|  | 3.71004 | 98.512609 | 99.078244 | 98.7954265
|  | 3.7139 | 98.518543 | 99.076454 | 98.7974985
|  | 3.71776 | 98.532883 | 99.082717 | 98.8078
|  | 3.72162 | 98.527938 | 99.078939 | 98.8034385
|  | 3.72548 | 98.528828 | 99.08043 | 98.804629
|  | 3.72935 | 98.523883 | 99.079735 | 98.801809
|  | 3.73321 | 98.535652 | 99.081524 | 98.808588
|  | 3.73707 | 98.526751 | 99.086494 | 98.8066225
|  | 3.74093 | 98.528631 | 99.084804 | 98.8067175
|  | 3.74479 | 98.533971 | 99.076951 | 98.805461
|  | 3.74865 | 98.536246 | 99.07556 | 98.805903
|  | 3.75251 | 98.527543 | 99.081723 | 98.804633
|  | 3.75637 | 98.535257 | 99.081325 | 98.808291
|  | 3.76023 | 98.531301 | 99.086792 | 98.8090465
|  | 3.76409 | 98.532092 | 99.084605 | 98.8083485
|  | 3.76795 | 98.520026 | 99.083313 | 98.8016695
|  | 3.77181 | 98.51785 | 99.081921 | 98.7998855
|  | 3.77567 | 98.508653 | 99.084804 | 98.7967285
|  | 3.77953 | 98.5134 | 99.083909 | 98.7986545
|  | 3.78339 | 98.512609 | 99.089774 | 98.8011915
|  | 3.78725 | 98.524279 | 99.091066 | 98.8076725
|  | 3.79111 | 98.50707 | 99.092259 | 98.7996645
|  | 3.79498 | 98.516367 | 99.093849 | 98.805108
|  | 3.79884 | 98.520916 | 99.090271 | 98.8055935
|  | 3.8027 | 98.513301 | 99.0854 | 98.7993505
|  | 3.80656 | 98.503213 | 99.085003 | 98.794108
|  | 3.81042 | 98.506774 | 99.08212 | 98.794447
|  | 3.81428 | 98.517257 | 99.089873 | 98.803565
|  | 3.81814 | 98.510532 | 99.090669 | 98.8006005
|  | 3.822 | 98.4954 | 99.09047 | 98.792935
|  | 3.82586 | 98.504993 | 99.091066 | 98.7980295
|  | 3.82972 | 98.505982 | 99.097627 | 98.8018045
|  | 3.83358 | 98.512905 | 99.09216 | 98.8025325
|  | 3.83744 | 98.528136 | 99.09375 | 98.810943
|  | 3.8413 | 98.530411 | 99.096533 | 98.813472
|  | 3.84516 | 98.530806 | 99.095042 | 98.812924
|  | 3.84902 | 98.530411 | 99.091861 | 98.811136
|  | 3.85288 | 98.525762 | 99.092358 | 98.80906
|  | 3.85675 | 98.519235 | 99.095042 | 98.8071385
|  | 3.86061 | 98.521806 | 99.095042 | 98.808424
|  | 3.86447 | 98.536147 | 99.089376 | 98.8127615
|  | 3.86833 | 98.542971 | 99.091563 | 98.817267
|  | 3.87219 | 98.534762 | 99.096831 | 98.8157965
|  | 3.87605 | 98.532191 | 99.101901 | 98.817046
|  | 3.87991 | 98.517356 | 99.094148 | 98.805752
|  | 3.88377 | 98.534565 | 99.090271 | 98.812418
|  | 3.88763 | 98.534466 | 99.094048 | 98.814257
|  | 3.89149 | 98.505191 | 99.092358 | 98.7987745
|  | 3.89535 | 98.507169 | 99.090768 | 98.7989685
|  | 3.89921 | 98.516565 | 99.090967 | 98.803766
|  | 3.90307 | 98.528729 | 99.090669 | 98.809699
|  | 3.90693 | 98.51607 | 99.098621 | 98.8073455
|  | 3.91079 | 98.518246 | 99.099515 | 98.8088805
|  | 3.91465 | 98.521609 | 99.103293 | 98.812451
|  | 3.91851 | 98.513103 | 99.100509 | 98.806806
|  | 3.92238 | 98.523587 | 99.095738 | 98.8096625
|  | 3.92624 | 98.518543 | 99.09544 | 98.8069915
|  | 3.9301 | 98.514883 | 99.094148 | 98.8045155
|  | 3.93396 | 98.520719 | 99.095042 | 98.8078805
|  | 3.93782 | 98.531103 | 99.10031 | 98.8157065
|  | 3.94168 | 98.534762 | 99.097229 | 98.8159955
|  | 3.94554 | 98.543861 | 99.099615 | 98.821738
|  | 3.9494 | 98.547422 | 99.101106 | 98.824264
|  | 3.95326 | 98.541191 | 99.100211 | 98.820701
|  | 3.95712 | 98.55296 | 99.10041 | 98.826685
|  | 3.96098 | 98.55741 | 99.1021 | 98.829755
|  | 3.96484 | 98.54218 | 99.104287 | 98.8232335
|  | 3.9687 | 98.55029 | 99.104088 | 98.827189
|  | 3.97256 | 98.549004 | 99.100807 | 98.8249055
|  | 3.97642 | 98.547817 | 99.095937 | 98.821877
|  | 3.98028 | 98.550982 | 99.103392 | 98.827187
|  | 3.98415 | 98.561366 | 99.10697 | 98.834168
|  | 3.98801 | 98.541982 | 99.104485 | 98.8232335
|  | 3.99187 | 98.542674 | 99.102696 | 98.822685
|  | 3.99573 | 98.525169 | 99.099118 | 98.8121435
|  | 3.99959 | 98.519136 | 99.099913 | 98.8095245
|  | 4.00345 | 98.524378 | 99.100708 | 98.812543
|  | 4.00731 | 98.5134 | 99.102299 | 98.8078495
|  | 4.01117 | 98.513202 | 99.1021 | 98.807651
|  | 4.01503 | 98.522004 | 99.101106 | 98.811555
|  | 4.01889 | 98.529026 | 99.104883 | 98.8169545
|  | 4.02275 | 98.523883 | 99.105678 | 98.8147805
|  | 4.02661 | 98.526356 | 99.107269 | 98.8168125
|  | 4.03047 | 98.535554 | 99.105579 | 98.8205665
|  | 4.03433 | 98.521905 | 99.099615 | 98.81076
|  | 4.03819 | 98.51518 | 99.095539 | 98.8053595
|  | 4.04205 | 98.53407 | 99.10379 | 98.81893
|  | 4.04591 | 98.534169 | 99.106573 | 98.820371
|  | 4.04978 | 98.526356 | 99.109952 | 98.818154
|  | 4.05364 | 98.517059 | 99.108263 | 98.812661
|  | 4.0575 | 98.52507 | 99.103293 | 98.8141815
|  | 4.06136 | 98.522103 | 99.104784 | 98.8134435
|  | 4.06522 | 98.520521 | 99.105778 | 98.8131495
|  | 4.06908 | 98.535652 | 99.105479 | 98.8205655
|  | 4.07294 | 98.546334 | 99.108561 | 98.8274475
|  | 4.0768 | 98.540894 | 99.108064 | 98.824479
|  | 4.08066 | 98.53318 | 99.110251 | 98.8217155
|  | 4.08452 | 98.528334 | 99.107567 | 98.8179505
|  | 4.08838 | 98.54485 | 99.103889 | 98.8243695
|  | 4.09224 | 98.522004 | 99.111344 | 98.816674
|  | 4.0961 | 98.527147 | 99.110151 | 98.818649
|  | 4.09996 | 98.511818 | 99.102497 | 98.8071575
|  | 4.10382 | 98.520422 | 99.107269 | 98.8138455
|  | 4.10768 | 98.516565 | 99.113034 | 98.8147995
|  | 4.11155 | 98.520422 | 99.110648 | 98.815535
|  | 4.11541 | 98.509444 | 99.112437 | 98.8109405
|  | 4.11927 | 98.513894 | 99.112636 | 98.813265
|  | 4.12313 | 98.50984 | 99.108561 | 98.8092005
|  | 4.12699 | 98.502026 | 99.109654 | 98.80584
|  | 4.13085 | 98.506477 | 99.109654 | 98.8080655
|  | 4.13471 | 98.505488 | 99.110251 | 98.8078695
|  | 4.13857 | 98.508059 | 99.109952 | 98.8090055
|  | 4.14243 | 98.494016 | 99.109654 | 98.801835
|  | 4.14629 | 98.501037 | 99.112636 | 98.8068365
|  | 4.15015 | 98.503213 | 99.113034 | 98.8081235
|  | 4.15401 | 98.502026 | 99.114922 | 98.808474
|  | 4.15787 | 98.494906 | 99.115817 | 98.8053615
|  | 4.16173 | 98.49995 | 99.115817 | 98.8078835
|  | 4.16559 | 98.496884 | 99.111742 | 98.804313
|  | 4.16945 | 98.496389 | 99.111046 | 98.8037175
|  | 4.17331 | 98.505488 | 99.115419 | 98.8104535
|  | 4.17718 | 98.512015 | 99.117209 | 98.814612
|  | 4.18104 | 98.51701 | 99.11497 | 98.81599
|  | 4.1849 | 98.517158 | 99.115258 | 98.816208
|  | 4.18876 | 98.513697 | 99.115546 | 98.8146215
|  | 4.19262 | 98.508779 | 99.115834 | 98.8123065
|  | 4.19648 | 98.508405 | 99.116122 | 98.8122635
|  | 4.20034 | 98.508031 | 99.11641 | 98.8122205
|  | 4.2042 | 98.507657 | 99.116698 | 98.8121775
|  | 4.20806 | 98.507283 | 99.116986 | 98.8121345
|  | 4.21192 | 98.506909 | 99.117274 | 98.8120915
|  | 4.21578 | 98.506535 | 99.117562 | 98.8120485
|  | 4.21964 | 98.506161 | 99.11785 | 98.8120055
|  | 4.2235 | 98.505787 | 99.118138 | 98.8119625
|  | 4.22736 | 98.505412 | 99.118425 | 98.8119185
|  | 4.23122 | 98.505038 | 99.118713 | 98.8118755
|  | 4.23508 | 98.504664 | 99.119001 | 98.8118325
|  | 4.23895 | 98.50429 | 99.119289 | 98.8117895
|  | 4.24281 | 98.503916 | 99.119577 | 98.8117465
|  | 4.24667 | 98.503542 | 99.119865 | 98.8117035
|  | 4.25053 | 98.503168 | 99.120153 | 98.8116605
|  | 4.25439 | 98.502794 | 99.120441 | 98.8116175
|  | 4.25825 | 98.50242 | 99.120729 | 98.8115745
|  | 4.26211 | 98.502046 | 99.121017 | 98.8115315
|  | 4.26597 | 98.501672 | 99.121305 | 98.8114885
|  | 4.26983 | 98.501297 | 99.121593 | 98.811445
|  | 4.27369 | 98.500923 | 99.121881 | 98.811402
|  | 4.27755 | 98.500549 | 99.122169 | 98.811359
|  | 4.28141 | 98.500175 | 99.122457 | 98.811316
|  | 4.28527 | 98.499801 | 99.122745 | 98.811273
|  | 4.28913 | 98.499427 | 99.123033 | 98.81123
|  | 4.29299 | 98.499053 | 99.123321 | 98.811187
|  | 4.29685 | 98.498679 | 99.123609 | 98.811144
|  | 4.30071 | 98.498305 | 99.123897 | 98.811101
|  | 4.30458 | 98.497931 | 99.124185 | 98.811058
|  | 4.30844 | 98.497557 | 99.124473 | 98.811015
|  | 4.3123 | 98.497182 | 99.124761 | 98.8109715
|  | 4.31616 | 98.496808 | 99.125049 | 98.8109285
|  | 4.32002 | 98.496434 | 99.125337 | 98.8108855
|  | 4.32388 | 98.49606 | 99.125625 | 98.8108425
|  | 4.32774 | 98.495686 | 99.125913 | 98.8107995
|  | 4.3316 | 98.495312 | 99.126201 | 98.8107565
|  | 4.33546 | 98.494938 | 99.126488 | 98.810713
|  | 4.33932 | 98.494564 | 99.126776 | 98.81067
|  | 4.34318 | 98.49419 | 99.127064 | 98.810627
|  | 4.34704 | 98.493816 | 99.127352 | 98.810584
|  | 4.3509 | 98.493441 | 99.12764 | 98.8105405
|  | 4.35476 | 98.493067 | 99.127928 | 98.8104975
|  | 4.35862 | 98.492693 | 99.128216 | 98.8104545
|  | 4.36248 | 98.492319 | 99.128504 | 98.8104115
|  | 4.36635 | 98.491945 | 99.128792 | 98.8103685
|  | 4.37021 | 98.491571 | 99.12908 | 98.8103255
|  | 4.37407 | 98.491197 | 99.129368 | 98.8102825
|  | 4.37793 | 98.490823 | 99.129656 | 98.8102395
|  | 4.38179 | 98.490449 | 99.129944 | 98.8101965
|  | 4.38565 | 98.490075 | 99.130232 | 98.8101535
|  | 4.38951 | 98.495054 | 99.13052 | 98.812787
|  | 4.39337 | 98.484224 | 99.130808 | 98.807516
|  | 4.39723 | 98.48912 | 99.131096 | 98.810108
|  | 4.40109 | 98.487538 | 99.131384 | 98.809461
|  | 4.40495 | 98.488428 | 99.131672 | 98.81005
|  | 4.40881 | 98.505241 | 99.13196 | 98.8186005
|  | 4.41267 | 98.507367 | 99.132248 | 98.8198075
|  | 4.41653 | 98.495499 | 99.132536 | 98.8140175
|  | 4.42039 | 98.484472 | 99.132824 | 98.808648
|  | 4.42425 | 98.49095 | 99.132218 | 98.811584
|  | 4.42811 | 98.504499 | 99.127944 | 98.8162215
|  | 4.43198 | 98.507219 | 99.131622 | 98.8194205
|  | 4.43584 | 98.506032 | 99.12864 | 98.817336
|  | 4.4397 | 98.509988 | 99.127347 | 98.8186675
|  | 4.44356 | 98.506625 | 99.124564 | 98.8155945
|  | 4.44742 | 98.518394 | 99.125061 | 98.8217275
|  | 4.45128 | 98.528334 | 99.131125 | 98.8297295
|  | 4.45514 | 98.516861 | 99.126552 | 98.8217065
|  | 4.459 | 98.509741 | 99.126353 | 98.818047
|  | 4.46286 | 98.50979 | 99.129634 | 98.819712
|  | 4.46672 | 98.518444 | 99.124664 | 98.821554
|  | 4.47058 | 98.523339 | 99.13023 | 98.8267845
|  | 4.47444 | 98.518197 | 99.134902 | 98.8265495
|  | 4.4783 | 98.519037 | 99.131025 | 98.825031
|  | 4.48216 | 98.521856 | 99.132119 | 98.8269875
|  | 4.48602 | 98.515675 | 99.132914 | 98.8242945
|  | 4.48988 | 98.51523 | 99.13182 | 98.823525
|  | 4.49375 | 98.519136 | 99.133311 | 98.8262235
|  | 4.49761 | 98.517603 | 99.134007 | 98.825805
|  | 4.50147 | 98.490257 | 99.130429 | 98.810343
|  | 4.50533 | 98.488873 | 99.130031 | 98.809452
|  | 4.50919 | 98.488576 | 99.126155 | 98.8073655
|  | 4.51305 | 98.468994 | 99.125956 | 98.797475
|  | 4.51691 | 98.471763 | 99.129137 | 98.80045
|  | 4.52077 | 98.474829 | 99.125061 | 98.799945
|  | 4.52463 | 98.47295 | 99.128838 | 98.800894
|  | 4.52849 | 98.469291 | 99.132417 | 98.800854
|  | 4.53235 | 98.469686 | 99.132119 | 98.8009025
|  | 4.53621 | 98.467115 | 99.134107 | 98.800611
|  | 4.54007 | 98.473444 | 99.13182 | 98.802632
|  | 4.54393 | 98.486796 | 99.132218 | 98.809507
|  | 4.54779 | 98.490752 | 99.132715 | 98.8117335
|  | 4.55165 | 98.494411 | 99.129335 | 98.811873
|  | 4.55551 | 98.488675 | 99.130727 | 98.809701
|  | 4.55938 | 98.475225 | 99.130727 | 98.802976
|  | 4.56324 | 98.475521 | 99.129832 | 98.8026765
|  | 4.5671 | 98.480763 | 99.135498 | 98.8081305
|  | 4.57096 | 98.48729 | 99.136691 | 98.8119905
|  | 4.57482 | 98.492235 | 99.130727 | 98.811481
|  | 4.57868 | 98.483433 | 99.127447 | 98.80544
|  | 4.58254 | 98.48106 | 99.13689 | 98.808975
|  | 4.5864 | 98.485016 | 99.138083 | 98.8115495
|  | 4.59026 | 98.487191 | 99.133908 | 98.8105495
|  | 4.59412 | 98.491939 | 99.1352 | 98.8135695
|  | 4.59798 | 98.484917 | 99.129733 | 98.807325
|  | 4.60184 | 98.486796 | 99.126353 | 98.8065745
|  | 4.6057 | 98.49451 | 99.135796 | 98.815153
|  | 4.60956 | 98.486005 | 99.14345 | 98.8147275
|  | 4.61342 | 98.490257 | 99.142059 | 98.816158
|  | 4.61728 | 98.499851 | 99.137586 | 98.8187185
|  | 4.62115 | 98.488675 | 99.137784 | 98.8132295
|  | 4.62501 | 98.48551 | 99.139176 | 98.812343
|  | 4.62887 | 98.488082 | 99.139772 | 98.813927
|  | 4.63273 | 98.490257 | 99.137089 | 98.813673
|  | 4.63659 | 98.484422 | 99.137685 | 98.8110535
|  | 4.64045 | 98.48462 | 99.142258 | 98.813439
|  | 4.64431 | 98.483038 | 99.143152 | 98.813095
|  | 4.64817 | 98.483631 | 99.141363 | 98.812497
|  | 4.65203 | 98.493125 | 99.14176 | 98.8174425
|  | 4.65589 | 98.500246 | 99.138778 | 98.819512
|  | 4.65975 | 98.494609 | 99.134902 | 98.8147555
|  | 4.66361 | 98.488774 | 99.135598 | 98.812186
|  | 4.66747 | 98.478587 | 99.135896 | 98.8072415
|  | 4.67133 | 98.472258 | 99.13858 | 98.805419
|  | 4.67519 | 98.472159 | 99.143152 | 98.8076555
|  | 4.67905 | 98.4684 | 99.143848 | 98.806124
|  | 4.68291 | 98.479972 | 99.143152 | 98.811562
|  | 4.68678 | 98.494312 | 99.140766 | 98.817539
|  | 4.69064 | 98.492928 | 99.137188 | 98.815058
|  | 4.6945 | 98.479576 | 99.134405 | 98.8069905
|  | 4.69836 | 98.47028 | 99.134305 | 98.8022925
|  | 4.70222 | 98.472159 | 99.138281 | 98.80522
|  | 4.70608 | 98.479477 | 99.141462 | 98.8104695
|  | 4.70994 | 98.479477 | 99.138679 | 98.809078
|  | 4.7138 | 98.488082 | 99.136095 | 98.8120885
|  | 4.71766 | 98.489763 | 99.140568 | 98.8151655
|  | 4.72152 | 98.484521 | 99.140369 | 98.812445
|  | 4.72538 | 98.482049 | 99.139275 | 98.810662
|  | 4.72924 | 98.483433 | 99.140468 | 98.8119505
|  | 4.7331 | 98.491642 | 99.138381 | 98.8150115
|  | 4.73696 | 98.488477 | 99.138182 | 98.8133295
|  | 4.74082 | 98.48462 | 99.144842 | 98.814731
|  | 4.74468 | 98.486796 | 99.142556 | 98.814676
|  | 4.74855 | 98.486994 | 99.138083 | 98.8125385
|  | 4.75241 | 98.489565 | 99.147923 | 98.818744
|  | 4.75627 | 98.487587 | 99.150011 | 98.818799
|  | 4.76013 | 98.491246 | 99.145438 | 98.818342
|  | 4.76399 | 98.495005 | 99.144842 | 98.8199235
|  | 4.76785 | 98.487785 | 99.149713 | 98.818749
|  | 4.77171 | 98.472653 | 99.151204 | 98.8119285
|  | 4.77557 | 98.468598 | 99.148122 | 98.80836
|  | 4.77943 | 98.477598 | 99.14355 | 98.810574
|  | 4.78329 | 98.488082 | 99.139971 | 98.8140265
|  | 4.78715 | 98.480466 | 99.140071 | 98.8102685
|  | 4.79101 | 98.480664 | 99.140468 | 98.810566
|  | 4.79487 | 98.482444 | 99.141263 | 98.8118535
|  | 4.79873 | 98.48195 | 99.145935 | 98.8139425
|  | 4.80259 | 98.478785 | 99.147824 | 98.8133045
|  | 4.80645 | 98.487191 | 99.144047 | 98.815619
|  | 4.81031 | 98.478686 | 99.138778 | 98.808732
|  | 4.81418 | 98.45584 | 99.144146 | 98.799993
|  | 4.81804 | 98.458807 | 99.148818 | 98.8038125
|  | 4.8219 | 98.476214 | 99.144146 | 98.81018
|  | 4.82576 | 98.477796 | 99.141263 | 98.8095295
|  | 4.82962 | 98.469686 | 99.146035 | 98.8078605
|  | 4.83348 | 98.463455 | 99.147327 | 98.805391
|  | 4.83734 | 98.464543 | 99.147029 | 98.805786
|  | 4.8412 | 98.480862 | 99.144444 | 98.812653
|  | 4.84506 | 98.467411 | 99.146234 | 98.8068225
|  | 4.84892 | 98.456038 | 99.147327 | 98.8016825
|  | 4.85278 | 98.459697 | 99.146929 | 98.803313
|  | 4.85664 | 98.458214 | 99.148917 | 98.8035655
|  | 4.8605 | 98.458906 | 99.145935 | 98.8024205
|  | 4.86436 | 98.473049 | 99.14524 | 98.8091445
|  | 4.86822 | 98.469389 | 99.146234 | 98.8078115
|  | 4.87208 | 98.456236 | 99.144743 | 98.8004895
|  | 4.87595 | 98.463159 | 99.141661 | 98.80241
|  | 4.87981 | 98.468697 | 99.143649 | 98.806173
|  | 4.88367 | 98.46484 | 99.146134 | 98.805487
|  | 4.88753 | 98.466521 | 99.147923 | 98.807222
|  | 4.89139 | 98.476609 | 99.146134 | 98.8113715
|  | 4.89525 | 98.4864 | 99.143152 | 98.814776
|  | 4.89911 | 98.477895 | 99.14514 | 98.8115175
|  | 4.90297 | 98.462565 | 99.146929 | 98.804747
|  | 4.90683 | 98.467807 | 99.143848 | 98.8058275
|  | 4.91069 | 98.475225 | 99.14345 | 98.8093375
|  | 4.91455 | 98.482642 | 99.150408 | 98.816525
|  | 4.91841 | 98.488576 | 99.156869 | 98.8227225
|  | 4.92227 | 98.479378 | 99.157366 | 98.818372
|  | 4.92613 | 98.47117 | 99.154981 | 98.8130755
|  | 4.92999 | 98.480763 | 99.155577 | 98.81817
|  | 4.93385 | 98.496389 | 99.153291 | 98.82484
|  | 4.93771 | 98.492334 | 99.148321 | 98.8203275
|  | 4.94158 | 98.478587 | 99.147923 | 98.813255
|  | 4.94544 | 98.48106 | 99.153788 | 98.817424
|  | 4.9493 | 98.492038 | 99.156969 | 98.8245035
|  | 4.95316 | 98.500939 | 99.15021 | 98.8255745
|  | 4.95702 | 98.507268 | 99.144345 | 98.8258065
|  | 4.96088 | 98.49006 | 99.149017 | 98.8195385
|  | 4.96474 | 98.477104 | 99.154285 | 98.8156945
|  | 4.9686 | 98.463455 | 99.152098 | 98.8077765
|  | 4.97246 | 98.462565 | 99.151402 | 98.8069835
|  | 4.97632 | 98.475225 | 99.153987 | 98.814606
|  | 4.98018 | 98.472752 | 99.156174 | 98.814463
|  | 4.98404 | 98.46395 | 99.156671 | 98.8103105
|  | 4.9879 | 98.467016 | 99.154683 | 98.8108495
|  | 4.99176 | 98.468697 | 99.150508 | 98.8096025
|  | 4.99562 | 98.458807 | 99.149216 | 98.8040115
|  | 4.99948 | 98.459994 | 99.152297 | 98.8061455
|  | 5.00335 | 98.461675 | 99.155975 | 98.808825
|  | 5.00721 | 98.454653 | 99.158162 | 98.8064075
|  | 5.01107 | 98.450598 | 99.15836 | 98.804479
|  | 5.01493 | 98.468796 | 99.156273 | 98.8125345
|  | 5.01879 | 98.488576 | 99.14852 | 98.818548
|  | 5.02265 | 98.467214 | 99.142854 | 98.805034
|  | 5.02651 | 98.470774 | 99.146333 | 98.8085535
|  | 5.03037 | 98.476214 | 99.151204 | 98.813709
|  | 5.03423 | 98.461774 | 99.155975 | 98.8088745
|  | 5.03809 | 98.452972 | 99.15508 | 98.804026
|  | 5.04195 | 98.447335 | 99.153291 | 98.800313
|  | 5.04581 | 98.447137 | 99.152695 | 98.799916
|  | 5.04967 | 98.448126 | 99.155975 | 98.8020505
|  | 5.05353 | 98.440807 | 99.159951 | 98.800379
|  | 5.05739 | 98.44417 | 99.156671 | 98.8004205
|  | 5.06125 | 98.449906 | 99.151502 | 98.800704
|  | 5.06511 | 98.444664 | 99.150508 | 98.797586
|  | 5.06898 | 98.450796 | 99.154683 | 98.8027395
|  | 5.07284 | 98.460884 | 99.162734 | 98.811809
|  | 5.0767 | 98.476214 | 99.162336 | 98.819275
|  | 5.08056 | 98.495301 | 99.156671 | 98.825986
|  | 5.08442 | 98.488972 | 99.154683 | 98.8218275
|  | 5.08828 | 98.467411 | 99.155378 | 98.8113945
|  | 5.09214 | 98.461774 | 99.152893 | 98.8073335
|  | 5.096 | 98.466126 | 99.151104 | 98.808615
|  | 5.09986 | 98.473939 | 99.152396 | 98.8131675
|  | 5.10372 | 98.47562 | 99.155279 | 98.8154495
|  | 5.10758 | 98.477005 | 99.157366 | 98.8171855
|  | 5.11144 | 98.476609 | 99.156671 | 98.81664
|  | 5.1153 | 98.475521 | 99.15518 | 98.8153505
|  | 5.11916 | 98.467115 | 99.160249 | 98.813682
|  | 5.12302 | 98.45495 | 99.163827 | 98.8093885
|  | 5.12688 | 98.455642 | 99.161541 | 98.8085915
|  | 5.13075 | 98.468005 | 99.156074 | 98.8120395
|  | 5.13461 | 98.484818 | 99.153689 | 98.8192535
|  | 5.13847 | 98.491741 | 99.154285 | 98.823013
|  | 5.14233 | 98.502125 | 99.152297 | 98.827211
|  | 5.14619 | 98.529718 | 99.148222 | 98.83897
|  | 5.15005 | 98.489565 | 99.150408 | 98.8199865
|  | 5.15391 | 98.4505 | 99.156174 | 98.803337
|  | 5.15777 | 98.452576 | 99.157366 | 98.804971
|  | 5.16163 | 98.450302 | 99.155478 | 98.80289
|  | 5.16549 | 98.444566 | 99.155776 | 98.800171
|  | 5.16935 | 98.442588 | 99.159851 | 98.8012195
|  | 5.17321 | 98.439225 | 99.161342 | 98.8002835
|  | 5.17707 | 98.437247 | 99.159851 | 98.798549
|  | 5.18093 | 98.450598 | 99.161243 | 98.8059205
|  | 5.18479 | 98.456532 | 99.159752 | 98.808142
|  | 5.18865 | 98.446642 | 99.154086 | 98.800364
|  | 5.19251 | 98.444467 | 99.153689 | 98.799078
|  | 5.19638 | 98.483038 | 99.152496 | 98.817767
|  | 5.20024 | 98.516268 | 99.146134 | 98.831201
|  | 5.2041 | 98.480565 | 99.14842 | 98.8144925
|  | 5.20796 | 98.481851 | 99.156869 | 98.81936
|  | 5.21182 | 98.526158 | 99.15836 | 98.842259
|  | 5.21568 | 98.484224 | 99.156969 | 98.8205965
|  | 5.21954 | 98.431412 | 99.158758 | 98.795085
|  | 5.2234 | 98.436357 | 99.158957 | 98.797657
|  | 5.22726 | 98.452379 | 99.160348 | 98.8063635
|  | 5.23112 | 98.477994 | 99.161939 | 98.8199665
|  | 5.23498 | 98.499257 | 99.160249 | 98.829753
|  | 5.23884 | 98.492631 | 99.156969 | 98.8248
|  | 5.2427 | 98.470675 | 99.158261 | 98.814468
|  | 5.24656 | 98.450598 | 99.159851 | 98.8052245
|  | 5.25042 | 98.447533 | 99.156571 | 98.802052
|  | 5.25428 | 98.448719 | 99.15518 | 98.8019495
|  | 5.25814 | 98.450796 | 99.159255 | 98.8050255
|  | 5.26201 | 98.445851 | 99.163629 | 98.80474
|  | 5.26587 | 98.442192 | 99.166412 | 98.804302
|  | 5.26973 | 98.457818 | 99.167605 | 98.8127115
|  | 5.27359 | 98.479082 | 99.164324 | 98.821703
|  | 5.27745 | 98.473939 | 99.157764 | 98.8158515
|  | 5.28131 | 98.459401 | 99.156472 | 98.8079365
|  | 5.28517 | 98.469884 | 99.15836 | 98.814122
|  | 5.28903 | 98.507169 | 99.155378 | 98.8312735
|  | 5.29289 | 98.503708 | 99.151005 | 98.8273565
|  | 5.29675 | 98.451587 | 99.154683 | 98.803135
|  | 5.30061 | 98.450895 | 99.159752 | 98.8053235
|  | 5.30447 | 98.470675 | 99.160746 | 98.8157105
|  | 5.30833 | 98.470082 | 99.162635 | 98.8163585
|  | 5.31219 | 98.458412 | 99.167605 | 98.8130085
|  | 5.31605 | 98.454159 | 99.172575 | 98.813367
|  | 5.31991 | 98.453368 | 99.172276 | 98.812822
|  | 5.32378 | 98.45406 | 99.168002 | 98.811031
|  | 5.32764 | 98.459796 | 99.167207 | 98.8135015
|  | 5.3315 | 98.462071 | 99.169593 | 98.815832
|  | 5.33536 | 98.4505 | 99.170388 | 98.810444
|  | 5.33922 | 98.450598 | 99.166114 | 98.808356
|  | 5.34308 | 98.496191 | 99.160845 | 98.828518
|  | 5.34694 | 98.576103 | 99.157267 | 98.866685
|  | 5.3508 | 98.587773 | 99.150508 | 98.8691405
|  | 5.35466 | 98.518147 | 99.146929 | 98.832538
|  | 5.35852 | 98.467313 | 99.151999 | 98.809656
|  | 5.36238 | 98.443577 | 99.160547 | 98.802062
|  | 5.36624 | 98.430621 | 99.169394 | 98.8000075
|  | 5.3701 | 98.422412 | 99.172773 | 98.7975925
|  | 5.37396 | 98.422412 | 99.169294 | 98.795853
|  | 5.37782 | 98.428939 | 99.165617 | 98.797278
|  | 5.38168 | 98.435763 | 99.16512 | 98.8004415
|  | 5.38554 | 98.440214 | 99.164424 | 98.802319
|  | 5.38941 | 98.439126 | 99.163529 | 98.8013275
|  | 5.39327 | 98.43517 | 99.16512 | 98.800145
|  | 5.39713 | 98.437049 | 99.167108 | 98.8020785
|  | 5.40099 | 98.440511 | 99.166412 | 98.8034615
|  | 5.40485 | 98.450302 | 99.163132 | 98.806717
|  | 5.40871 | 98.475521 | 99.160945 | 98.818233
|  | 5.41257 | 98.493224 | 99.16005 | 98.826637
|  | 5.41643 | 98.537433 | 99.158857 | 98.848145
|  | 5.42029 | 98.601223 | 99.156472 | 98.8788475
|  | 5.42415 | 98.537235 | 99.157366 | 98.8473005
|  | 5.42801 | 98.453763 | 99.162933 | 98.808348
|  | 5.43187 | 98.438928 | 99.166114 | 98.802521
|  | 5.43573 | 98.441895 | 99.165617 | 98.803756
|  | 5.43959 | 98.464642 | 99.161641 | 98.8131415
|  | 5.44345 | 98.469686 | 99.16015 | 98.814918
|  | 5.44731 | 98.449906 | 99.16333 | 98.806618
|  | 5.45118 | 98.44417 | 99.164324 | 98.804247
|  | 5.45504 | 98.45317 | 99.164821 | 98.8089955
|  | 5.4589 | 98.510829 | 99.168897 | 98.839863
|  | 5.46276 | 98.599146 | 99.168897 | 98.8840215
|  | 5.46662 | 98.562652 | 99.162933 | 98.8627925
|  | 5.47048 | 98.4684 | 99.163728 | 98.816064
|  | 5.47434 | 98.49095 | 99.165617 | 98.8282835
|  | 5.4782 | 98.519828 | 99.160845 | 98.8403365
|  | 5.48206 | 98.465433 | 99.160547 | 98.81299
|  | 5.48592 | 98.434379 | 99.166611 | 98.800495
|  | 5.48978 | 98.424884 | 99.170388 | 98.797636
|  | 5.49364 | 98.41895 | 99.168002 | 98.793476
|  | 5.4975 | 98.427159 | 99.161641 | 98.7944
|  | 5.50136 | 98.431115 | 99.15677 | 98.7939425
|  | 5.50522 | 98.421324 | 99.15677 | 98.789047
|  | 5.50908 | 98.421126 | 99.158062 | 98.789594
|  | 5.51294 | 98.438533 | 99.159454 | 98.7989935
|  | 5.51681 | 98.470873 | 99.162535 | 98.816704
|  | 5.52067 | 98.49184 | 99.166213 | 98.8290265
|  | 5.52453 | 98.469291 | 99.168996 | 98.8191435
|  | 5.52839 | 98.449214 | 99.169692 | 98.809453
|  | 5.53225 | 98.449016 | 99.167903 | 98.8084595
|  | 5.53611 | 98.437643 | 99.166312 | 98.8019775
|  | 5.53997 | 98.438928 | 99.167008 | 98.802968
|  | 5.54383 | 98.473642 | 99.166611 | 98.8201265
|  | 5.54769 | 98.510927 | 99.162038 | 98.8364825
|  | 5.55155 | 98.535257 | 99.155677 | 98.845467
|  | 5.55541 | 98.542279 | 99.154683 | 98.848481
|  | 5.55927 | 98.500345 | 99.16005 | 98.8301975
|  | 5.56313 | 98.477895 | 99.164324 | 98.8211095
|  | 5.56699 | 98.493224 | 99.163529 | 98.8283765
|  | 5.57085 | 98.512905 | 99.164026 | 98.8384655
|  | 5.57471 | 98.57719 | 99.163629 | 98.8704095
|  | 5.57858 | 98.609333 | 99.153987 | 98.88166
|  | 5.58244 | 98.510927 | 99.147426 | 98.8291765
|  | 5.5863 | 98.433588 | 99.155279 | 98.7944335
|  | 5.59016 | 98.411335 | 99.16671 | 98.7890225
|  | 5.59402 | 98.414698 | 99.173569 | 98.7941335
|  | 5.59788 | 98.440708 | 99.171481 | 98.8060945
|  | 5.60174 | 98.456038 | 99.166312 | 98.811175
|  | 5.6056 | 98.436752 | 99.167406 | 98.802079
|  | 5.60946 | 98.451785 | 99.171879 | 98.811832
|  | 5.61332 | 98.493818 | 99.172674 | 98.833246
|  | 5.61718 | 98.481356 | 99.170885 | 98.8261205
|  | 5.62104 | 98.43517 | 99.167903 | 98.8015365
|  | 5.6249 | 98.438137 | 99.166312 | 98.8022245
|  | 5.62876 | 98.481159 | 99.166114 | 98.8236365
|  | 5.63262 | 98.528927 | 99.167008 | 98.8479675
|  | 5.63648 | 98.604784 | 99.171084 | 98.887934
|  | 5.64034 | 98.702299 | 99.176252 | 98.9392755
|  | 5.64421 | 98.642366 | 99.174861 | 98.9086135
|  | 5.64807 | 98.51518 | 99.171282 | 98.843231
|  | 5.65193 | 98.505092 | 99.168599 | 98.8368455
|  | 5.65579 | 98.490455 | 99.163629 | 98.827042
|  | 5.65965 | 98.423401 | 99.16343 | 98.7934155
|  | 5.66351 | 98.39828 | 99.166312 | 98.782296
|  | 5.66737 | 98.428049 | 99.166014 | 98.7970315
|  | 5.67123 | 98.500939 | 99.164026 | 98.8324825
|  | 5.67509 | 98.53318 | 99.160547 | 98.8468635
|  | 5.67895 | 98.468005 | 99.159752 | 98.8138785
|  | 5.68281 | 98.435566 | 99.162933 | 98.7992495
|  | 5.68667 | 98.477301 | 99.164225 | 98.820763
|  | 5.69053 | 98.490257 | 99.165219 | 98.827738
|  | 5.69439 | 98.432203 | 99.166809 | 98.799506
|  | 5.69825 | 98.38839 | 99.167505 | 98.7779475
|  | 5.70211 | 98.436654 | 99.166412 | 98.801533
|  | 5.70598 | 98.531301 | 99.162237 | 98.846769
|  | 5.70984 | 98.588267 | 99.154683 | 98.871475
|  | 5.7137 | 98.585004 | 99.15011 | 98.867557
|  | 5.71756 | 98.603597 | 99.152297 | 98.877947
|  | 5.72142 | 98.588861 | 99.155677 | 98.872269
|  | 5.72528 | 98.533971 | 99.158659 | 98.846315
|  | 5.72914 | 98.515081 | 99.159354 | 98.8372175
|  | 5.733 | 98.539015 | 99.155776 | 98.8473955
|  | 5.73686 | 98.525861 | 99.153192 | 98.8395265
|  | 5.74072 | 98.518543 | 99.157267 | 98.837905
|  | 5.74458 | 98.570861 | 99.16005 | 98.8654555
|  | 5.74844 | 98.561564 | 99.156472 | 98.859018
|  | 5.7523 | 98.472455 | 99.156174 | 98.8143145
|  | 5.75616 | 98.482543 | 99.162734 | 98.8226385
|  | 5.76002 | 98.602904 | 99.169593 | 98.8862485
|  | 5.76388 | 98.76243 | 99.172177 | 98.9673035
|  | 5.76774 | 98.717332 | 99.16502 | 98.941176
|  | 5.77161 | 98.528927 | 99.16015 | 98.8445385
|  | 5.77547 | 98.509147 | 99.161939 | 98.835543
|  | 5.77933 | 98.503015 | 99.160845 | 98.83193
|  | 5.78319 | 98.429137 | 99.161541 | 98.795339
|  | 5.78705 | 98.373654 | 99.168201 | 98.7709275
|  | 5.79091 | 98.374248 | 99.174165 | 98.7742065
|  | 5.79477 | 98.393039 | 99.176849 | 98.784944
|  | 5.79863 | 98.422808 | 99.178439 | 98.8006235
|  | 5.80249 | 98.440313 | 99.180527 | 98.81042
|  | 5.80635 | 98.43784 | 99.184801 | 98.8113205
|  | 5.81021 | 98.469587 | 99.18987 | 98.8297285
|  | 5.81407 | 98.588564 | 99.191262 | 98.889913
|  | 5.81793 | 98.747595 | 99.184801 | 98.966198
|  | 5.82179 | 98.775188 | 99.172575 | 98.9738815
|  | 5.82565 | 98.671739 | 99.164225 | 98.917982
|  | 5.82951 | 98.607751 | 99.158957 | 98.883354
|  | 5.83338 | 98.520422 | 99.156472 | 98.838447
|  | 5.83724 | 98.441994 | 99.162436 | 98.802215
|  | 5.8411 | 98.437148 | 99.169791 | 98.8034695
|  | 5.84496 | 98.460488 | 99.171183 | 98.8158355
|  | 5.84882 | 98.467807 | 99.168201 | 98.818004
|  | 5.85268 | 98.497081 | 99.166114 | 98.8315975
|  | 5.85654 | 98.593014 | 99.163827 | 98.8784205
|  | 5.8604 | 98.665607 | 99.162833 | 98.91422
|  | 5.86426 | 98.643948 | 99.16671 | 98.905329
|  | 5.86812 | 98.585894 | 99.17009 | 98.877992
|  | 5.87198 | 98.600926 | 99.171978 | 98.886452
|  | 5.87584 | 98.739881 | 99.178837 | 98.959359
|  | 5.8797 | 98.882791 | 99.187087 | 99.034939
|  | 5.88356 | 98.756694 | 99.178936 | 98.967815
|  | 5.88742 | 98.652849 | 99.168897 | 98.910873
|  | 5.89128 | 98.730387 | 99.170686 | 98.9505365
|  | 5.89514 | 98.758375 | 99.174364 | 98.9663695
|  | 5.89901 | 98.576795 | 99.172475 | 98.874635
|  | 5.90287 | 98.447236 | 99.172177 | 98.8097065
|  | 5.90673 | 98.449708 | 99.175656 | 98.812682
|  | 5.91059 | 98.484224 | 99.178539 | 98.8313815
|  | 5.91445 | 98.521708 | 99.178439 | 98.8500735
|  | 5.91831 | 98.540103 | 99.17496 | 98.8575315
|  | 5.92217 | 98.535455 | 99.170587 | 98.853021
|  | 5.92603 | 98.557509 | 99.168002 | 98.8627555
|  | 5.92989 | 98.679255 | 99.168996 | 98.9241255
|  | 5.93375 | 98.877748 | 99.174861 | 99.0263045
|  | 5.93761 | 98.898121 | 99.179731 | 99.038926
|  | 5.94147 | 98.669365 | 99.175358 | 98.9223615
|  | 5.94533 | 98.567993 | 99.169692 | 98.8688425
|  | 5.94919 | 98.570861 | 99.166809 | 98.868835
|  | 5.95305 | 98.531103 | 99.169394 | 98.8502485
|  | 5.95691 | 98.468994 | 99.177445 | 98.8232195
|  | 5.96078 | 98.49718 | 99.185497 | 98.8413385
|  | 5.96464 | 98.594201 | 99.190964 | 98.8925825
|  | 5.9685 | 98.627234 | 99.189771 | 98.9085025
|  | 5.97236 | 98.546235 | 99.183409 | 98.864822
|  | 5.97622 | 98.517752 | 99.180825 | 98.8492885
|  | 5.98008 | 98.577982 | 99.180129 | 98.8790555
|  | 5.98394 | 98.651959 | 99.178837 | 98.915398
|  | 5.9878 | 98.702497 | 99.180328 | 98.9414125
|  | 5.99166 | 98.630596 | 99.181819 | 98.9062075
|  | 5.99552 | 98.481752 | 99.181719 | 98.8317355
|  | 5.99938 | 98.416972 | 99.185 | 98.800986
|  | 6.00324 | 98.43517 | 99.189473 | 98.8123215
|  | 6.0071 | 98.501631 | 99.190467 | 98.846049
|  | 6.01096 | 98.581146 | 99.185397 | 98.8832715
|  | 6.01482 | 98.582037 | 99.176054 | 98.8790455
|  | 6.01868 | 98.494609 | 99.170587 | 98.832598
|  | 6.02254 | 98.43072 | 99.172674 | 98.801697
|  | 6.02641 | 98.421324 | 99.179036 | 98.80018
|  | 6.03027 | 98.440016 | 99.184006 | 98.812011
|  | 6.03413 | 98.488378 | 99.185298 | 98.836838
|  | 6.03799 | 98.599839 | 99.186093 | 98.892966
|  | 6.04185 | 98.813166 | 99.193648 | 99.003407
|  | 6.04571 | 99.066152 | 99.214223 | 99.1401875
|  | 6.04957 | 98.93956 | 99.22138 | 99.08047
|  | 6.05343 | 98.57185 | 99.197425 | 98.8846375
|  | 6.05729 | 98.473345 | 99.183211 | 98.828278
|  | 6.06115 | 98.55563 | 99.182018 | 98.868824
|  | 6.06501 | 98.70042 | 99.180328 | 98.940374
|  | 6.06887 | 98.833836 | 99.175755 | 99.0047955
|  | 6.07273 | 98.815342 | 99.175954 | 98.995648
|  | 6.07659 | 98.630399 | 99.179831 | 98.905115
|  | 6.08045 | 98.489664 | 99.179831 | 98.8347475
|  | 6.08431 | 98.459796 | 99.178439 | 98.8191175
|  | 6.08818 | 98.47028 | 99.179533 | 98.8249065
|  | 6.09204 | 98.474532 | 99.183409 | 98.8289705
|  | 6.0959 | 98.474532 | 99.187187 | 98.8308595
|  | 6.09976 | 98.499851 | 99.186391 | 98.843121
|  | 6.10362 | 98.578773 | 99.179731 | 98.879252
|  | 6.10748 | 98.713475 | 99.173867 | 98.943671
|  | 6.11134 | 98.835319 | 99.176749 | 99.006034
|  | 6.1152 | 98.731672 | 99.181819 | 98.9567455
|  | 6.11906 | 98.517356 | 99.179831 | 98.8485935
|  | 6.12292 | 98.436258 | 99.178837 | 98.8075475
|  | 6.12678 | 98.429928 | 99.180328 | 98.805128
|  | 6.13064 | 98.443774 | 99.182415 | 98.8130945
|  | 6.1345 | 98.48551 | 99.184105 | 98.8348075
|  | 6.13836 | 98.549202 | 99.184801 | 98.8670015
|  | 6.14222 | 98.57541 | 99.183111 | 98.8792605
|  | 6.14608 | 98.536543 | 99.179533 | 98.858038
|  | 6.14994 | 98.514982 | 99.177346 | 98.846164
|  | 6.15381 | 98.568784 | 99.177843 | 98.8733135
|  | 6.15767 | 98.630794 | 99.179433 | 98.9051135
|  | 6.16153 | 98.59074 | 99.181123 | 98.8859315
|  | 6.16539 | 98.502818 | 99.182714 | 98.842766
|  | 6.16925 | 98.469785 | 99.183012 | 98.8263985
|  | 6.17311 | 98.491345 | 99.181421 | 98.836383
|  | 6.17697 | 98.565224 | 99.181222 | 98.873223
|  | 6.18083 | 98.67797 | 99.184205 | 98.9310875
|  | 6.18469 | 98.713376 | 99.186391 | 98.9498835
|  | 6.18855 | 98.586883 | 99.185 | 98.8859415
|  | 6.19241 | 98.47384 | 99.186391 | 98.8301155
|  | 6.19627 | 98.437049 | 99.189572 | 98.8133105
|  | 6.20013 | 98.42083 | 99.189274 | 98.805052
|  | 6.20399 | 98.415983 | 99.185497 | 98.80074
|  | 6.20785 | 98.432302 | 99.182714 | 98.807508
|  | 6.21171 | 98.454357 | 99.18331 | 98.8188335
|  | 6.21558 | 98.461873 | 99.186292 | 98.8240825
|  | 6.21944 | 98.457126 | 99.190367 | 98.8237465
|  | 6.2233 | 98.445159 | 99.193449 | 98.819304
|  | 6.22716 | 98.431906 | 99.194542 | 98.813224
|  | 6.23102 | 98.431807 | 99.195337 | 98.813572
|  | 6.23488 | 98.438137 | 99.197027 | 98.817582
|  | 6.23874 | 98.430324 | 99.197624 | 98.813974
|  | 6.2426 | 98.414302 | 99.196232 | 98.805267
|  | 6.24646 | 98.407379 | 99.195735 | 98.801557
|  | 6.25032 | 98.407577 | 99.197524 | 98.8025505
|  | 6.25418 | 98.408863 | 99.198319 | 98.803591
|  | 6.25804 | 98.416082 | 99.196133 | 98.8061075
|  | 6.2619 | 98.431807 | 99.192057 | 98.811932
|  | 6.26576 | 98.447038 | 99.188081 | 98.8175595
|  | 6.26962 | 98.449313 | 99.185298 | 98.8173055
|  | 6.27348 | 98.437741 | 99.183509 | 98.810625
|  | 6.27734 | 98.426862 | 99.181719 | 98.8042905
|  | 6.28121 | 98.42439 | 99.181819 | 98.8031045
|  | 6.28507 | 98.4235 | 99.185099 | 98.8042995
|  | 6.28893 | 98.418258 | 99.189572 | 98.803915
|  | 6.29279 | 98.410544 | 99.193051 | 98.8017975
|  | 6.29665 | 98.404907 | 99.194642 | 98.7997745
|  | 6.30051 | 98.403819 | 99.193846 | 98.7988325
|  | 6.30437 | 98.405599 | 99.190169 | 98.797884
|  | 6.30823 | 98.405797 | 99.185696 | 98.7957465
|  | 6.31209 | 98.401247 | 99.183708 | 98.7924775
|  | 6.31595 | 98.39561 | 99.185596 | 98.790603
|  | 6.31981 | 98.399072 | 99.18997 | 98.794521
|  | 6.32367 | 98.415291 | 99.192852 | 98.8040715
|  | 6.32753 | 98.441104 | 99.192952 | 98.817028
|  | 6.33139 | 98.4864 | 99.192554 | 98.839477
|  | 6.33525 | 98.576993 | 99.193747 | 98.88537
|  | 6.33911 | 98.708332 | 99.196033 | 98.9521825
|  | 6.34298 | 98.765595 | 99.196828 | 98.9812115
|  | 6.34684 | 98.621201 | 99.193846 | 98.9075235
|  | 6.3507 | 98.48284 | 99.192852 | 98.837846
|  | 6.35456 | 98.449313 | 99.19484 | 98.8220765
|  | 6.35842 | 98.462466 | 99.195437 | 98.8289515
|  | 6.36228 | 98.514587 | 99.193846 | 98.8542165
|  | 6.36614 | 98.60686 | 99.191262 | 98.899061
|  | 6.37 | 98.655124 | 99.187982 | 98.921553
|  | 6.37386 | 98.572344 | 99.186193 | 98.8792685
|  | 6.37772 | 98.488279 | 99.18997 | 98.8391245
|  | 6.38158 | 98.488477 | 99.196133 | 98.842305
|  | 6.38544 | 98.531004 | 99.198518 | 98.864761
|  | 6.3893 | 98.547323 | 99.194542 | 98.8709325
|  | 6.39316 | 98.521806 | 99.188777 | 98.8552915
|  | 6.39702 | 98.52062 | 99.186292 | 98.853456
|  | 6.40088 | 98.59608 | 99.187584 | 98.891832
|  | 6.40474 | 98.759661 | 99.191361 | 98.975511
|  | 6.40861 | 99.014724 | 99.19653 | 99.105627
|  | 6.41247 | 99.250106 | 99.199413 | 99.2247595
|  | 6.41633 | 99.0978 | 99.191063 | 99.1444315
|  | 6.42019 | 98.781617 | 99.179135 | 98.980376
|  | 6.42405 | 98.635838 | 99.173668 | 98.904753
|  | 6.42791 | 98.643256 | 99.173966 | 98.908611
|  | 6.43177 | 98.653838 | 99.176352 | 98.915095
|  | 6.43563 | 98.598652 | 99.179533 | 98.8890925
|  | 6.43949 | 98.537136 | 99.182813 | 98.8599745
|  | 6.44335 | 98.540597 | 99.185 | 98.8627985
|  | 6.44721 | 98.582135 | 99.185497 | 98.883816
|  | 6.45107 | 98.588069 | 99.185994 | 98.8870315
|  | 6.45493 | 98.536444 | 99.188976 | 98.86271
|  | 6.45879 | 98.494016 | 99.194343 | 98.8441795
|  | 6.46265 | 98.517653 | 99.197922 | 98.8577875
|  | 6.46651 | 98.591432 | 99.196033 | 98.8937325
|  | 6.47038 | 98.675893 | 99.187684 | 98.9317885
|  | 6.47424 | 98.744331 | 99.177147 | 98.960739
|  | 6.4781 | 98.811485 | 99.173966 | 98.9927255
|  | 6.48196 | 98.89822 | 99.180129 | 99.0391745
|  | 6.48582 | 98.996922 | 99.19156 | 99.094241
|  | 6.48968 | 99.113624 | 99.201997 | 99.1578105
|  | 6.49354 | 99.132415 | 99.199313 | 99.165864
|  | 6.4974 | 98.864396 | 99.185397 | 99.0248965
|  | 6.50126 | 98.596476 | 99.180527 | 98.8885015
|  | 6.50512 | 98.491147 | 99.182912 | 98.8370295
|  | 6.50898 | 98.503708 | 99.185596 | 98.844652
|  | 6.51284 | 98.576894 | 99.186988 | 98.881941
|  | 6.5167 | 98.657992 | 99.186093 | 98.9220425
|  | 6.52056 | 98.670552 | 99.180527 | 98.9255395
|  | 6.52442 | 98.60152 | 99.173867 | 98.8876935
|  | 6.52828 | 98.524872 | 99.173767 | 98.8493195
|  | 6.53214 | 98.499653 | 99.180328 | 98.8399905
|  | 6.53601 | 98.518147 | 99.186888 | 98.8525175
|  | 6.53987 | 98.559388 | 99.188578 | 98.873983
|  | 6.54373 | 98.599839 | 99.18659 | 98.8932145
|  | 6.54759 | 98.626344 | 99.185 | 98.905672
|  | 6.55145 | 98.647014 | 99.184503 | 98.9157585
|  | 6.55531 | 98.649585 | 99.182714 | 98.9161495
|  | 6.55917 | 98.655025 | 99.181719 | 98.918372
|  | 6.56303 | 98.719903 | 99.181521 | 98.950712
|  | 6.56689 | 98.84244 | 99.179533 | 99.0109865
|  | 6.57075 | 98.915824 | 99.175159 | 99.0454915
|  | 6.57461 | 98.821968 | 99.174364 | 98.998166
|  | 6.57847 | 98.669365 | 99.18003 | 98.9246975
|  | 6.58233 | 98.612597 | 99.187882 | 98.9002395
|  | 6.58619 | 98.663036 | 99.191163 | 98.9270995
|  | 6.59005 | 98.717925 | 99.186292 | 98.9521085
|  | 6.59391 | 98.684695 | 99.176153 | 98.930424
|  | 6.59778 | 98.577982 | 99.172276 | 98.875129
|  | 6.60164 | 98.510136 | 99.177545 | 98.8438405
|  | 6.6055 | 98.50351 | 99.181918 | 98.842714
|  | 6.60936 | 98.519828 | 99.179731 | 98.8497795
|  | 6.61322 | 98.529521 | 99.17337 | 98.8514455
|  | 6.61708 | 98.549004 | 99.168201 | 98.8586025
|  | 6.62094 | 98.612498 | 99.165517 | 98.8890075
|  | 6.6248 | 98.733848 | 99.162038 | 98.947943
|  | 6.62866 | 98.903956 | 99.154285 | 99.0291205
|  | 6.63252 | 99.067141 | 99.143947 | 99.105544
|  | 6.63638 | 99.07802 | 99.140269 | 99.1091445
|  | 6.64024 | 98.816232 | 99.152595 | 98.9844135
|  | 6.6441 | 98.521114 | 99.170388 | 98.845751
|  | 6.64796 | 98.41628 | 99.180427 | 98.7983535
|  | 6.65182 | 98.406786 | 99.184304 | 98.795545
|  | 6.65568 | 98.415192 | 99.183111 | 98.7991515
|  | 6.65954 | 98.427258 | 99.179533 | 98.8033955
|  | 6.66341 | 98.452576 | 99.177743 | 98.8151595
|  | 6.66727 | 98.488873 | 99.179731 | 98.834302
|  | 6.67113 | 98.520125 | 99.184702 | 98.8524135
|  | 6.67499 | 98.538026 | 99.190467 | 98.8642465
|  | 6.67885 | 98.542575 | 99.195337 | 98.868956
|  | 6.68271 | 98.509345 | 99.198021 | 98.853683
|  | 6.68657 | 98.405599 | 99.197524 | 98.8015615
|  | 6.69043 | 98.325094 | 99.197226 | 98.76116
|  | 6.69429 | 98.317974 | 99.198518 | 98.758246
|  | 6.69815 | 98.369797 | 99.199413 | 98.784605
|  | 6.70201 | 98.467411 | 99.197524 | 98.8324675
|  | 6.70587 | 98.579465 | 99.190964 | 98.8852145
|  | 6.70973 | 98.647805 | 99.181024 | 98.9144145
|  | 6.71359 | 98.632772 | 99.17327 | 98.903021
|  | 6.71745 | 98.566806 | 99.173469 | 98.8701375
|  | 6.72131 | 98.509048 | 99.178539 | 98.8437935
|  | 6.72518 | 98.440708 | 99.181421 | 98.8110645
|  | 6.72904 | 98.375237 | 99.182217 | 98.778727
|  | 6.7329 | 98.338347 | 99.183111 | 98.760729
|  | 6.73676 | 98.328457 | 99.184304 | 98.7563805
|  | 6.74062 | 98.336962 | 99.184801 | 98.7608815
|  | 6.74448 | 98.355556 | 99.184205 | 98.7698805
|  | 6.74834 | 98.374643 | 99.184205 | 98.779424
|  | 6.7522 | 98.380775 | 99.187087 | 98.783931
|  | 6.75606 | 98.373259 | 99.191858 | 98.7825585
|  | 6.75992 | 98.382259 | 99.193747 | 98.788003
|  | 6.76378 | 98.420335 | 99.192455 | 98.806395
|  | 6.76764 | 98.473444 | 99.190069 | 98.8317565
|  | 6.7715 | 98.512807 | 99.188181 | 98.850494
|  | 6.77536 | 98.530114 | 99.187187 | 98.8586505
|  | 6.77922 | 98.551378 | 99.186491 | 98.8689345
|  | 6.78308 | 98.619421 | 99.185 | 98.9022105
|  | 6.78694 | 98.710409 | 99.181421 | 98.945915
|  | 6.79081 | 98.690332 | 99.177445 | 98.9338885
|  | 6.79467 | 98.57185 | 99.176948 | 98.874399
|  | 6.79853 | 98.462071 | 99.180129 | 98.8211
|  | 6.80239 | 98.40639 | 99.185199 | 98.7957945
|  | 6.80625 | 98.396995 | 99.18987 | 98.7934325
|  | 6.81011 | 98.411137 | 99.192753 | 98.801945
|  | 6.81397 | 98.443478 | 99.193449 | 98.8184635
|  | 6.81783 | 98.504301 | 99.193051 | 98.848676
|  | 6.82169 | 98.562949 | 99.192057 | 98.877503
|  | 6.82555 | 98.564927 | 99.191262 | 98.8780945
|  | 6.82941 | 98.509444 | 99.191858 | 98.850651
|  | 6.83327 | 98.441401 | 99.193946 | 98.8176735
|  | 6.83713 | 98.415687 | 99.195934 | 98.8058105
|  | 6.84099 | 98.438335 | 99.195834 | 98.8170845
|  | 6.84485 | 98.501631 | 99.19325 | 98.8474405
|  | 6.84871 | 98.596872 | 99.190069 | 98.8934705
|  | 6.85258 | 98.715354 | 99.188777 | 98.9520655
|  | 6.85644 | 98.824737 | 99.18987 | 99.0073035
|  | 6.8603 | 98.862814 | 99.190666 | 99.02674
|  | 6.86416 | 98.768958 | 99.186292 | 98.977625
|  | 6.86802 | 98.570663 | 99.177246 | 98.8739545
|  | 6.87188 | 98.453071 | 99.177445 | 98.815258
|  | 6.87574 | 98.408071 | 99.182813 | 98.795442
|  | 6.8796 | 98.40194 | 99.188976 | 98.795458
|  | 6.88346 | 98.406291 | 99.193747 | 98.800019
|  | 6.88732 | 98.404017 | 99.196828 | 98.8004225
|  | 6.89118 | 98.391258 | 99.198319 | 98.7947885
|  | 6.89504 | 98.389973 | 99.196729 | 98.793351
|  | 6.8989 | 98.411335 | 99.192157 | 98.801746
|  | 6.90276 | 98.431412 | 99.187087 | 98.8092495
|  | 6.90662 | 98.428742 | 99.185199 | 98.8069705
|  | 6.91048 | 98.402039 | 99.187882 | 98.7949605
|  | 6.91434 | 98.371281 | 99.193846 | 98.7825635
|  | 6.91821 | 98.358226 | 99.197425 | 98.7778255
|  | 6.92207 | 98.350215 | 99.196033 | 98.773124
|  | 6.92593 | 98.339732 | 99.192554 | 98.766143
|  | 6.92979 | 98.329347 | 99.189672 | 98.7595095
|  | 6.93365 | 98.323215 | 99.188976 | 98.7560955
|  | 6.93751 | 98.324897 | 99.190666 | 98.7577815
|  | 6.94137 | 98.334787 | 99.192952 | 98.7638695
|  | 6.94523 | 98.35605 | 99.193648 | 98.774849
|  | 6.94909 | 98.399072 | 99.193449 | 98.7962605
|  | 6.95295 | 98.459697 | 99.19325 | 98.8264735
|  | 6.95681 | 98.508752 | 99.19325 | 98.851001
|  | 6.96067 | 98.500642 | 99.19325 | 98.846946
|  | 6.96453 | 98.411434 | 99.192157 | 98.8017955
|  | 6.96839 | 98.36505 | 99.191858 | 98.778454
|  | 6.97225 | 98.359215 | 99.191958 | 98.7755865
|  | 6.97611 | 98.372764 | 99.191958 | 98.782361
|  | 6.97998 | 98.389182 | 99.191262 | 98.790222
|  | 6.98384 | 98.408566 | 99.189771 | 98.7991685
|  | 6.9877 | 98.439225 | 99.187982 | 98.8136035
|  | 6.99156 | 98.452379 | 99.186193 | 98.819286
|  | 6.99542 | 98.436752 | 99.185497 | 98.8111245
|  | 6.99928 | 98.402335 | 99.186789 | 98.794562
|  | 7.00314 | 98.369204 | 99.190367 | 98.7797855
|  | 7.007 | 98.356347 | 99.194343 | 98.775345
|  | 7.01086 | 98.364852 | 99.195039 | 98.7799455
|  | 7.01472 | 98.388094 | 99.192157 | 98.7901255
|  | 7.01858 | 98.412126 | 99.187286 | 98.799706
|  | 7.02244 | 98.423005 | 99.182912 | 98.8029585
|  | 7.0263 | 98.408566 | 99.182912 | 98.795739
|  | 7.03016 | 98.403423 | 99.187684 | 98.7955535
|  | 7.03402 | 98.432698 | 99.190268 | 98.811483
|  | 7.03788 | 98.486697 | 99.187982 | 98.8373395
|  | 7.04174 | 98.540696 | 99.180427 | 98.8605615
|  | 7.04561 | 98.558301 | 99.169294 | 98.8637975
|  | 7.04947 | 98.496389 | 99.164623 | 98.830506
|  | 7.05333 | 98.437939 | 99.167704 | 98.8028215
|  | 7.05719 | 98.3965 | 99.17337 | 98.784935
|  | 7.06105 | 98.370984 | 99.178837 | 98.7749105
|  | 7.06491 | 98.352885 | 99.182714 | 98.7677995
|  | 7.06877 | 98.343984 | 99.185397 | 98.7646905
|  | 7.07263 | 98.343786 | 99.187982 | 98.765884
|  | 7.07649 | 98.346951 | 99.190765 | 98.768858
|  | 7.08035 | 98.349523 | 99.193449 | 98.771486
|  | 7.08421 | 98.348138 | 99.195934 | 98.772036
|  | 7.08807 | 98.341116 | 99.197425 | 98.7692705
|  | 7.09193 | 98.333699 | 99.198419 | 98.766059
|  | 7.09579 | 98.329545 | 99.199413 | 98.764479
|  | 7.09965 | 98.332215 | 99.19981 | 98.7660125
|  | 7.10351 | 98.345369 | 99.199015 | 98.772192
|  | 7.10738 | 98.376028 | 99.194542 | 98.785285
|  | 7.11124 | 98.407775 | 99.188976 | 98.7983755
|  | 7.1151 | 98.422313 | 99.185199 | 98.803756
|  | 7.11896 | 98.412126 | 99.184801 | 98.7984635
|  | 7.12282 | 98.377808 | 99.18828 | 98.783044
|  | 7.12668 | 98.356643 | 99.191461 | 98.774052
|  | 7.13054 | 98.359116 | 99.192654 | 98.775885
|  | 7.1344 | 98.384929 | 99.192355 | 98.788642
|  | 7.13826 | 98.430027 | 99.191262 | 98.8106445
|  | 7.14212 | 98.484027 | 99.190169 | 98.837098
|  | 7.14598 | 98.502521 | 99.189075 | 98.845798
|  | 7.14984 | 98.488774 | 99.187684 | 98.838229
|  | 7.1537 | 98.467214 | 99.186093 | 98.8266535
|  | 7.15756 | 98.466027 | 99.183906 | 98.8249665
|  | 7.16142 | 98.503906 | 99.181024 | 98.842465
|  | 7.16528 | 98.52418 | 99.178936 | 98.851558
|  | 7.16914 | 98.502818 | 99.179234 | 98.841026
|  | 7.17301 | 98.443181 | 99.182316 | 98.8127485
|  | 7.17687 | 98.376226 | 99.187684 | 98.781955
|  | 7.18073 | 98.354665 | 99.192057 | 98.773361
|  | 7.18459 | 98.354171 | 99.195536 | 98.7748535
|  | 7.18845 | 98.364951 | 99.199115 | 98.782033
|  | 7.19231 | 98.37939 | 99.203289 | 98.7913395
|  | 7.19617 | 98.405302 | 99.207365 | 98.8063335
|  | 7.20003 | 98.445752 | 99.207464 | 98.826608
|  | 7.20389 | 98.48551 | 99.202991 | 98.8442505
|  | 7.20775 | 98.513202 | 99.195039 | 98.8541205
|  | 7.21161 | 98.509938 | 99.187882 | 98.84891
|  | 7.21547 | 98.496785 | 99.188081 | 98.842433
|  | 7.21933 | 98.488972 | 99.191361 | 98.8401665
|  | 7.22319 | 98.485609 | 99.195735 | 98.840672
|  | 7.22705 | 98.482049 | 99.198816 | 98.8404325
|  | 7.23091 | 98.467313 | 99.200009 | 98.833661
|  | 7.23478 | 98.448719 | 99.201401 | 98.82506
|  | 7.23864 | 98.431412 | 99.202792 | 98.817102
|  | 7.2425 | 98.420137 | 99.203786 | 98.8119615
|  | 7.24636 | 98.417071 | 99.201997 | 98.809534
|  | 7.25022 | 98.408962 | 99.197822 | 98.803392
|  | 7.25408 | 98.395214 | 99.193349 | 98.7942815
|  | 7.25794 | 98.378105 | 99.189771 | 98.783938
|  | 7.2618 | 98.373555 | 99.189274 | 98.7814145
|  | 7.26566 | 98.393533 | 99.188578 | 98.7910555
|  | 7.26952 | 98.423203 | 99.185894 | 98.8045485
|  | 7.27338 | 98.450302 | 99.181521 | 98.8159115
|  | 7.27724 | 98.444467 | 99.178042 | 98.8112545
|  | 7.2811 | 98.409258 | 99.180527 | 98.7948925
|  | 7.28496 | 98.37672 | 99.185397 | 98.7810585
|  | 7.28882 | 98.35694 | 99.190964 | 98.773952
|  | 7.29268 | 98.359314 | 99.194542 | 98.776928
|  | 7.29654 | 98.370292 | 99.196928 | 98.78361
|  | 7.30041 | 98.380083 | 99.199313 | 98.789698
|  | 7.30427 | 98.385522 | 99.202097 | 98.7938095
|  | 7.30813 | 98.382654 | 99.205874 | 98.794264
|  | 7.31199 | 98.376918 | 99.208955 | 98.7929365
|  | 7.31585 | 98.374841 | 99.20985 | 98.7923455
|  | 7.31971 | 98.37939 | 99.208259 | 98.7938245
|  | 7.32357 | 98.395907 | 99.203886 | 98.7998965
|  | 7.32743 | 98.424489 | 99.201003 | 98.812746
|  | 7.33129 | 98.449313 | 99.200804 | 98.8250585
|  | 7.33515 | 98.461477 | 99.203488 | 98.8324825
|  | 7.33901 | 98.439917 | 99.207961 | 98.823939
|  | 7.34287 | 98.399764 | 99.211043 | 98.8054035
|  | 7.34673 | 98.362577 | 99.21144 | 98.7870085
|  | 7.35059 | 98.334787 | 99.209154 | 98.7719705
|  | 7.35445 | 98.32282 | 99.204383 | 98.7636015
|  | 7.35831 | 98.314908 | 99.202196 | 98.758552
|  | 7.36218 | 98.307292 | 99.202196 | 98.754744
|  | 7.36604 | 98.299578 | 99.203588 | 98.751583
|  | 7.3699 | 98.300369 | 99.201202 | 98.7507855
|  | 7.37376 | 98.310259 | 99.196331 | 98.753295
|  | 7.37762 | 98.321831 | 99.191958 | 98.7568945
|  | 7.38148 | 98.330336 | 99.18997 | 98.760153
|  | 7.38534 | 98.32638 | 99.190864 | 98.758622
|  | 7.3892 | 98.321633 | 99.190765 | 98.756199
|  | 7.39306 | 98.318567 | 99.190268 | 98.7544175
|  | 7.39692 | 98.320644 | 99.190268 | 98.755456
|  | 7.40078 | 98.327765 | 99.19325 | 98.7605075
|  | 7.40464 | 98.334193 | 99.196928 | 98.7655605
|  | 7.4085 | 98.33805 | 99.200606 | 98.769328
|  | 7.41236 | 98.334094 | 99.20319 | 98.768642
|  | 7.41622 | 98.325589 | 99.205675 | 98.765632
|  | 7.42008 | 98.317875 | 99.208259 | 98.763067
|  | 7.42394 | 98.312831 | 99.210744 | 98.7617875
|  | 7.42781 | 98.314018 | 99.212534 | 98.763276
|  | 7.43167 | 98.316787 | 99.213528 | 98.7651575
|  | 7.43553 | 98.319952 | 99.213826 | 98.766889
|  | 7.43939 | 98.322028 | 99.213329 | 98.7676785
|  | 7.44325 | 98.325787 | 99.212434 | 98.7691105
|  | 7.44711 | 98.337259 | 99.211241 | 98.77425
|  | 7.45097 | 98.35783 | 99.209552 | 98.783691
|  | 7.45483 | 98.393335 | 99.205774 | 98.7995545
|  | 7.45869 | 98.427753 | 99.199711 | 98.813732
|  | 7.46255 | 98.452181 | 99.194145 | 98.823163
|  | 7.46641 | 98.460587 | 99.190367 | 98.825477
|  | 7.47027 | 98.447928 | 99.19325 | 98.820589
|  | 7.47413 | 98.432698 | 99.196729 | 98.8147135
|  | 7.47799 | 98.415983 | 99.19981 | 98.8078965
|  | 7.48185 | 98.39828 | 99.199413 | 98.7988465
|  | 7.48571 | 98.380478 | 99.198319 | 98.7893985
|  | 7.48958 | 98.366435 | 99.198717 | 98.782576
|  | 7.49344 | 98.358127 | 99.2015 | 98.7798135
|  | 7.4973 | 98.362083 | 99.206172 | 98.7841275
|  | 7.50116 | 98.368413 | 99.20975 | 98.7890815
|  | 7.50502 | 98.375434 | 99.212335 | 98.7938845
|  | 7.50888 | 98.379094 | 99.213826 | 98.79646
|  | 7.51274 | 98.378204 | 99.213826 | 98.796015
|  | 7.5166 | 98.375039 | 99.212136 | 98.7935875
|  | 7.52046 | 98.370292 | 99.208259 | 98.7892755
|  | 7.52432 | 98.368017 | 99.203588 | 98.7858025
|  | 7.52818 | 98.36861 | 99.200506 | 98.784558
|  | 7.53204 | 98.371874 | 99.199015 | 98.7854445
|  | 7.5359 | 98.377808 | 99.200109 | 98.7889585
|  | 7.53976 | 98.385127 | 99.201699 | 98.793413
|  | 7.54362 | 98.393039 | 99.203488 | 98.7982635
|  | 7.54748 | 98.40105 | 99.20478 | 98.802915
|  | 7.55134 | 98.403423 | 99.205874 | 98.8046485
|  | 7.55521 | 98.400852 | 99.207564 | 98.804208
|  | 7.55907 | 98.393138 | 99.209949 | 98.8015435
|  | 7.56293 | 98.384929 | 99.212732 | 98.7988305
|  | 7.56679 | 98.381764 | 99.213627 | 98.7976955
|  | 7.57065 | 98.38305 | 99.212534 | 98.797792
|  | 7.57451 | 98.389973 | 99.207365 | 98.798669
|  | 7.57837 | 98.395412 | 99.201898 | 98.798655
|  | 7.58223 | 98.399072 | 99.198021 | 98.7985465
|  | 7.58609 | 98.399269 | 99.197922 | 98.7985955
|  | 7.58995 | 98.400456 | 99.202097 | 98.8012765
|  | 7.59381 | 98.402632 | 99.206868 | 98.80475
|  | 7.59767 | 98.405995 | 99.21154 | 98.8087675
|  | 7.60153 | 98.407775 | 99.212832 | 98.8103035
|  | 7.60539 | 98.408071 | 99.212235 | 98.810153
|  | 7.60925 | 98.406786 | 99.20975 | 98.808268
|  | 7.61311 | 98.400951 | 99.205476 | 98.8032135
|  | 7.61698 | 98.390467 | 99.202295 | 98.796381
|  | 7.62084 | 98.37761 | 99.200506 | 98.789058
|  | 7.6247 | 98.365446 | 99.201898 | 98.783672
|  | 7.62856 | 98.35961 | 99.203985 | 98.7817975
|  | 7.63242 | 98.35694 | 99.205675 | 98.7813075
|  | 7.63628 | 98.357237 | 99.205774 | 98.7815055
|  | 7.64014 | 98.357435 | 99.205476 | 98.7814555
|  | 7.644 | 98.358621 | 99.20647 | 98.7825455
|  | 7.64786 | 98.361391 | 99.209353 | 98.785372
|  | 7.65172 | 98.366336 | 99.213925 | 98.7901305
|  | 7.65558 | 98.370687 | 99.217603 | 98.794145
|  | 7.65944 | 98.37405 | 99.219989 | 98.7970195
|  | 7.6633 | 98.375336 | 99.218597 | 98.7969665
|  | 7.66716 | 98.375237 | 99.21641 | 98.7958235
|  | 7.67102 | 98.373654 | 99.213428 | 98.793541
|  | 7.67488 | 98.368709 | 99.211639 | 98.790174
|  | 7.67874 | 98.364061 | 99.211241 | 98.787651
|  | 7.68261 | 98.360006 | 99.211838 | 98.785922
|  | 7.68647 | 98.35872 | 99.212633 | 98.7856765
|  | 7.69033 | 98.35783 | 99.212633 | 98.7852315
|  | 7.69419 | 98.357039 | 99.212434 | 98.7847365
|  | 7.69805 | 98.356347 | 99.213031 | 98.784689
|  | 7.70191 | 98.356742 | 99.214522 | 98.785632
|  | 7.70577 | 98.357632 | 99.216112 | 98.786872
|  | 7.70963 | 98.358621 | 99.216311 | 98.787466
|  | 7.71349 | 98.359512 | 99.214422 | 98.786967
|  | 7.71735 | 98.360402 | 99.21154 | 98.785971
|  | 7.72121 | 98.361786 | 99.208259 | 98.7850225
|  | 7.72507 | 98.361984 | 99.206271 | 98.7841275
|  | 7.72893 | 98.36149 | 99.205377 | 98.7834335
|  | 7.73279 | 98.360303 | 99.206371 | 98.783337
|  | 7.73665 | 98.360303 | 99.207762 | 98.7840325
|  | 7.74051 | 98.360402 | 99.209055 | 98.7847285
|  | 7.74438 | 98.35961 | 99.209552 | 98.784581
|  | 7.74824 | 98.35694 | 99.210446 | 98.783693
|  | 7.7521 | 98.353775 | 99.211738 | 98.7827565
|  | 7.75596 | 98.351204 | 99.213726 | 98.782465
|  | 7.75982 | 98.349127 | 99.215118 | 98.7821225
|  | 7.76368 | 98.347149 | 99.215913 | 98.781531
|  | 7.76754 | 98.344874 | 99.215714 | 98.780294
|  | 7.7714 | 98.344874 | 99.215019 | 98.7799465
|  | 7.77526 | 98.346556 | 99.213826 | 98.780191
|  | 7.77912 | 98.351204 | 99.212037 | 98.7816205
|  | 7.78298 | 98.356841 | 99.210049 | 98.783445
|  | 7.78684 | 98.362479 | 99.208259 | 98.785369
|  | 7.7907 | 98.367028 | 99.207365 | 98.7871965
|  | 7.79456 | 98.369698 | 99.207067 | 98.7883825
|  | 7.79842 | 98.37138 | 99.206967 | 98.7891735
|  | 7.80228 | 98.372863 | 99.20657 | 98.7897165
|  | 7.80614 | 98.375138 | 99.206371 | 98.7907545
|  | 7.81001 | 98.377314 | 99.20647 | 98.791892
|  | 7.81387 | 98.376127 | 99.20816 | 98.7921435
|  | 7.81773 | 98.371083 | 99.210844 | 98.7909635
|  | 7.82159 | 98.363764 | 99.214223 | 98.7889935
|  | 7.82545 | 98.358523 | 99.217603 | 98.788063
|  | 7.82931 | 98.357138 | 99.219889 | 98.7885135
|  | 7.83317 | 98.35872 | 99.221082 | 98.789901
|  | 7.83703 | 98.360501 | 99.219989 | 98.790245
|  | 7.84089 | 98.360204 | 99.218597 | 98.7894005
|  | 7.84475 | 98.35783 | 99.216708 | 98.787269
|  | 7.84861 | 98.35694 | 99.215118 | 98.786029
|  | 7.85247 | 98.359116 | 99.213528 | 98.786322
|  | 7.85633 | 98.365544 | 99.211937 | 98.7887405
|  | 7.86019 | 98.374742 | 99.20985 | 98.792296
|  | 7.86405 | 98.382357 | 99.208061 | 98.795209
|  | 7.86791 | 98.38661 | 99.206967 | 98.7967885
|  | 7.87178 | 98.385226 | 99.20816 | 98.796693
|  | 7.87564 | 98.38216 | 99.210247 | 98.7962035
|  | 7.8795 | 98.377907 | 99.213329 | 98.795618
|  | 7.88336 | 98.37494 | 99.215118 | 98.795029
|  | 7.88722 | 98.372863 | 99.215913 | 98.794388
|  | 7.89108 | 98.372764 | 99.215317 | 98.7940405
|  | 7.89494 | 98.373951 | 99.21472 | 98.7943355
|  | 7.8988 | 98.376028 | 99.214323 | 98.7951755
|  | 7.90266 | 98.377808 | 99.214522 | 98.796165
|  | 7.90652 | 98.377412 | 99.215118 | 98.796265
|  | 7.91038 | 98.374742 | 99.215913 | 98.7953275
|  | 7.91424 | 98.370588 | 99.21651 | 98.793549
|  | 7.9181 | 98.368116 | 99.216609 | 98.7923625
|  | 7.92196 | 98.369303 | 99.215714 | 98.7925085
|  | 7.92582 | 98.375533 | 99.214522 | 98.7950275
|  | 7.92968 | 98.383149 | 99.213726 | 98.7984375
|  | 7.93354 | 98.391061 | 99.214223 | 98.802642
|  | 7.93741 | 98.396302 | 99.215416 | 98.805859
|  | 7.94127 | 98.399863 | 99.216708 | 98.8082855
|  | 7.94513 | 98.400061 | 99.215913 | 98.807987
|  | 7.94899 | 98.400357 | 99.213627 | 98.806992
|  | 7.95285 | 98.400555 | 99.20975 | 98.8051525
|  | 7.95671 | 98.405104 | 99.206172 | 98.805638
|  | 7.96057 | 98.412423 | 99.203786 | 98.8081045
|  | 7.96443 | 98.42439 | 99.203488 | 98.813939
|  | 7.96829 | 98.436357 | 99.205178 | 98.8207675
|  | 7.97215 | 98.44684 | 99.207365 | 98.8271025
|  | 7.97601 | 98.450005 | 99.208955 | 98.82948
|  | 7.97987 | 98.448225 | 99.208955 | 98.82859
|  | 7.98373 | 98.442785 | 99.207862 | 98.8253235
|  | 7.98759 | 98.434379 | 99.207067 | 98.820723
|  | 7.99145 | 98.426467 | 99.207663 | 98.817065
|  | 7.99531 | 98.419346 | 99.210744 | 98.815045
|  | 7.99918 | 98.416972 | 99.215516 | 98.816244
|  | 8.00304 | 98.41717 | 99.220287 | 98.8187285
|  | 8.0069 | 98.423005 | 99.22317 | 98.8230875
|  | 8.01076 | 98.429928 | 99.223965 | 98.8269465
|  | 8.01462 | 98.437643 | 99.22317 | 98.8304065
|  | 8.01848 | 98.443577 | 99.221082 | 98.8323295
|  | 8.02234 | 98.449313 | 99.219193 | 98.834253
|  | 8.0262 | 98.454752 | 99.217702 | 98.836227
|  | 8.03006 | 98.461477 | 99.217305 | 98.839391
|  | 8.03392 | 98.468499 | 99.217205 | 98.842852
|  | 8.03778 | 98.474532 | 99.217205 | 98.8458685
|  | 8.04164 | 98.476708 | 99.216708 | 98.846708
|  | 8.0455 | 98.475719 | 99.215714 | 98.8457165
|  | 8.04936 | 98.467906 | 99.215019 | 98.8414625
|  | 8.05322 | 98.459598 | 99.214621 | 98.8371095
|  | 8.05708 | 98.45139 | 99.214621 | 98.8330055
|  | 8.06094 | 98.447137 | 99.21472 | 98.8309285
|  | 8.06481 | 98.444862 | 99.21482 | 98.829841
|  | 8.06867 | 98.446346 | 99.215217 | 98.8307815
|  | 8.07253 | 98.44773 | 99.216311 | 98.8320205
|  | 8.07639 | 98.449214 | 99.2181 | 98.833657
|  | 8.08025 | 98.447928 | 99.21979 | 98.833859
|  | 8.08411 | 98.445159 | 99.220784 | 98.8329715
|  | 8.08797 | 98.438236 | 99.219392 | 98.828814
|  | 8.09183 | 98.430522 | 99.21641 | 98.823466
|  | 8.09569 | 98.422313 | 99.212335 | 98.817324
|  | 8.09955 | 98.418753 | 99.209452 | 98.8141025
|  | 8.10341 | 98.416478 | 99.207762 | 98.81212
|  | 8.10727 | 98.41628 | 99.208458 | 98.812369
|  | 8.11113 | 98.413115 | 99.210347 | 98.811731
|  | 8.11499 | 98.408566 | 99.212931 | 98.8107485
|  | 8.11885 | 98.401841 | 99.21482 | 98.8083305
|  | 8.12271 | 98.396401 | 99.21641 | 98.8064055
|  | 8.12658 | 98.39294 | 99.217205 | 98.8050725
|  | 8.13044 | 98.390368 | 99.218001 | 98.8041845
|  | 8.1343 | 98.387995 | 99.218895 | 98.803445
|  | 8.13816 | 98.384929 | 99.220287 | 98.802608
|  | 8.14202 | 98.383445 | 99.221082 | 98.8022635
|  | 8.14588 | 98.384237 | 99.220983 | 98.80261
|  | 8.14974 | 98.389577 | 99.218199 | 98.803888
|  | 8.1536 | 98.396599 | 99.214522 | 98.8055605
|  | 8.15746 | 98.405203 | 99.209452 | 98.8073275
|  | 8.16132 | 98.412918 | 99.205178 | 98.809048
|  | 8.16518 | 98.419346 | 99.201997 | 98.8106715
|  | 8.16904 | 98.42439 | 99.200705 | 98.8125475
|  | 8.1729 | 98.428742 | 99.200009 | 98.8143755
|  | 8.17676 | 98.431115 | 99.200407 | 98.815761
|  | 8.18062 | 98.432005 | 99.201301 | 98.816653
|  | 8.18448 | 98.430818 | 99.202792 | 98.816805
|  | 8.18834 | 98.426566 | 99.204085 | 98.8153255
|  | 8.19221 | 98.421225 | 99.205079 | 98.813152
|  | 8.19607 | 98.413907 | 99.204383 | 98.809145
|  | 8.19993 | 98.407181 | 99.202991 | 98.805086
|  | 8.20379 | 98.401445 | 99.200705 | 98.801075
|  | 8.20765 | 98.400456 | 99.198319 | 98.7993875
|  | 8.21151 | 98.401544 | 99.195934 | 98.798739
|  | 8.21537 | 98.409654 | 99.19494 | 98.802297
|  | 8.21923 | 98.416874 | 99.194542 | 98.805708
|  | 8.22309 | 98.422808 | 99.195337 | 98.8090725
|  | 8.22695 | 98.420533 | 99.196928 | 98.8087305
|  | 8.23081 | 98.414203 | 99.198916 | 98.8065595
|  | 8.23467 | 98.40283 | 99.200208 | 98.801519
|  | 8.23853 | 98.393533 | 99.200804 | 98.7971685
|  | 8.24239 | 98.389577 | 99.19981 | 98.7946935
|  | 8.24625 | 98.389083 | 99.198419 | 98.793751
|  | 8.25011 | 98.391061 | 99.196828 | 98.7939445
|  | 8.25398 | 98.39116 | 99.197226 | 98.794193
|  | 8.25784 | 98.390665 | 99.198319 | 98.794492
|  | 8.2617 | 98.389379 | 99.201301 | 98.79534
|  | 8.26556 | 98.389874 | 99.204681 | 98.7972775
|  | 8.26942 | 98.392247 | 99.208558 | 98.8004025
|  | 8.27328 | 98.396203 | 99.211738 | 98.8039705
|  | 8.27714 | 98.400654 | 99.214621 | 98.8076375
|  | 8.281 | 98.404115 | 99.215714 | 98.8099145
|  | 8.28486 | 98.40817 | 99.216211 | 98.8121905
|  | 8.28872 | 98.413214 | 99.215814 | 98.814514
|  | 8.29258 | 98.420137 | 99.21482 | 98.8174785
|  | 8.29644 | 98.428247 | 99.213528 | 98.8208875
|  | 8.3003 | 98.434082 | 99.211838 | 98.82296
|  | 8.30416 | 98.438137 | 99.210347 | 98.824242
|  | 8.30802 | 98.435665 | 99.209452 | 98.8225585
|  | 8.31188 | 98.430324 | 99.20985 | 98.820087
|  | 8.31574 | 98.421917 | 99.21154 | 98.8167285
|  | 8.31961 | 98.4145 | 99.214323 | 98.8144115
|  | 8.32347 | 98.407577 | 99.217404 | 98.8124905
|  | 8.32733 | 98.40639 | 99.218199 | 98.8122945
|  | 8.33119 | 98.406687 | 99.217901 | 98.812294
|  | 8.33505 | 98.410445 | 99.215217 | 98.812831
|  | 8.33891 | 98.415786 | 99.212931 | 98.8143585
|  | 8.34277 | 98.422214 | 99.210844 | 98.816529
|  | 8.34663 | 98.428544 | 99.211341 | 98.8199425
|  | 8.35049 | 98.434577 | 99.212434 | 98.8235055
|  | 8.35435 | 98.436258 | 99.213627 | 98.8249425
|  | 8.35821 | 98.436456 | 99.213726 | 98.825091
|  | 8.36207 | 98.433588 | 99.211639 | 98.8226135
|  | 8.36593 | 98.431807 | 99.208458 | 98.8201325
|  | 8.36979 | 98.43072 | 99.204482 | 98.817601
|  | 8.37365 | 98.433884 | 99.201301 | 98.8175925
|  | 8.37751 | 98.438038 | 99.198618 | 98.818328
|  | 8.38138 | 98.444566 | 99.198121 | 98.8213435
|  | 8.38524 | 98.451489 | 99.198717 | 98.825103
|  | 8.3891 | 98.459302 | 99.201301 | 98.8303015
|  | 8.39296 | 98.467313 | 99.205178 | 98.8362455
|  | 8.39682 | 98.475422 | 99.209949 | 98.8426855
|  | 8.40068 | 98.48284 | 99.214422 | 98.848631
|  | 8.40454 | 98.49006 | 99.218696 | 98.854378
|  | 8.4084 | 98.496983 | 99.220684 | 98.8588335
|  | 8.41226 | 98.503213 | 99.222076 | 98.8626445
|  | 8.41612 | 98.508059 | 99.222076 | 98.8650675
|  | 8.41998 | 98.510235 | 99.222275 | 98.866255
|  | 8.42384 | 98.509938 | 99.222474 | 98.866206
|  | 8.4277 | 98.50707 | 99.223567 | 98.8653185
|  | 8.43156 | 98.503411 | 99.224859 | 98.864135
|  | 8.43542 | 98.501136 | 99.227444 | 98.86429
|  | 8.43928 | 98.499455 | 99.229929 | 98.864692
|  | 8.44314 | 98.500048 | 99.232613 | 98.8663305
|  | 8.44701 | 98.501037 | 99.234004 | 98.8675205
|  | 8.45087 | 98.502818 | 99.233706 | 98.868262
|  | 8.45473 | 98.504301 | 99.23132 | 98.8678105
|  | 8.45859 | 98.505785 | 99.227941 | 98.866863
|  | 8.46245 | 98.505785 | 99.225853 | 98.865819
|  | 8.46631 | 98.505587 | 99.224462 | 98.8650245
|  | 8.47017 | 98.5044 | 99.226748 | 98.865574
|  | 8.47403 | 98.504301 | 99.229034 | 98.8666675
|  | 8.47789 | 98.506873 | 99.231022 | 98.8689475
|  | 8.48175 | 98.511719 | 99.231221 | 98.87147
|  | 8.48561 | 98.519037 | 99.229432 | 98.8742345
|  | 8.48947 | 98.526158 | 99.227742 | 98.87695
|  | 8.49333 | 98.533378 | 99.226052 | 98.879715
|  | 8.49719 | 98.538718 | 99.227742 | 98.88323
|  | 8.50105 | 98.54396 | 99.229829 | 98.8868945
|  | 8.50491 | 98.549103 | 99.232414 | 98.8907585
|  | 8.50878 | 98.553949 | 99.234302 | 98.8941255
|  | 8.51264 | 98.557707 | 99.234004 | 98.8958555
|  | 8.5165 | 98.559191 | 99.233607 | 98.896399
|  | 8.52036 | 98.558103 | 99.23311 | 98.8956065
|  | 8.52422 | 98.555531 | 99.233607 | 98.894569
|  | 8.52808 | 98.552367 | 99.2347 | 98.8935335
|  | 8.53194 | 98.552564 | 99.234998 | 98.893781
|  | 8.5358 | 98.553652 | 99.235098 | 98.894375
|  | 8.53966 | 98.559191 | 99.233209 | 98.8962
|  | 8.54352 | 98.564432 | 99.23132 | 98.897876
|  | 8.54738 | 98.568388 | 99.229432 | 98.89891
|  | 8.55124 | 98.570267 | 99.228239 | 98.899253
|  | 8.5551 | 98.568487 | 99.228239 | 98.898363
|  | 8.55896 | 98.565421 | 99.229531 | 98.897476
|  | 8.56282 | 98.561268 | 99.231817 | 98.8965425
|  | 8.56668 | 98.558498 | 99.235296 | 98.896897
|  | 8.57054 | 98.556224 | 99.239074 | 98.897649
|  | 8.57441 | 98.554246 | 99.241459 | 98.8978525
|  | 8.57827 | 98.552169 | 99.243447 | 98.897808
|  | 8.58213 | 98.54752 | 99.241757 | 98.8946385
|  | 8.58599 | 98.543169 | 99.239869 | 98.891519
|  | 8.58985 | 98.539806 | 99.237086 | 98.888446
|  | 8.59371 | 98.538422 | 99.235098 | 98.88676
|  | 8.59757 | 98.540597 | 99.2347 | 98.8876485
|  | 8.60143 | 98.543564 | 99.2347 | 98.889132
|  | 8.60529 | 98.547422 | 99.235098 | 98.89126
|  | 8.60915 | 98.5494 | 99.2347 | 98.89205
|  | 8.61301 | 98.550487 | 99.233706 | 98.8920965
|  | 8.61687 | 98.550586 | 99.233308 | 98.891947
|  | 8.62073 | 98.550586 | 99.232911 | 98.8917485
|  | 8.62459 | 98.551378 | 99.235197 | 98.8932875
|  | 8.62845 | 98.552268 | 99.237781 | 98.8950245
|  | 8.63231 | 98.553059 | 99.24136 | 98.8972095
|  | 8.63618 | 98.553652 | 99.244441 | 98.8990465
|  | 8.64004 | 98.553158 | 99.245634 | 98.899396
|  | 8.6439 | 98.552367 | 99.245535 | 98.898951
|  | 8.64776 | 98.550784 | 99.243348 | 98.897066
|  | 8.65162 | 98.549103 | 99.240664 | 98.8948835
|  | 8.65548 | 98.547323 | 99.237682 | 98.8925025
|  | 8.65934 | 98.544751 | 99.235793 | 98.890272
|  | 8.6632 | 98.541586 | 99.234501 | 98.8880435
|  | 8.66706 | 98.53496 | 99.235098 | 98.885029
|  | 8.67092 | 98.527246 | 99.236191 | 98.8817185
|  | 8.67478 | 98.517356 | 99.238875 | 98.8781155
|  | 8.67864 | 98.507367 | 99.241757 | 98.874562
|  | 8.6825 | 98.500939 | 99.243944 | 98.8724415
|  | 8.68636 | 98.495005 | 99.245435 | 98.87022
|  | 8.69022 | 98.491939 | 99.242751 | 98.867345
|  | 8.69408 | 98.488873 | 99.239272 | 98.8640725
|  | 8.69794 | 98.485708 | 99.23301 | 98.859359
|  | 8.70181 | 98.483928 | 99.227643 | 98.8557855
|  | 8.70567 | 98.484323 | 99.223865 | 98.854094
|  | 8.70953 | 98.487191 | 99.222772 | 98.8549815
|  | 8.71339 | 98.49273 | 99.22476 | 98.858745
|  | 8.71725 | 98.4954 | 99.228537 | 98.8619685
|  | 8.72111 | 98.495796 | 99.233607 | 98.8647015
|  | 8.72497 | 98.488675 | 99.23798 | 98.8633275
|  | 8.72883 | 98.477796 | 99.242155 | 98.8599755
|  | 8.73269 | 98.467609 | 99.245236 | 98.8564225
|  | 8.73655 | 98.45762 | 99.24792 | 98.85277
|  | 8.74041 | 98.459104 | 99.249709 | 98.8544065
|  | 8.74427 | 98.462466 | 99.251499 | 98.8569825
|  | 8.74813 | 98.472258 | 99.250008 | 98.861133
|  | 8.75199 | 98.482345 | 99.248218 | 98.8652815
|  | 8.75585 | 98.488576 | 99.242652 | 98.865614
|  | 8.75971 | 98.494609 | 99.237185 | 98.865897
|  | 8.76357 | 98.499356 | 99.232613 | 98.8659845
|  | 8.76744 | 98.504993 | 99.229233 | 98.867113
|  | 8.7713 | 98.514092 | 99.230426 | 98.872259
|  | 8.77516 | 98.522993 | 99.23311 | 98.8780515
|  | 8.77902 | 98.5314 | 99.239471 | 98.8854355
|  | 8.78288 | 98.536246 | 99.245435 | 98.8908405
|  | 8.78674 | 98.535059 | 99.250505 | 98.892782
|  | 8.7906 | 98.530905 | 99.252592 | 98.8917485
|  | 8.79446 | 98.522894 | 99.250902 | 98.886898
|  | 8.79832 | 98.517455 | 99.247125 | 98.88229
|  | 8.80218 | 98.514488 | 99.241559 | 98.8780235
|  | 8.80604 | 98.515279 | 99.236887 | 98.876083
|  | 8.8099 | 98.518938 | 99.23311 | 98.876024
|  | 8.81376 | 98.520521 | 99.231122 | 98.8758215
|  | 8.81762 | 98.520817 | 99.230227 | 98.875522
|  | 8.82148 | 98.515477 | 99.230724 | 98.8731005
|  | 8.82534 | 98.507664 | 99.231917 | 98.8697905
|  | 8.82921 | 98.49807 | 99.234402 | 98.866236
|  | 8.83307 | 98.487983 | 99.237284 | 98.8626335
|  | 8.83693 | 98.481752 | 99.240366 | 98.861059
|  | 8.84079 | 98.476411 | 99.243547 | 98.859979
|  | 8.84465 | 98.477499 | 99.245535 | 98.861517
|  | 8.84851 | 98.479576 | 99.247324 | 98.86345
|  | 8.85237 | 98.486301 | 99.249014 | 98.8676575
|  | 8.85623 | 98.49362 | 99.250703 | 98.8721615
|  | 8.86009 | 98.499059 | 99.253884 | 98.8764715
|  | 8.86395 | 98.504301 | 99.257264 | 98.8807825
|  | 8.86781 | 98.50173 | 99.259152 | 98.880441
|  | 8.87167 | 98.498763 | 99.260842 | 98.8798025
|  | 8.87553 | 98.489169 | 99.256966 | 98.8730675
|  | 8.87939 | 98.479477 | 99.25289 | 98.8661835
|  | 8.88325 | 98.469884 | 99.245733 | 98.8578085
|  | 8.88711 | 98.460983 | 99.238676 | 98.8498295
|  | 8.89097 | 98.458906 | 99.234203 | 98.8465545
|  | 8.89484 | 98.457917 | 99.230128 | 98.8440225
|  | 8.8987 | 98.465928 | 99.230326 | 98.848127
|  | 8.90256 | 98.474236 | 99.230823 | 98.8525295
|  | 8.90642 | 98.485906 | 99.233507 | 98.8597065
|  | 8.91028 | 98.496884 | 99.235992 | 98.866438
|  | 8.91414 | 98.503411 | 99.237781 | 98.870596
|  | 8.918 | 98.508949 | 99.239372 | 98.8741605
|  | 8.92186 | 98.509543 | 99.239968 | 98.8747555
|  | 8.92572 | 98.510136 | 99.240763 | 98.8754495
|  | 8.92958 | 98.510927 | 99.241956 | 98.8764415
|  | 8.93344 | 98.512312 | 99.243348 | 98.87783
|  | 8.9373 | 98.515971 | 99.245038 | 98.8805045
|  | 8.94116 | 98.519433 | 99.24633 | 98.8828815
|  | 8.94502 | 98.522202 | 99.24623 | 98.884216
|  | 8.94888 | 98.524081 | 99.245833 | 98.884957
|  | 8.95274 | 98.5224 | 99.244242 | 98.883321
|  | 8.95661 | 98.520026 | 99.24295 | 98.881488
|  | 8.96047 | 98.515081 | 99.24305 | 98.8790655
|  | 8.96433 | 98.510532 | 99.243547 | 98.8770395
|  | 8.96819 | 98.507763 | 99.245833 | 98.876798
|  | 8.97205 | 98.505785 | 99.247721 | 98.876753
|  | 8.97591 | 98.508257 | 99.248218 | 98.8782375
|  | 8.97977 | 98.511323 | 99.248119 | 98.879721
|  | 8.98363 | 98.518246 | 99.24464 | 98.881443
|  | 8.98749 | 98.525664 | 99.241161 | 98.8834125
|  | 8.99135 | 98.536048 | 99.237682 | 98.886865
|  | 8.99521 | 98.546235 | 99.2347 | 98.8904675
|  | 8.99907 | 98.554839 | 99.235992 | 98.8954155
|  | 9.00293 | 98.562652 | 99.237682 | 98.900167
|  | 9.00679 | 98.56285 | 99.24305 | 98.90295
|  | 9.01065 | 98.562652 | 99.248218 | 98.905435
|  | 9.01451 | 98.55741 | 99.252691 | 98.9050505
|  | 9.01837 | 98.552268 | 99.256866 | 98.904567
|  | 9.02224 | 98.547619 | 99.256767 | 98.902193
|  | 9.0261 | 98.54307 | 99.256568 | 98.899819
|  | 9.02996 | 98.539608 | 99.253288 | 98.896448
|  | 9.03382 | 98.536246 | 99.249908 | 98.893077
|  | 9.03768 | 98.537136 | 99.247721 | 98.8924285
|  | 9.04154 | 98.538026 | 99.245435 | 98.8917305
|  | 9.0454 | 98.545444 | 99.245932 | 98.895688
|  | 9.04926 | 98.553257 | 99.246529 | 98.899893
|  | 9.05312 | 98.560279 | 99.248616 | 98.9044475
|  | 9.05698 | 98.5673 | 99.250902 | 98.909101
|  | 9.06084 | 98.567498 | 99.253785 | 98.9106415
|  | 9.0647 | 98.566608 | 99.256866 | 98.911737
|  | 9.06856 | 98.562949 | 99.259451 | 98.9112
|  | 9.07242 | 98.558696 | 99.261836 | 98.910266
|  | 9.07628 | 98.556718 | 99.261836 | 98.909277
|  | 9.08014 | 98.555729 | 99.260942 | 98.9083355
|  | 9.08401 | 98.556817 | 99.257761 | 98.907289
|  | 9.08787 | 98.559092 | 99.253586 | 98.906339
|  | 9.09173 | 98.560674 | 99.249809 | 98.9052415
|  | 9.09559 | 98.561861 | 99.24623 | 98.9040455
|  | 9.09945 | 98.559784 | 99.24464 | 98.902212
|  | 9.10331 | 98.555037 | 99.24464 | 98.8998385
|  | 9.10717 | 98.547026 | 99.245535 | 98.8962805
|  | 9.11103 | 98.535554 | 99.247523 | 98.8915385
|  | 9.11489 | 98.524378 | 99.248715 | 98.8865465
|  | 9.11875 | 98.5134 | 99.248715 | 98.8810575
|  | 9.12261 | 98.504895 | 99.247423 | 98.876159
|  | 9.12647 | 98.501433 | 99.243646 | 98.8725395
|  | 9.13033 | 98.500147 | 99.239372 | 98.8697595
|  | 9.13419 | 98.505389 | 99.233905 | 98.869647
|  | 9.13805 | 98.511818 | 99.228835 | 98.8703265
|  | 9.14191 | 98.523982 | 99.225158 | 98.87457
|  | 9.14577 | 98.536147 | 99.221778 | 98.8789625
|  | 9.14964 | 98.548213 | 99.221082 | 98.8846475
|  | 9.1535 | 98.560377 | 99.220386 | 98.8903815
|  | 9.15736 | 98.561465 | 99.22138 | 98.8914225
|  | 9.16122 | 98.562355 | 99.222374 | 98.8923645
|  | 9.16508 | 98.553454 | 99.223865 | 98.8886595
|  | 9.16894 | 98.543466 | 99.225356 | 98.884411
|  | 9.1728 | 98.534663 | 99.227543 | 98.881103
|  | 9.17666 | 98.526158 | 99.22973 | 98.877944
|  | 9.18052 | 98.521905 | 99.232215 | 98.87706
|  | 9.18438 | 98.519532 | 99.234799 | 98.8771655
|  | 9.18824 | 98.517455 | 99.236887 | 98.877171
|  | 9.1921 | 98.515675 | 99.238676 | 98.8771755
|  | 9.19596 | 98.512708 | 99.240167 | 98.8764375
|  | 9.19982 | 98.508455 | 99.24126 | 98.8748575
|  | 9.20368 | 98.503312 | 99.242652 | 98.872982
|  | 9.20754 | 98.496587 | 99.244342 | 98.8704645
|  | 9.21141 | 98.489763 | 99.246429 | 98.868096
|  | 9.21527 | 98.48284 | 99.249709 | 98.8662745
|  | 9.21913 | 98.476609 | 99.253188 | 98.8648985
|  | 9.22299 | 98.474038 | 99.25786 | 98.865949
|  | 9.22685 | 98.471565 | 99.262433 | 98.866999
|  | 9.23071 | 98.472851 | 99.267204 | 98.8700275
|  | 9.23457 | 98.474137 | 99.271876 | 98.8730065
|  | 9.23843 | 98.476115 | 99.274858 | 98.8754865
|  | 9.24229 | 98.478192 | 99.277641 | 98.8779165
|  | 9.24615 | 98.479378 | 99.278138 | 98.878758
|  | 9.25001 | 98.480367 | 99.27784 | 98.8791035
|  | 9.25387 | 98.478488 | 99.276746 | 98.877617
|  | 9.25773 | 98.474928 | 99.275156 | 98.875042
|  | 9.26159 | 98.470082 | 99.273764 | 98.871923
|  | 9.26545 | 98.46395 | 99.272671 | 98.8683105
|  | 9.26931 | 98.460291 | 99.270683 | 98.865487
|  | 9.27317 | 98.461675 | 99.266806 | 98.8642405
|  | 9.27704 | 98.464741 | 99.262035 | 98.863388
|  | 9.2809 | 98.475818 | 99.253089 | 98.8644535
|  | 9.28476 | 98.486994 | 99.244242 | 98.865618
|  | 9.28862 | 98.499059 | 99.236092 | 98.8675755
|  | 9.29248 | 98.511125 | 99.227941 | 98.869533
|  | 9.29634 | 98.518048 | 99.22635 | 98.872199
|  | 9.3002 | 98.52418 | 99.225555 | 98.8748675
|  | 9.30406 | 98.525565 | 99.228835 | 98.8772
|  | 9.30792 | 98.525169 | 99.233607 | 98.879388
|  | 9.31178 | 98.522697 | 99.237881 | 98.880289
|  | 9.31564 | 98.518444 | 99.241658 | 98.880051
|  | 9.3195 | 98.514587 | 99.243745 | 98.879166
|  | 9.32336 | 98.510927 | 99.243149 | 98.877038
|  | 9.32722 | 98.507763 | 99.242056 | 98.8749095
|  | 9.33108 | 98.505785 | 99.239074 | 98.8724295
|  | 9.33494 | 98.503708 | 99.236092 | 98.8699
|  | 9.33881 | 98.499257 | 99.234104 | 98.8666805
|  | 9.34267 | 98.494906 | 99.232116 | 98.863511
|  | 9.34653 | 98.488576 | 99.232314 | 98.860445
|  | 9.35039 | 98.481851 | 99.232712 | 98.8572815
|  | 9.35425 | 98.478192 | 99.234004 | 98.856098
|  | 9.35811 | 98.475818 | 99.235694 | 98.855756
|  | 9.36197 | 98.475719 | 99.237781 | 98.85675
|  | 9.36583 | 98.477994 | 99.240266 | 98.85913
|  | 9.36969 | 98.479576 | 99.243149 | 98.8613625
|  | 9.37355 | 98.479378 | 99.247026 | 98.863202
|  | 9.37741 | 98.478587 | 99.250803 | 98.864695
|  | 9.38127 | 98.473247 | 99.253487 | 98.863367
|  | 9.38513 | 98.467906 | 99.256071 | 98.8619885
|  | 9.38899 | 98.462466 | 99.255176 | 98.858821
|  | 9.39285 | 98.456928 | 99.253984 | 98.855456
|  | 9.39671 | 98.456038 | 99.251697 | 98.8538675
|  | 9.40057 | 98.457027 | 99.248914 | 98.8529705
|  | 9.40444 | 98.460983 | 99.247026 | 98.8540045
|  | 9.4083 | 98.467906 | 99.245932 | 98.856919
|  | 9.41216 | 98.474532 | 99.245236 | 98.859884
|  | 9.41602 | 98.480268 | 99.245634 | 98.862951
|  | 9.41988 | 98.485708 | 99.24623 | 98.865969
|  | 9.42374 | 98.487587 | 99.24802 | 98.8678035
|  | 9.4276 | 98.489466 | 99.249809 | 98.8696375
|  | 9.43146 | 98.490257 | 99.252294 | 98.8712755
|  | 9.43532 | 98.49095 | 99.254978 | 98.872964
|  | 9.43918 | 98.491049 | 99.25617 | 98.8736095
|  | 9.44304 | 98.49095 | 99.256667 | 98.8738085
|  | 9.4469 | 98.490554 | 99.255773 | 98.8731635
|  | 9.45076 | 98.489862 | 99.25299 | 98.871426
|  | 9.45462 | 98.489367 | 99.250206 | 98.8697865
|  | 9.45848 | 98.489961 | 99.247721 | 98.868841
|  | 9.46234 | 98.490455 | 99.245336 | 98.8678955
|  | 9.46621 | 98.493521 | 99.245435 | 98.869478
|  | 9.47007 | 98.496686 | 99.245634 | 98.87116
|  | 9.47393 | 98.502719 | 99.245733 | 98.874226
|  | 9.47779 | 98.50984 | 99.245634 | 98.877737
|  | 9.48165 | 98.518642 | 99.244143 | 98.8813925
|  | 9.48551 | 98.529224 | 99.241161 | 98.8851925
|  | 9.48937 | 98.539114 | 99.238179 | 98.8886465
|  | 9.49323 | 98.54663 | 99.235296 | 98.890963
|  | 9.49709 | 98.554147 | 99.232513 | 98.89333
|  | 9.50095 | 98.553652 | 99.234601 | 98.8941265
|  | 9.50481 | 98.552861 | 99.236887 | 98.894874
|  | 9.50867 | 98.548509 | 99.242254 | 98.8953815
|  | 9.51253 | 98.542872 | 99.248715 | 98.8957935
|  | 9.51639 | 98.536641 | 99.254679 | 98.89566
|  | 9.52025 | 98.529916 | 99.259948 | 98.894932
|  | 9.52411 | 98.523191 | 99.264421 | 98.893806
|  | 9.52797 | 98.516565 | 99.265315 | 98.89094
|  | 9.53184 | 98.510037 | 99.266309 | 98.888173
|  | 9.5357 | 98.506774 | 99.264818 | 98.885796
|  | 9.53956 | 98.503708 | 99.263129 | 98.8834185
|  | 9.54342 | 98.504103 | 99.260842 | 98.8824725
|  | 9.54728 | 98.506378 | 99.258258 | 98.882318
|  | 9.55114 | 98.509147 | 99.255077 | 98.882112
|  | 9.555 | 98.512905 | 99.251002 | 98.8819535
|  | 9.55886 | 98.516565 | 99.246926 | 98.8817455
|  | 9.56272 | 98.518938 | 99.242751 | 98.8808445
|  | 9.56658 | 98.521213 | 99.238577 | 98.879895
|  | 9.57044 | 98.524081 | 99.237384 | 98.8807325
|  | 9.5743 | 98.526949 | 99.236887 | 98.881918
|  | 9.57816 | 98.529817 | 99.238577 | 98.884197
|  | 9.58202 | 98.532587 | 99.242254 | 98.8874205
|  | 9.58588 | 98.534169 | 99.245932 | 98.8900505
|  | 9.58974 | 98.531795 | 99.24961 | 98.8907025
|  | 9.59361 | 98.529422 | 99.253288 | 98.891355
|  | 9.59747 | 98.522499 | 99.253586 | 98.8880425
|  | 9.60133 | 98.515378 | 99.253785 | 98.8845815
|  | 9.60519 | 98.507862 | 99.252194 | 98.880028
|  | 9.60905 | 98.500345 | 99.249709 | 98.875027
|  | 9.61291 | 98.492631 | 99.247423 | 98.870027
|  | 9.61677 | 98.484818 | 99.245435 | 98.8651265
|  | 9.62063 | 98.477104 | 99.243547 | 98.8603255
|  | 9.62449 | 98.471763 | 99.243149 | 98.857456
|  | 9.62835 | 98.466422 | 99.242652 | 98.854537
|  | 9.63221 | 98.467313 | 99.242056 | 98.8546845
|  | 9.63607 | 98.470675 | 99.241459 | 98.856067
|  | 9.63993 | 98.476708 | 99.240763 | 98.8587355
|  | 9.64379 | 98.487093 | 99.240068 | 98.8635805
|  | 9.64765 | 98.497477 | 99.239471 | 98.868474
|  | 9.65151 | 98.507268 | 99.239869 | 98.8735685
|  | 9.65537 | 98.517059 | 99.240167 | 98.878613
|  | 9.65924 | 98.524081 | 99.240068 | 98.8820745
|  | 9.6631 | 98.530015 | 99.239869 | 98.884942
|  | 9.66696 | 98.53496 | 99.238974 | 98.886967
|  | 9.67082 | 98.538422 | 99.237284 | 98.887853
|  | 9.67468 | 98.541883 | 99.235694 | 98.8887885
|  | 9.67854 | 98.545246 | 99.234998 | 98.890122
|  | 9.6824 | 98.548707 | 99.234402 | 98.8915545
|  | 9.68626 | 98.551378 | 99.235495 | 98.8934365
|  | 9.69012 | 98.553751 | 99.237086 | 98.8954185
|  | 9.69398 | 98.553553 | 99.238577 | 98.896065
|  | 9.69784 | 98.5494 | 99.239869 | 98.8946345
|  | 9.7017 | 98.54485 | 99.241161 | 98.8930055
|  | 9.70556 | 98.532883 | 99.239968 | 98.8864255
|  | 9.70942 | 98.520916 | 99.238875 | 98.8798955
|  | 9.71328 | 98.507466 | 99.23629 | 98.871878
|  | 9.71714 | 98.493422 | 99.23301 | 98.863216
|  | 9.72101 | 98.480763 | 99.230028 | 98.8553955
|  | 9.72487 | 98.470576 | 99.227444 | 98.84901
|  | 9.72873 | 98.46039 | 99.224859 | 98.8426245
|  | 9.73259 | 98.457423 | 99.225356 | 98.8413895
|  | 9.73645 | 98.454653 | 99.225853 | 98.840253
|  | 9.74031 | 98.45673 | 99.22804 | 98.842385
|  | 9.74417 | 98.461873 | 99.231221 | 98.846547
|  | 9.74803 | 98.467708 | 99.234501 | 98.8511045
|  | 9.75189 | 98.476016 | 99.238278 | 98.857147
|  | 9.75575 | 98.484323 | 99.241956 | 98.8631395
|  | 9.75961 | 98.490158 | 99.245038 | 98.867598
|  | 9.76347 | 98.495499 | 99.248119 | 98.871809
|  | 9.76733 | 98.497972 | 99.251002 | 98.874487
|  | 9.77119 | 98.497279 | 99.253884 | 98.8755815
|  | 9.77505 | 98.496191 | 99.256667 | 98.876429
|  | 9.77891 | 98.492136 | 99.259749 | 98.8759425
|  | 9.78277 | 98.48818 | 99.262731 | 98.8754555
|  | 9.78664 | 98.486697 | 99.265017 | 98.875857
|  | 9.7905 | 98.486301 | 99.266906 | 98.8766035
|  | 9.79436 | 98.48729 | 99.268198 | 98.877744
|  | 9.79822 | 98.491444 | 99.268198 | 98.879821
|  | 9.80208 | 98.495499 | 99.268297 | 98.881898
|  | 9.80594 | 98.498664 | 99.267999 | 98.8833315
|  | 9.8098 | 98.501631 | 99.267701 | 98.884666
|  | 9.81366 | 98.503708 | 99.267502 | 98.885605
|  | 9.81752 | 98.504895 | 99.267602 | 98.8862485
|  | 9.82138 | 98.506081 | 99.267502 | 98.8867915
|  | 9.82524 | 98.508257 | 99.266508 | 98.8873825
|  | 9.8291 | 98.510334 | 99.265415 | 98.8878745
|  | 9.83296 | 98.511422 | 99.263626 | 98.887524
|  | 9.83682 | 98.512114 | 99.261538 | 98.886826
|  | 9.84068 | 98.511422 | 99.259749 | 98.8855855
|  | 9.84454 | 98.507367 | 99.258655 | 98.883011
|  | 9.84841 | 98.503312 | 99.257661 | 98.8804865
|  | 9.85227 | 98.498961 | 99.25786 | 98.8784105
|  | 9.85613 | 98.49451 | 99.258258 | 98.876384
|  | 9.85999 | 98.491543 | 99.257661 | 98.874602
|  | 9.86385 | 98.490554 | 99.256071 | 98.8733125
|  | 9.86771 | 98.489565 | 99.254381 | 98.871973
|  | 9.87157 | 98.48818 | 99.248616 | 98.868398
|  | 9.87543 | 98.486796 | 99.24295 | 98.864873
|  | 9.87929 | 98.485213 | 99.237583 | 98.861398
|  | 9.88315 | 98.483433 | 99.232613 | 98.858023
|  | 9.88701 | 98.482543 | 99.228537 | 98.85554
|  | 9.89087 | 98.486994 | 99.230625 | 98.8588095
|  | 9.89473 | 98.491444 | 99.232712 | 98.862078
|  | 9.89859 | 98.499752 | 99.237781 | 98.8687665
|  | 9.90245 | 98.509938 | 99.244242 | 98.87709
|  | 9.90631 | 98.519037 | 99.249809 | 98.884423
|  | 9.91017 | 98.52507 | 99.252791 | 98.8889305
|  | 9.91404 | 98.531202 | 99.255673 | 98.8934375
|  | 9.9179 | 98.530015 | 99.255077 | 98.892546
|  | 9.92176 | 98.527048 | 99.253487 | 98.8902675
|  | 9.92562 | 98.522499 | 99.251598 | 98.8870485
|  | 9.92948 | 98.515081 | 99.248914 | 98.8819975
|  | 9.93334 | 98.507664 | 99.24633 | 98.876997
|  | 9.9372 | 98.501136 | 99.244541 | 98.8728385
|  | 9.94106 | 98.494807 | 99.242851 | 98.868829
|  | 9.94492 | 98.489268 | 99.242056 | 98.865662
|  | 9.94878 | 98.485016 | 99.242453 | 98.8637345
|  | 9.95264 | 98.480763 | 99.242851 | 98.861807
|  | 9.9565 | 98.478983 | 99.244044 | 98.8615135
|  | 9.96036 | 98.4774 | 99.245236 | 98.861318
|  | 9.96422 | 98.4774 | 99.245733 | 98.8615665
|  | 9.96808 | 98.479082 | 99.245336 | 98.862209
|  | 9.97194 | 98.480862 | 99.244938 | 98.8629
|  | 9.97581 | 98.483137 | 99.244441 | 98.863789
|  | 9.97967 | 98.485411 | 99.244044 | 98.8647275
|  | 9.98353 | 98.486499 | 99.24464 | 98.8655695
|  | 9.98739 | 98.486301 | 99.246529 | 98.866415
|  | 9.99125 | 98.486104 | 99.248417 | 98.8672605
|  | 9.99511 | 98.483829 | 99.251499 | 98.867664
|  | 9.99897 | 98.481554 | 99.25458 | 98.868067
|  | 10.0028 | 98.479279 | 99.257363 | 98.868321
|  | 10.0067 | 98.477005 | 99.259848 | 98.8684265
|  | 10.0106 | 98.47473 | 99.262333 | 98.8685315
|  | 10.0144 | 98.473148 | 99.263725 | 98.8684365
|  | 10.0183 | 98.471565 | 99.265117 | 98.868341
|  | 10.0221 | 98.469686 | 99.265912 | 98.867799
|  | 10.026 | 98.46751 | 99.266011 | 98.8667605
|  | 10.0299 | 98.465236 | 99.26621 | 98.865723
|  | 10.0337 | 98.462763 | 99.265812 | 98.8642875
|  | 10.0376 | 98.460192 | 99.265415 | 98.8628035
|  | 10.0414 | 98.458807 | 99.265415 | 98.862111
|  | 10.0453 | 98.45851 | 99.265912 | 98.862211
|  | 10.0492 | 98.458214 | 99.266309 | 98.8622615
|  | 10.053 | 98.458412 | 99.2678 | 98.863106
|  | 10.0569 | 98.458708 | 99.269192 | 98.86395
|  | 10.0607 | 98.457423 | 99.270285 | 98.863854
|  | 10.0646 | 98.45406 | 99.270584 | 98.862322
|  | 10.0685 | 98.450697 | 99.270981 | 98.860839
|  | 10.0723 | 98.445258 | 99.268496 | 98.856877
|  | 10.0762 | 98.439621 | 99.265713 | 98.852667
|  | 10.08 | 98.434478 | 99.262035 | 98.8482565
|  | 10.0839 | 98.430324 | 99.256667 | 98.8434955
|  | 10.0878 | 98.42617 | 99.254694 | 98.840432
|  | 10.0916 | 98.423895 | 99.256668 | 98.8402815
|  | 10.0955 | 98.422016 | 99.257655 | 98.8398355
|  | 10.0993 | 98.420632 | 99.256668 | 98.83865
|  | 10.1032 | 98.420335 | 99.250746 | 98.8355405
|  | 10.1071 | 98.420038 | 99.244824 | 98.832431
|  | 10.1109 | 98.419544 | 99.237915 | 98.8287295
|  | 10.1148 | 98.419148 | 99.230019 | 98.8245835
|  | 10.1186 | 98.418258 | 99.224097 | 98.8211775
|  | 10.1225 | 98.415489 | 99.222123 | 98.818806
|  | 10.1264 | 98.41272 | 99.220149 | 98.8164345
|  | 10.1302 | 98.408665 | 99.222123 | 98.815394
|  | 10.1341 | 98.403819 | 99.228045 | 98.815932
|  | 10.138 | 98.399072 | 99.233967 | 98.8165195
|  | 10.1418 | 98.396006 | 99.240876 | 98.818441
|  | 10.1457 | 98.39294 | 99.248772 | 98.820856
|  | 10.1495 | 98.392643 | 99.253707 | 98.823175
|  | 10.1534 | 98.395412 | 99.256668 | 98.82604
|  | 10.1573 | 98.398181 | 99.259629 | 98.828905
|  | 10.1611 | 98.40461 | 99.256668 | 98.830639
|  | 10.165 | 98.411335 | 99.253707 | 98.832521
|  | 10.1688 | 98.417269 | 99.249759 | 98.833514
|  | 10.1727 | 98.421522 | 99.244824 | 98.833173
|  | 10.1766 | 98.425873 | 99.239889 | 98.832881
|  | 10.1804 | 98.426467 | 99.233967 | 98.830217
|  | 10.1843 | 98.425676 | 99.229032 | 98.827354
|  | 10.1881 | 98.42439 | 99.224097 | 98.8242435
|  | 10.192 | 98.419742 | 99.220149 | 98.8199455
|  | 10.1959 | 98.415192 | 99.215214 | 98.815203
|  | 10.1997 | 98.409159 | 99.21324 | 98.8111995
|  | 10.2036 | 98.40194 | 99.212253 | 98.8070965
|  | 10.2074 | 98.39472 | 99.211266 | 98.802993
|  | 10.2113 | 98.388984 | 99.217188 | 98.803086
|  | 10.2152 | 98.383346 | 99.22311 | 98.803228
|  | 10.219 | 98.380182 | 99.231006 | 98.805594
|  | 10.2229 | 98.381665 | 99.24285 | 98.8122575
|  | 10.2267 | 98.383248 | 99.253707 | 98.8184775
|  | 10.2306 | 98.388984 | 99.264564 | 98.826774
|  | 10.2345 | 98.396203 | 99.273447 | 98.834825
|  | 10.2383 | 98.403324 | 99.28233 | 98.842827
|  | 10.2422 | 98.409852 | 99.283317 | 98.8465845
|  | 10.246 | 98.416478 | 99.284304 | 98.850391
|  | 10.2499 | 98.421027 | 99.281343 | 98.851185
|  | 10.2538 | 98.423797 | 99.275421 | 98.849609
|  | 10.2576 | 98.426566 | 99.268512 | 98.847539
|  | 10.2615 | 98.426566 | 99.261603 | 98.8440845
|  | 10.2654 | 98.426269 | 99.255681 | 98.840975
|  | 10.2692 | 98.425478 | 99.249759 | 98.8376185
|  | 10.2731 | 98.423599 | 99.246798 | 98.8351985
|  | 10.2769 | 98.42172 | 99.243837 | 98.8327785
|  | 10.2808 | 98.419247 | 99.240876 | 98.8300615
|  | 10.2847 | 98.416478 | 99.237915 | 98.8271965
|  | 10.2885 | 98.413709 | 99.234954 | 98.8243315
|  | 10.2924 | 98.410247 | 99.230019 | 98.820133
|  | 10.2962 | 98.406786 | 99.225084 | 98.815935
|  | 10.3001 | 98.403819 | 99.222123 | 98.812971
|  | 10.304 | 98.401841 | 99.22311 | 98.8124755
|  | 10.3078 | 98.399764 | 99.22311 | 98.811437
|  | 10.3117 | 98.400159 | 99.229032 | 98.8145955
|  | 10.3155 | 98.401742 | 99.236928 | 98.819335
|  | 10.3194 | 98.403225 | 99.245811 | 98.824518
|  | 10.3233 | 98.405599 | 99.251733 | 98.828666
|  | 10.3271 | 98.407973 | 99.258642 | 98.8333075
|  | 10.331 | 98.40906 | 99.263577 | 98.8363185
|  | 10.3348 | 98.407973 | 99.263577 | 98.835775
|  | 10.3387 | 98.406885 | 99.263577 | 98.835231
|  | 10.3426 | 98.403819 | 99.261603 | 98.832711
|  | 10.3464 | 98.399962 | 99.258642 | 98.829302
|  | 10.3503 | 98.396105 | 99.255681 | 98.825893
|  | 10.3541 | 98.394918 | 99.253707 | 98.8243125
|  | 10.358 | 98.393731 | 99.251733 | 98.822732
|  | 10.3619 | 98.394127 | 99.250746 | 98.8224365
|  | 10.3657 | 98.397984 | 99.250746 | 98.824365
|  | 10.3696 | 98.401742 | 99.250746 | 98.826244
|  | 10.3734 | 98.406588 | 99.249759 | 98.8281735
|  | 10.3773 | 98.412027 | 99.249759 | 98.830893
|  | 10.3812 | 98.417368 | 99.249759 | 98.8335635
|  | 10.385 | 98.421522 | 99.248772 | 98.835147
|  | 10.3889 | 98.425478 | 99.246798 | 98.836138
|  | 10.3928 | 98.428939 | 99.244824 | 98.8368815
|  | 10.3966 | 98.430818 | 99.243837 | 98.8373275
|  | 10.4005 | 98.432698 | 99.241863 | 98.8372805
|  | 10.4043 | 98.432796 | 99.241863 | 98.8373295
|  | 10.4082 | 98.43161 | 99.24285 | 98.83723
|  | 10.4121 | 98.430324 | 99.243837 | 98.8370805
|  | 10.4159 | 98.42706 | 99.246798 | 98.836929
|  | 10.4198 | 98.423401 | 99.250746 | 98.8370735
|  | 10.4236 | 98.419939 | 99.253707 | 98.836823
|  | 10.4275 | 98.417665 | 99.255681 | 98.836673
|  | 10.4314 | 98.415291 | 99.257655 | 98.836473
|  | 10.4352 | 98.414302 | 99.257655 | 98.8359785
|  | 10.4391 | 98.414994 | 99.254694 | 98.834844
|  | 10.4429 | 98.415687 | 99.251733 | 98.83371
|  | 10.4468 | 98.416577 | 99.246798 | 98.8316875
|  | 10.4507 | 98.417566 | 99.240876 | 98.829221
|  | 10.4545 | 98.418555 | 99.234954 | 98.8267545
|  | 10.4584 | 98.418456 | 99.231993 | 98.8252245
|  | 10.4622 | 98.418258 | 99.229032 | 98.823645
|  | 10.4661 | 98.418357 | 99.227058 | 98.8227075
|  | 10.47 | 98.419049 | 99.229032 | 98.8240405
|  | 10.4738 | 98.419742 | 99.230019 | 98.8248805
|  | 10.4777 | 98.421027 | 99.231993 | 98.82651
|  | 10.4815 | 98.423005 | 99.234954 | 98.8289795
|  | 10.4854 | 98.424983 | 99.237915 | 98.831449
|  | 10.4893 | 98.426071 | 99.239889 | 98.83298
|  | 10.4931 | 98.426862 | 99.239889 | 98.8333755
|  | 10.497 | 98.427654 | 99.240876 | 98.834265
|  | 10.5008 | 98.42706 | 99.238902 | 98.832981
|  | 10.5047 | 98.426368 | 99.236928 | 98.831648
|  | 10.5086 | 98.425873 | 99.233967 | 98.82992
|  | 10.5124 | 98.425873 | 99.231993 | 98.828933
|  | 10.5163 | 98.425873 | 99.229032 | 98.8274525
|  | 10.5202 | 98.426764 | 99.229032 | 98.827898
|  | 10.524 | 98.428346 | 99.230019 | 98.8291825
|  | 10.5279 | 98.429928 | 99.231006 | 98.830467
|  | 10.5317 | 98.432302 | 99.236928 | 98.834615
|  | 10.5356 | 98.435071 | 99.244824 | 98.8399475
|  | 10.5395 | 98.43784 | 99.251733 | 98.8447865
|  | 10.5433 | 98.439818 | 99.261603 | 98.8507105
|  | 10.5472 | 98.441895 | 99.270486 | 98.8561905
|  | 10.551 | 98.443082 | 99.279369 | 98.8612255
|  | 10.5549 | 98.441005 | 99.28233 | 98.8616675
|  | 10.5588 | 98.438829 | 99.286278 | 98.8625535
|  | 10.5626 | 98.434972 | 99.286278 | 98.860625
|  | 10.5665 | 98.428445 | 99.280356 | 98.8544005
|  | 10.5703 | 98.421917 | 99.274434 | 98.8481755
|  | 10.5742 | 98.414797 | 99.267525 | 98.841161
|  | 10.5781 | 98.407379 | 99.259629 | 98.833504
|  | 10.5819 | 98.399962 | 99.251733 | 98.8258475
|  | 10.5858 | 98.395116 | 99.248772 | 98.821944
|  | 10.5896 | 98.390962 | 99.246798 | 98.81888
|  | 10.5935 | 98.386907 | 99.244824 | 98.8158655
|  | 10.5974 | 98.390072 | 99.25272 | 98.821396
|  | 10.6012 | 98.393138 | 99.259629 | 98.8263835
|  | 10.6051 | 98.398083 | 99.267525 | 98.832804
|  | 10.6089 | 98.409357 | 99.277395 | 98.843376
|  | 10.6128 | 98.420731 | 99.287265 | 98.853998
|  | 10.6167 | 98.433093 | 99.294174 | 98.8636335
|  | 10.6205 | 98.447038 | 99.298122 | 98.87258
|  | 10.6244 | 98.460884 | 99.30207 | 98.881477
|  | 10.6282 | 98.470675 | 99.301083 | 98.885879
|  | 10.6321 | 98.477499 | 99.298122 | 98.8878105
|  | 10.636 | 98.484323 | 99.295161 | 98.889742
|  | 10.6398 | 98.482246 | 99.2922 | 98.887223
|  | 10.6437 | 98.477499 | 99.287265 | 98.882382
|  | 10.6476 | 98.472752 | 99.283317 | 98.8780345
|  | 10.6514 | 98.463455 | 99.280356 | 98.8719055
|  | 10.6553 | 98.453961 | 99.276408 | 98.8651845
|  | 10.6591 | 98.444862 | 99.27246 | 98.858661
|  | 10.663 | 98.439225 | 99.268512 | 98.8538685
|  | 10.6669 | 98.433588 | 99.264564 | 98.849076
|  | 10.6707 | 98.428544 | 99.260616 | 98.84458
|  | 10.6746 | 98.425478 | 99.257655 | 98.8415665
|  | 10.6784 | 98.422313 | 99.254694 | 98.8385035
|  | 10.6823 | 98.419049 | 99.25272 | 98.8358845
|  | 10.6862 | 98.415489 | 99.250746 | 98.8331175
|  | 10.69 | 98.412027 | 99.249759 | 98.830893
|  | 10.6939 | 98.409753 | 99.247785 | 98.828769
|  | 10.6977 | 98.408467 | 99.245811 | 98.827139
|  | 10.7016 | 98.407181 | 99.243837 | 98.825509
|  | 10.7055 | 98.407379 | 99.241863 | 98.824621
|  | 10.7093 | 98.408269 | 99.240876 | 98.8245725
|  | 10.7132 | 98.409159 | 99.238902 | 98.8240305
|  | 10.717 | 98.407676 | 99.237915 | 98.8227955
|  | 10.7209 | 98.405698 | 99.236928 | 98.821313
|  | 10.7248 | 98.403819 | 99.234954 | 98.8193865
|  | 10.7286 | 98.398577 | 99.230019 | 98.814298
|  | 10.7325 | 98.393335 | 99.225084 | 98.8092095
|  | 10.7363 | 98.388193 | 99.220149 | 98.804171
|  | 10.7402 | 98.384138 | 99.212253 | 98.7981955
|  | 10.7441 | 98.380182 | 99.204357 | 98.7922695
|  | 10.7479 | 98.376423 | 99.196461 | 98.786442
|  | 10.7518 | 98.373852 | 99.190539 | 98.7821955
|  | 10.7556 | 98.37138 | 99.185604 | 98.778492
|  | 10.7595 | 98.368215 | 99.181656 | 98.7749355
|  | 10.7634 | 98.364061 | 99.179682 | 98.7718715
|  | 10.7672 | 98.359808 | 99.178695 | 98.7692515
|  | 10.7711 | 98.356347 | 99.177708 | 98.7670275
|  | 10.775 | 98.353874 | 99.177708 | 98.765791
|  | 10.7788 | 98.351303 | 99.177708 | 98.7645055
|  | 10.7827 | 98.351896 | 99.177708 | 98.764802
|  | 10.7865 | 98.355061 | 99.178695 | 98.766878
|  | 10.7904 | 98.358226 | 99.178695 | 98.7684605
|  | 10.7943 | 98.361885 | 99.179682 | 98.7707835
|  | 10.7981 | 98.36594 | 99.182643 | 98.7742915
|  | 10.802 | 98.369896 | 99.185604 | 98.77775
|  | 10.8058 | 98.371577 | 99.190539 | 98.781058
|  | 10.8097 | 98.37227 | 99.195474 | 98.783872
|  | 10.8136 | 98.372962 | 99.201396 | 98.787179
|  | 10.8174 | 98.374643 | 99.205344 | 98.7899935
|  | 10.8213 | 98.376522 | 99.209292 | 98.792907
|  | 10.8251 | 98.378401 | 99.21324 | 98.7958205
|  | 10.829 | 98.382852 | 99.214227 | 98.7985395
|  | 10.8329 | 98.387698 | 99.215214 | 98.801456
|  | 10.8367 | 98.392544 | 99.215214 | 98.803879
|  | 10.8406 | 98.394918 | 99.216201 | 98.8055595
|  | 10.8444 | 98.397291 | 99.217188 | 98.8072395
|  | 10.8483 | 98.399467 | 99.218175 | 98.808821
|  | 10.8522 | 98.398775 | 99.220149 | 98.809462
|  | 10.856 | 98.397984 | 99.222123 | 98.8100535
|  | 10.8599 | 98.397291 | 99.225084 | 98.8111875
|  | 10.8637 | 98.398676 | 99.227058 | 98.812867
|  | 10.8676 | 98.399962 | 99.229032 | 98.814497
|  | 10.8715 | 98.401445 | 99.230019 | 98.815732
|  | 10.8753 | 98.403423 | 99.230019 | 98.816721
|  | 10.8792 | 98.405302 | 99.230019 | 98.8176605
|  | 10.883 | 98.406489 | 99.229032 | 98.8177605
|  | 10.8869 | 98.403324 | 99.227058 | 98.815191
|  | 10.8908 | 98.400159 | 99.224097 | 98.812128
|  | 10.8946 | 98.396599 | 99.222123 | 98.809361
|  | 10.8985 | 98.391061 | 99.221136 | 98.8060985
|  | 10.9024 | 98.385522 | 99.219162 | 98.802342
|  | 10.9062 | 98.380874 | 99.219162 | 98.800018
|  | 10.9101 | 98.378797 | 99.221136 | 98.7999665
|  | 10.9139 | 98.376819 | 99.224097 | 98.800458
|  | 10.9178 | 98.375336 | 99.226071 | 98.8007035
|  | 10.9217 | 98.375434 | 99.225084 | 98.800259
|  | 10.9255 | 98.375533 | 99.225084 | 98.8003085
|  | 10.9294 | 98.375533 | 99.222123 | 98.798828
|  | 10.9332 | 98.375138 | 99.214227 | 98.7946825
|  | 10.9371 | 98.374742 | 99.206331 | 98.7905365
|  | 10.941 | 98.375039 | 99.198435 | 98.786737
|  | 10.9448 | 98.37672 | 99.190539 | 98.7836295
|  | 10.9487 | 98.378401 | 99.182643 | 98.780522
|  | 10.9525 | 98.381171 | 99.177708 | 98.7794395
|  | 10.9564 | 98.386116 | 99.179682 | 98.782899
|  | 10.9603 | 98.39116 | 99.180669 | 98.7859145
|  | 10.9641 | 98.396401 | 99.18363 | 98.7900155
|  | 10.968 | 98.402335 | 99.189552 | 98.7959435
|  | 10.9718 | 98.408269 | 99.196461 | 98.802365
|  | 10.9757 | 98.414599 | 99.202383 | 98.808491
|  | 10.9796 | 98.421917 | 99.205344 | 98.8136305
|  | 10.9834 | 98.429137 | 99.209292 | 98.8192145
|  | 10.9873 | 98.437544 | 99.212253 | 98.8248985
|  | 10.9911 | 98.448719 | 99.212253 | 98.830486
|  | 10.995 | 98.459895 | 99.21324 | 98.8365675
|  | 10.9989 | 98.47117 | 99.214227 | 98.8426985
|  | 11.0027 | 98.482741 | 99.217188 | 98.8499645
|  | 11.0066 | 98.494213 | 99.219162 | 98.8566875
|  | 11.0104 | 98.503213 | 99.224097 | 98.863655
|  | 11.0143 | 98.504796 | 99.231993 | 98.8683945
|  | 11.0182 | 98.506378 | 99.240876 | 98.873627
|  | 11.022 | 98.505686 | 99.248772 | 98.877229
|  | 11.0259 | 98.496884 | 99.255681 | 98.8762825
|  | 11.0298 | 98.48818 | 99.261603 | 98.8748915
|  | 11.0336 | 98.48017 | 99.266538 | 98.873354
|  | 11.0375 | 98.475323 | 99.265551 | 98.870437
|  | 11.0413 | 98.470378 | 99.264564 | 98.867471
|  | 11.0452 | 98.466818 | 99.26259 | 98.864704
|  | 11.0491 | 98.470675 | 99.258642 | 98.8646585
|  | 11.0529 | 98.474631 | 99.253707 | 98.864169
|  | 11.0568 | 98.478093 | 99.249759 | 98.863926
|  | 11.0606 | 98.476708 | 99.246798 | 98.861753
|  | 11.0645 | 98.475323 | 99.243837 | 98.85958
|  | 11.0684 | 98.473543 | 99.240876 | 98.8572095
|  | 11.0722 | 98.459302 | 99.235941 | 98.8476215
|  | 11.0761 | 98.445159 | 99.231006 | 98.8380825
|  | 11.0799 | 98.431016 | 99.226071 | 98.8285435
|  | 11.0838 | 98.414698 | 99.217188 | 98.815943
|  | 11.0877 | 98.398379 | 99.208305 | 98.803342
|  | 11.0915 | 98.382061 | 99.198435 | 98.790248
|  | 11.0954 | 98.371775 | 99.189552 | 98.7806635
|  | 11.0992 | 98.362182 | 99.180669 | 98.7714255
|  | 11.1031 | 98.352589 | 99.171786 | 98.7621875
|  | 11.107 | 98.347446 | 99.167838 | 98.757642
|  | 11.1108 | 98.343292 | 99.164877 | 98.7540845
|  | 11.1147 | 98.339039 | 99.161916 | 98.7504775
|  | 11.1185 | 98.339633 | 99.164877 | 98.752255
|  | 11.1224 | 98.341808 | 99.169812 | 98.75581
|  | 11.1263 | 98.344083 | 99.174747 | 98.759415
|  | 11.1301 | 98.352193 | 99.181656 | 98.7669245
|  | 11.134 | 98.363369 | 99.190539 | 98.776954
|  | 11.1378 | 98.374544 | 99.198435 | 98.7864895
|  | 11.1417 | 98.384632 | 99.206331 | 98.7954815
|  | 11.1456 | 98.39383 | 99.21324 | 98.803535
|  | 11.1494 | 98.403028 | 99.221136 | 98.812082
|  | 11.1533 | 98.40461 | 99.226071 | 98.8153405
|  | 11.1572 | 98.396995 | 99.230019 | 98.813507
|  | 11.161 | 98.389379 | 99.23298 | 98.8111795
|  | 11.1649 | 98.378204 | 99.235941 | 98.8070725
|  | 11.1687 | 98.360204 | 99.237915 | 98.7990595
|  | 11.1726 | 98.342204 | 99.239889 | 98.7910465
|  | 11.1765 | 98.326479 | 99.241863 | 98.784171
|  | 11.1803 | 98.318567 | 99.246798 | 98.7826825
|  | 11.1842 | 98.310655 | 99.250746 | 98.7807005
|  | 11.188 | 98.304325 | 99.255681 | 98.780003
|  | 11.1919 | 98.311644 | 99.261603 | 98.7866235
|  | 11.1958 | 98.318963 | 99.268512 | 98.7937375
|  | 11.1996 | 98.326182 | 99.274434 | 98.800308
|  | 11.2035 | 98.337061 | 99.276408 | 98.8067345
|  | 11.2073 | 98.348039 | 99.279369 | 98.813704
|  | 11.2112 | 98.359017 | 99.281343 | 98.82018
|  | 11.2151 | 98.366237 | 99.278382 | 98.8223095
|  | 11.2189 | 98.372863 | 99.274434 | 98.8236485
|  | 11.2228 | 98.37939 | 99.269499 | 98.8244445
|  | 11.2266 | 98.38305 | 99.26259 | 98.82282
|  | 11.2305 | 98.385423 | 99.254694 | 98.8200585
|  | 11.2344 | 98.387797 | 99.245811 | 98.816804
|  | 11.2382 | 98.388094 | 99.237915 | 98.8130045
|  | 11.2421 | 98.386709 | 99.230019 | 98.808364
|  | 11.2459 | 98.385324 | 99.222123 | 98.8037235
|  | 11.2498 | 98.382357 | 99.216201 | 98.799279
|  | 11.2537 | 98.376918 | 99.212253 | 98.7945855
|  | 11.2575 | 98.37138 | 99.209292 | 98.790336
|  | 11.2614 | 98.365643 | 99.206331 | 98.785987
|  | 11.2652 | 98.359017 | 99.207318 | 98.7831675
|  | 11.2691 | 98.352391 | 99.207318 | 98.7798545
|  | 11.273 | 98.346061 | 99.207318 | 98.7766895
|  | 11.2768 | 98.344874 | 99.208305 | 98.7765895
|  | 11.2807 | 98.343688 | 99.209292 | 98.77649
|  | 11.2846 | 98.342501 | 99.210279 | 98.77639
|  | 11.2884 | 98.348039 | 99.210279 | 98.779159
|  | 11.2923 | 98.354369 | 99.209292 | 98.7818305
|  | 11.2961 | 98.360797 | 99.208305 | 98.784551
|  | 11.3 | 98.366731 | 99.207318 | 98.7870245
|  | 11.3039 | 98.372566 | 99.205344 | 98.788955
|  | 11.3077 | 98.378401 | 99.204357 | 98.791379
|  | 11.3116 | 98.381072 | 99.204357 | 98.7927145
|  | 11.3154 | 98.380577 | 99.204357 | 98.792467
|  | 11.3193 | 98.380083 | 99.205344 | 98.7927135
|  | 11.3232 | 98.379588 | 99.207318 | 98.793453
|  | 11.327 | 98.379094 | 99.212253 | 98.7956735
|  | 11.3309 | 98.378599 | 99.217188 | 98.7978935
|  | 11.3347 | 98.378698 | 99.222123 | 98.8004105
|  | 11.3386 | 98.383346 | 99.228045 | 98.8056955
|  | 11.3425 | 98.387995 | 99.233967 | 98.810981
|  | 11.3463 | 98.392643 | 99.240876 | 98.8167595
|  | 11.3502 | 98.39828 | 99.243837 | 98.8210585
|  | 11.354 | 98.403918 | 99.245811 | 98.8248645
|  | 11.3579 | 98.409555 | 99.247785 | 98.82867
|  | 11.3618 | 98.413214 | 99.246798 | 98.830006
|  | 11.3656 | 98.415885 | 99.24285 | 98.8293675
|  | 11.3695 | 98.418555 | 99.239889 | 98.829222
|  | 11.3733 | 98.419643 | 99.235941 | 98.827792
|  | 11.3772 | 98.418852 | 99.231993 | 98.8254225
|  | 11.3811 | 98.418159 | 99.227058 | 98.8226085
|  | 11.3849 | 98.416972 | 99.224097 | 98.8205345
|  | 11.3888 | 98.414302 | 99.224097 | 98.8191995
|  | 11.3926 | 98.411632 | 99.224097 | 98.8178645
|  | 11.3965 | 98.408863 | 99.224097 | 98.81648
|  | 11.4004 | 98.410049 | 99.225084 | 98.8175665
|  | 11.4042 | 98.411434 | 99.226071 | 98.8187525
|  | 11.4081 | 98.41272 | 99.227058 | 98.819889
|  | 11.412 | 98.417467 | 99.226071 | 98.821769
|  | 11.4158 | 98.4235 | 99.225084 | 98.824292
|  | 11.4197 | 98.429533 | 99.22311 | 98.8263215
|  | 11.4235 | 98.432796 | 99.220149 | 98.8264725
|  | 11.4274 | 98.432994 | 99.214227 | 98.8236105
|  | 11.4313 | 98.433192 | 99.209292 | 98.821242
|  | 11.4351 | 98.43161 | 99.20337 | 98.81749
|  | 11.439 | 98.423203 | 99.197448 | 98.8103255
|  | 11.4428 | 98.414797 | 99.192513 | 98.803655
|  | 11.4467 | 98.40639 | 99.186591 | 98.7964905
|  | 11.4506 | 98.400061 | 99.186591 | 98.793326
|  | 11.4544 | 98.393929 | 99.187578 | 98.7907535
|  | 11.4583 | 98.387797 | 99.188565 | 98.788181
|  | 11.4621 | 98.384929 | 99.194487 | 98.789708
|  | 11.466 | 98.383643 | 99.202383 | 98.793013
|  | 11.4699 | 98.382357 | 99.211266 | 98.7968115
|  | 11.4737 | 98.380379 | 99.220149 | 98.800264
|  | 11.4776 | 98.377215 | 99.229032 | 98.8031235
|  | 11.4814 | 98.374149 | 99.237915 | 98.806032
|  | 11.4853 | 98.370984 | 99.245811 | 98.8083975
|  | 11.4892 | 98.36772 | 99.247785 | 98.8077525
|  | 11.493 | 98.364555 | 99.249759 | 98.807157
|  | 11.4969 | 98.361391 | 99.251733 | 98.806562
|  | 11.5007 | 98.363764 | 99.248772 | 98.806268
|  | 11.5046 | 98.36772 | 99.244824 | 98.806272
|  | 11.5085 | 98.371577 | 99.240876 | 98.8062265
|  | 11.5123 | 98.378797 | 99.237915 | 98.808356
|  | 11.5162 | 98.389478 | 99.235941 | 98.8127095
|  | 11.52 | 98.400258 | 99.23298 | 98.816619
|  | 11.5239 | 98.41094 | 99.231006 | 98.820973
|  | 11.5278 | 98.421917 | 99.23298 | 98.8274485
|  | 11.5316 | 98.432796 | 99.233967 | 98.8333815
|  | 11.5355 | 98.443675 | 99.235941 | 98.839808
|  | 11.5394 | 98.449708 | 99.236928 | 98.843318
|  | 11.5432 | 98.454851 | 99.238902 | 98.8468765
|  | 11.5471 | 98.459994 | 99.239889 | 98.8499415
|  | 11.5509 | 98.46128 | 99.238902 | 98.850091
|  | 11.5548 | 98.459203 | 99.236928 | 98.8480655
|  | 11.5587 | 98.457027 | 99.234954 | 98.8459905
|  | 11.5625 | 98.45406 | 99.23298 | 98.84352
|  | 11.5664 | 98.447434 | 99.231993 | 98.8397135
|  | 11.5702 | 98.440906 | 99.230019 | 98.8354625
|  | 11.5741 | 98.43428 | 99.228045 | 98.8311625
|  | 11.578 | 98.427851 | 99.231006 | 98.8294285
|  | 11.5818 | 98.421522 | 99.233967 | 98.8277445
|  | 11.5857 | 98.415192 | 99.236928 | 98.82606
|  | 11.5895 | 98.410544 | 99.241863 | 98.8262035
|  | 11.5934 | 98.407577 | 99.248772 | 98.8281745
|  | 11.5973 | 98.40461 | 99.255681 | 98.8301455
|  | 11.6011 | 98.401841 | 99.261603 | 98.831722
|  | 11.605 | 98.399863 | 99.266538 | 98.8332005
|  | 11.6088 | 98.397885 | 99.270486 | 98.8341855
|  | 11.6127 | 98.395907 | 99.275421 | 98.835664
|  | 11.6166 | 98.39116 | 99.276408 | 98.833784
|  | 11.6204 | 98.385423 | 99.276408 | 98.8309155
|  | 11.6243 | 98.379786 | 99.277395 | 98.8285905
|  | 11.6281 | 98.373654 | 99.277395 | 98.8255245
|  | 11.632 | 98.36683 | 99.276408 | 98.821619
|  | 11.6359 | 98.360006 | 99.275421 | 98.8177135
|  | 11.6397 | 98.353182 | 99.274434 | 98.813808
|  | 11.6436 | 98.350611 | 99.27246 | 98.8115355
|  | 11.6474 | 98.34794 | 99.270486 | 98.809213
|  | 11.6513 | 98.345369 | 99.268512 | 98.8069405
|  | 11.6552 | 98.344775 | 99.264564 | 98.8046695
|  | 11.659 | 98.345468 | 99.259629 | 98.8025485
|  | 11.6629 | 98.346061 | 99.254694 | 98.8003775
|  | 11.6668 | 98.346457 | 99.249759 | 98.798108
|  | 11.6706 | 98.345764 | 99.241863 | 98.7938135
|  | 11.6745 | 98.345072 | 99.23298 | 98.789026
|  | 11.6783 | 98.34438 | 99.225084 | 98.784732
|  | 11.6822 | 98.341413 | 99.217188 | 98.7793005
|  | 11.6861 | 98.33805 | 99.210279 | 98.7741645
|  | 11.6899 | 98.334589 | 99.202383 | 98.768486
|  | 11.6938 | 98.331918 | 99.196461 | 98.7641895
|  | 11.6976 | 98.330237 | 99.194487 | 98.762362
|  | 11.7015 | 98.328655 | 99.191526 | 98.7600905
|  | 11.7054 | 98.327072 | 99.189552 | 98.758312
|  | 11.7092 | 98.331226 | 99.190539 | 98.7608825
|  | 11.7131 | 98.335479 | 99.192513 | 98.763996
|  | 11.7169 | 98.339732 | 99.194487 | 98.7671095
|  | 11.7208 | 98.341224 | 99.195474 | 98.768349
|  | 11.7247 | 98.338296 | 99.196461 | 98.7673785
|  | 11.7285 | 98.334391 | 99.197448 | 98.7659195
|  | 11.7324 | 98.329511 | 99.198435 | 98.763973
|  | 11.7362 | 98.323654 | 99.197448 | 98.760551
|  | 11.7401 | 98.317797 | 99.197448 | 98.7576225
|  | 11.744 | 98.31194 | 99.196461 | 98.7542005
|  | 11.7478 | 98.306083 | 99.197448 | 98.7517655
|  | 11.7517 | 98.301203 | 99.198435 | 98.749819
|  | 11.7555 | 98.295346 | 99.199422 | 98.747384
|  | 11.7594 | 98.291441 | 99.201396 | 98.7464185
|  | 11.7633 | 98.291441 | 99.204357 | 98.747899
|  | 11.7671 | 98.291441 | 99.208305 | 98.749873
|  | 11.771 | 98.291441 | 99.211266 | 98.7513535
|  | 11.7748 | 98.295346 | 99.216201 | 98.7557735
|  | 11.7787 | 98.300226 | 99.221136 | 98.760681
|  | 11.7826 | 98.306083 | 99.226071 | 98.766077
|  | 11.7864 | 98.31194 | 99.231006 | 98.771473
|  | 11.7903 | 98.316821 | 99.235941 | 98.776381
|  | 11.7942 | 98.322678 | 99.240876 | 98.781777
|  | 11.798 | 98.328534 | 99.244824 | 98.786679
|  | 11.8019 | 98.330487 | 99.248772 | 98.7896295
|  | 11.8057 | 98.332439 | 99.251733 | 98.792086
|  | 11.8096 | 98.333415 | 99.254694 | 98.7940545
|  | 11.8135 | 98.333415 | 99.256668 | 98.7950415
|  | 11.8173 | 98.330487 | 99.256668 | 98.7935775
|  | 11.8212 | 98.327558 | 99.257655 | 98.7926065
|  | 11.825 | 98.32463 | 99.258642 | 98.791636
|  | 11.8289 | 98.320725 | 99.259629 | 98.790177
|  | 11.8328 | 98.317797 | 99.260616 | 98.7892065
|  | 11.8366 | 98.313892 | 99.26259 | 98.788241
|  | 11.8405 | 98.310964 | 99.263577 | 98.7872705
|  | 11.8443 | 98.309012 | 99.265551 | 98.7872815
|  | 11.8482 | 98.307059 | 99.267525 | 98.787292
|  | 11.8521 | 98.305107 | 99.269499 | 98.787303
|  | 11.8559 | 98.305107 | 99.269499 | 98.787303
|  | 11.8598 | 98.306083 | 99.270486 | 98.7882845
|  | 11.8636 | 98.306083 | 99.270486 | 98.7882845
|  | 11.8675 | 98.306083 | 99.270486 | 98.7882845
|  | 11.8714 | 98.307059 | 99.269499 | 98.788279
|  | 11.8752 | 98.307059 | 99.267525 | 98.787292
|  | 11.8791 | 98.308036 | 99.266538 | 98.787287
|  | 11.8829 | 98.307059 | 99.265551 | 98.786305
|  | 11.8868 | 98.305107 | 99.265551 | 98.785329
|  | 11.8907 | 98.303155 | 99.264564 | 98.7838595
|  | 11.8945 | 98.301203 | 99.263577 | 98.78239
|  | 11.8984 | 98.297298 | 99.26259 | 98.779944
|  | 11.9022 | 98.293393 | 99.261603 | 98.777498
|  | 11.9061 | 98.289489 | 99.260616 | 98.7750525
|  | 11.91 | 98.287537 | 99.258642 | 98.7730895
|  | 11.9138 | 98.285584 | 99.255681 | 98.7706325
|  | 11.9177 | 98.283632 | 99.25272 | 98.768176
|  | 11.9216 | 98.28168 | 99.249759 | 98.7657195
|  | 11.9254 | 98.28168 | 99.245811 | 98.7637455
|  | 11.9293 | 98.28168 | 99.24285 | 98.762265
|  | 11.9331 | 98.280704 | 99.238902 | 98.759803
|  | 11.937 | 98.279727 | 99.234954 | 98.7573405
|  | 11.9409 | 98.278751 | 99.230019 | 98.754385
|  | 11.9447 | 98.276799 | 99.226071 | 98.751435
|  | 11.9486 | 98.275823 | 99.221136 | 98.7484795
|  | 11.9524 | 98.273871 | 99.216201 | 98.745036
|  | 11.9563 | 98.271918 | 99.210279 | 98.7410985
|  | 11.9602 | 98.269966 | 99.205344 | 98.737655
|  | 11.964 | 98.269966 | 99.201396 | 98.735681
|  | 11.9679 | 98.272895 | 99.197448 | 98.7351715
|  | 11.9717 | 98.274847 | 99.194487 | 98.734667
|  | 11.9756 | 98.277775 | 99.190539 | 98.734157
|  | 11.9795 | 98.28656 | 99.191526 | 98.739043
|  | 11.9833 | 98.295346 | 99.191526 | 98.743436
|  | 11.9872 | 98.304131 | 99.191526 | 98.7478285
|  | 11.991 | 98.312916 | 99.192513 | 98.7527145
|  | 11.9949 | 98.323654 | 99.194487 | 98.7590705
|  | 11.9988 | 98.335367 | 99.196461 | 98.765914
|  | 12.0026 | 98.346105 | 99.198435 | 98.77227
|  | 12.0065 | 98.353914 | 99.198435 | 98.7761745
|  | 12.0103 | 98.362699 | 99.198435 | 98.780567
|  | 12.0142 | 98.370509 | 99.198435 | 98.784472
|  | 12.0181 | 98.377341 | 99.196461 | 98.786901
|  | 12.0219 | 98.38027 | 99.191526 | 98.785898
|  | 12.0258 | 98.383198 | 99.186591 | 98.7848945
|  | 12.0296 | 98.386127 | 99.181656 | 98.7838915
|  | 12.0335 | 98.385151 | 99.176721 | 98.780936
|  | 12.0374 | 98.382222 | 99.170799 | 98.7765105
|  | 12.0412 | 98.378318 | 99.165864 | 98.772091
|  | 12.0451 | 98.375389 | 99.160929 | 98.768159
|  | 12.049 | 98.36758 | 99.16389 | 98.765735
|  | 12.0528 | 98.359771 | 99.167838 | 98.7638045
|  | 12.0567 | 98.352938 | 99.171786 | 98.762362
|  | 12.0605 | 98.346105 | 99.178695 | 98.7624
|  | 12.0644 | 98.341224 | 99.190539 | 98.7658815
|  | 12.0683 | 98.335367 | 99.202383 | 98.768875
|  | 12.0721 | 98.330487 | 99.214227 | 98.772357
|  | 12.076 | 98.329511 | 99.22311 | 98.7763105
|  | 12.0798 | 98.330487 | 99.230019 | 98.780253
|  | 12.0837 | 98.330487 | 99.237915 | 98.784201
|  | 12.0876 | 98.331463 | 99.244824 | 98.7881435
|  | 12.0914 | 98.334391 | 99.241863 | 98.788127
|  | 12.0953 | 98.33732 | 99.239889 | 98.7886045
|  | 12.0991 | 98.340248 | 99.237915 | 98.7890815
|  | 12.103 | 98.343177 | 99.234954 | 98.7890655
|  | 12.1069 | 98.346105 | 99.23298 | 98.7895425
|  | 12.1107 | 98.349033 | 99.231006 | 98.7900195
|  | 12.1146 | 98.351962 | 99.228045 | 98.7900035
|  | 12.1184 | 98.353914 | 99.229032 | 98.791473
|  | 12.1223 | 98.355866 | 99.231993 | 98.7939295
|  | 12.1262 | 98.357819 | 99.233967 | 98.795893
|  | 12.13 | 98.359771 | 99.235941 | 98.797856
|  | 12.1339 | 98.361723 | 99.236928 | 98.7993255
|  | 12.1377 | 98.362699 | 99.237915 | 98.800307
|  | 12.1416 | 98.364652 | 99.237915 | 98.8012835
|  | 12.1455 | 98.365628 | 99.237915 | 98.8017715
|  | 12.1493 | 98.36758 | 99.234954 | 98.801267
|  | 12.1532 | 98.369532 | 99.23298 | 98.801256
|  | 12.157 | 98.371485 | 99.230019 | 98.800752
|  | 12.1609 | 98.373437 | 99.229032 | 98.8012345
|  | 12.1648 | 98.373437 | 99.229032 | 98.8012345
|  | 12.1686 | 98.374413 | 99.229032 | 98.8017225
|  | 12.1725 | 98.375389 | 99.230019 | 98.802704
|  | 12.1764 | 98.373437 | 99.233967 | 98.803702
|  | 12.1802 | 98.371485 | 99.237915 | 98.8047
|  | 12.1841 | 98.369532 | 99.24285 | 98.806191
|  | 12.1879 | 98.36758 | 99.245811 | 98.8066955
|  | 12.1918 | 98.366604 | 99.247785 | 98.8071945
|  | 12.1957 | 98.365628 | 99.249759 | 98.8076935
|  | 12.1995 | 98.364652 | 99.251733 | 98.8081925
|  | 12.2034 | 98.364652 | 99.249759 | 98.8072055
|  | 12.2072 | 98.364652 | 99.244824 | 98.804738
|  | 12.2111 | 98.365628 | 99.239889 | 98.8027585
|  | 12.215 | 98.366604 | 99.234954 | 98.800779
|  | 12.2188 | 98.364652 | 99.228045 | 98.7963485
|  | 12.2227 | 98.363676 | 99.221136 | 98.792406
|  | 12.2265 | 98.361723 | 99.214227 | 98.787975
|  | 12.2304 | 98.359771 | 99.208305 | 98.784038
|  | 12.2343 | 98.35489 | 99.207318 | 98.781104
|  | 12.2381 | 98.35001 | 99.205344 | 98.777677
|  | 12.242 | 98.346105 | 99.204357 | 98.775231
|  | 12.2458 | 98.341224 | 99.206331 | 98.7737775
|  | 12.2497 | 98.33732 | 99.210279 | 98.7737995
|  | 12.2536 | 98.334391 | 99.215214 | 98.7748025
|  | 12.2574 | 98.330487 | 99.220149 | 98.775318
|  | 12.2613 | 98.328534 | 99.224097 | 98.7763155
|  | 12.2651 | 98.328534 | 99.229032 | 98.778783
|  | 12.269 | 98.328534 | 99.233967 | 98.7812505
|  | 12.2729 | 98.328534 | 99.238902 | 98.783718
|  | 12.2767 | 98.331463 | 99.240876 | 98.7861695
|  | 12.2806 | 98.335367 | 99.243837 | 98.789602
|  | 12.2844 | 98.339272 | 99.245811 | 98.7925415
|  | 12.2883 | 98.3422 | 99.247785 | 98.7949925
|  | 12.2922 | 98.346105 | 99.247785 | 98.796945
|  | 12.296 | 98.350986 | 99.247785 | 98.7993855
|  | 12.2999 | 98.35489 | 99.247785 | 98.8013375
|  | 12.3038 | 98.358795 | 99.246798 | 98.8027965
|  | 12.3076 | 98.360747 | 99.245811 | 98.803279
|  | 12.3115 | 98.362699 | 99.243837 | 98.803268
|  | 12.3153 | 98.364652 | 99.241863 | 98.8032575
|  | 12.3192 | 98.365628 | 99.239889 | 98.8027585
|  | 12.3231 | 98.364652 | 99.235941 | 98.8002965
|  | 12.3269 | 98.363676 | 99.23298 | 98.798328
|  | 12.3308 | 98.362699 | 99.230019 | 98.796359
|  | 12.3346 | 98.361723 | 99.225084 | 98.7934035
|  | 12.3385 | 98.359771 | 99.219162 | 98.7894665
|  | 12.3424 | 98.357819 | 99.21324 | 98.7855295
|  | 12.3462 | 98.355866 | 99.207318 | 98.781592
|  | 12.3501 | 98.35489 | 99.204357 | 98.7796235
|  | 12.3539 | 98.352938 | 99.201396 | 98.777167
|  | 12.3578 | 98.350986 | 99.199422 | 98.775204
|  | 12.3617 | 98.35001 | 99.197448 | 98.773729
|  | 12.3655 | 98.348057 | 99.204357 | 98.776207
|  | 12.3694 | 98.345129 | 99.210279 | 98.777704
|  | 12.3732 | 98.343177 | 99.216201 | 98.779689
|  | 12.3771 | 98.341224 | 99.224097 | 98.7826605
|  | 12.381 | 98.338296 | 99.23298 | 98.785638
|  | 12.3848 | 98.336344 | 99.241863 | 98.7891035
|  | 12.3887 | 98.333415 | 99.250746 | 98.7920805
|  | 12.3925 | 98.332439 | 99.255681 | 98.79406
|  | 12.3964 | 98.332439 | 99.257655 | 98.795047
|  | 12.4003 | 98.332439 | 99.259629 | 98.796034
|  | 12.4041 | 98.332439 | 99.261603 | 98.797021
|  | 12.408 | 98.334391 | 99.259629 | 98.79701
|  | 12.4118 | 98.338296 | 99.255681 | 98.7969885
|  | 12.4157 | 98.3422 | 99.250746 | 98.796473
|  | 12.4196 | 98.346105 | 99.246798 | 98.7964515
|  | 12.4234 | 98.350986 | 99.243837 | 98.7974115
|  | 12.4273 | 98.355866 | 99.240876 | 98.798371
|  | 12.4312 | 98.360747 | 99.237915 | 98.799331
|  | 12.435 | 98.365628 | 99.234954 | 98.800291
|  | 12.4389 | 98.36758 | 99.236928 | 98.802254
|  | 12.4427 | 98.368556 | 99.238902 | 98.803729
|  | 12.4466 | 98.369532 | 99.239889 | 98.8047105
|  | 12.4505 | 98.370509 | 99.24285 | 98.8066795
|  | 12.4543 | 98.366604 | 99.247785 | 98.8071945
|  | 12.4582 | 98.362699 | 99.25272 | 98.8077095
|  | 12.462 | 98.357819 | 99.257655 | 98.807737
|  | 12.4659 | 98.353914 | 99.261603 | 98.8077585
|  | 12.4698 | 98.348057 | 99.265551 | 98.806804
|  | 12.4736 | 98.3422 | 99.268512 | 98.805356
|  | 12.4775 | 98.336344 | 99.27246 | 98.804402
|  | 12.4813 | 98.331463 | 99.274434 | 98.8029485
|  | 12.4852 | 98.328534 | 99.274434 | 98.801484
|  | 12.4891 | 98.325606 | 99.273447 | 98.7995265
|  | 12.4929 | 98.322678 | 99.273447 | 98.7980625
|  | 12.4968 | 98.320725 | 99.27246 | 98.7965925
|  | 12.5006 | 98.320725 | 99.270486 | 98.7956055
|  | 12.5045 | 98.320725 | 99.268512 | 98.7946185
|  | 12.5084 | 98.319749 | 99.266538 | 98.7931435
|  | 12.5122 | 98.319749 | 99.265551 | 98.79265
|  | 12.5161 | 98.320725 | 99.265551 | 98.793138
|  | 12.5199 | 98.320725 | 99.265551 | 98.793138
|  | 12.5238 | 98.320725 | 99.265551 | 98.793138
|  | 12.5277 | 98.321702 | 99.267525 | 98.7946135
|  | 12.5315 | 98.321702 | 99.269499 | 98.7956005
|  | 12.5354 | 98.321702 | 99.271473 | 98.7965875
|  | 12.5392 | 98.322678 | 99.273447 | 98.7980625
|  | 12.5431 | 98.321702 | 99.274434 | 98.798068
|  | 12.547 | 98.320725 | 99.275421 | 98.798073
|  | 12.5508 | 98.319749 | 99.275421 | 98.797585
|  | 12.5547 | 98.318773 | 99.276408 | 98.7975905
|  | 12.5586 | 98.314869 | 99.273447 | 98.794158
|  | 12.5624 | 98.309988 | 99.270486 | 98.790237
|  | 12.5663 | 98.305107 | 99.266538 | 98.7858225
|  | 12.5701 | 98.29925 | 99.26259 | 98.78092
|  | 12.574 | 98.291441 | 99.257655 | 98.774548
|  | 12.5779 | 98.283632 | 99.25272 | 98.768176
|  | 12.5817 | 98.274847 | 99.247785 | 98.761316
|  | 12.5856 | 98.266062 | 99.24285 | 98.754456
|  | 12.5894 | 98.260205 | 99.241863 | 98.751034
|  | 12.5933 | 98.255324 | 99.240876 | 98.7481
|  | 12.5972 | 98.250443 | 99.239889 | 98.745166
|  | 12.601 | 98.245563 | 99.238902 | 98.7422325
|  | 12.6049 | 98.249467 | 99.239889 | 98.744678
|  | 12.6087 | 98.253372 | 99.241863 | 98.7476175
|  | 12.6126 | 98.257276 | 99.243837 | 98.7505565
|  | 12.6165 | 98.262157 | 99.245811 | 98.753984
|  | 12.6203 | 98.269966 | 99.246798 | 98.758382
|  | 12.6242 | 98.277775 | 99.246798 | 98.7622865
|  | 12.628 | 98.285584 | 99.246798 | 98.766191
|  | 12.6319 | 98.29437 | 99.247785 | 98.7710775
|  | 12.6358 | 98.298274 | 99.245811 | 98.7720425
|  | 12.6396 | 98.302179 | 99.244824 | 98.7735015
|  | 12.6435 | 98.305107 | 99.24285 | 98.7739785
|  | 12.6473 | 98.309012 | 99.241863 | 98.7754375
|  | 12.6512 | 98.309012 | 99.240876 | 98.774944
|  | 12.6551 | 98.309988 | 99.239889 | 98.7749385
|  | 12.6589 | 98.309988 | 99.238902 | 98.774445
|  | 12.6628 | 98.309988 | 99.237915 | 98.7739515
|  | 12.6666 | 98.312916 | 99.237915 | 98.7754155
|  | 12.6705 | 98.315845 | 99.238902 | 98.7773735
|  | 12.6744 | 98.318773 | 99.238902 | 98.7788375
|  | 12.6782 | 98.321702 | 99.239889 | 98.7807955
|  | 12.6821 | 98.326582 | 99.241863 | 98.7842225
|  | 12.686 | 98.331463 | 99.243837 | 98.78765
|  | 12.6898 | 98.336344 | 99.245811 | 98.7910775
|  | 12.6937 | 98.3422 | 99.247785 | 98.7949925
|  | 12.6975 | 98.346105 | 99.250746 | 98.7984255
|  | 12.7014 | 98.35001 | 99.254694 | 98.802352
|  | 12.7053 | 98.353914 | 99.258642 | 98.806278
|  | 12.7091 | 98.357819 | 99.26259 | 98.8102045
|  | 12.713 | 98.360747 | 99.266538 | 98.8136425
|  | 12.7168 | 98.363676 | 99.271473 | 98.8175745
|  | 12.7207 | 98.366604 | 99.276408 | 98.821506
|  | 12.7246 | 98.369532 | 99.281343 | 98.8254375
|  | 12.7284 | 98.371485 | 99.285291 | 98.828388
|  | 12.7323 | 98.373437 | 99.288252 | 98.8308445
|  | 12.7361 | 98.374413 | 99.291213 | 98.832813
|  | 12.74 | 98.376365 | 99.295161 | 98.835763
|  | 12.7439 | 98.376365 | 99.296148 | 98.8362565
|  | 12.7477 | 98.375389 | 99.297135 | 98.836262
|  | 12.7516 | 98.374413 | 99.298122 | 98.8362675
|  | 12.7554 | 98.373437 | 99.299109 | 98.836273
|  | 12.7593 | 98.369532 | 99.298122 | 98.833827
|  | 12.7632 | 98.365628 | 99.298122 | 98.831875
|  | 12.767 | 98.360747 | 99.297135 | 98.828941
|  | 12.7709 | 98.356843 | 99.297135 | 98.826989
|  | 12.7747 | 98.351962 | 99.294174 | 98.823068
|  | 12.7786 | 98.346105 | 99.291213 | 98.818659
|  | 12.7825 | 98.341224 | 99.288252 | 98.814738
|  | 12.7863 | 98.335367 | 99.285291 | 98.810329
|  | 12.7902 | 98.331463 | 99.281343 | 98.806403
|  | 12.794 | 98.326582 | 99.277395 | 98.8019885
|  | 12.7979 | 98.322678 | 99.273447 | 98.7980625
|  | 12.8018 | 98.318773 | 99.269499 | 98.794136
|  | 12.8056 | 98.314869 | 99.267525 | 98.791197
|  | 12.8095 | 98.312916 | 99.267525 | 98.7902205
|  | 12.8134 | 98.309988 | 99.267525 | 98.7887565
|  | 12.8172 | 98.307059 | 99.267525 | 98.787292
|  | 12.8211 | 98.304131 | 99.268512 | 98.7863215
|  | 12.8249 | 98.301203 | 99.27246 | 98.7868315
|  | 12.8288 | 98.29925 | 99.276408 | 98.787829
|  | 12.8327 | 98.296322 | 99.279369 | 98.7878455
|  | 12.8365 | 98.29437 | 99.28233 | 98.78835
|  | 12.8404 | 98.292417 | 99.284304 | 98.7883605
|  | 12.8442 | 98.290465 | 99.285291 | 98.787878
|  | 12.8481 | 98.287537 | 99.287265 | 98.787401
|  | 12.852 | 98.28656 | 99.287265 | 98.7869125
|  | 12.8558 | 98.28656 | 99.283317 | 98.7849385
|  | 12.8597 | 98.287537 | 99.279369 | 98.783453
|  | 12.8635 | 98.287537 | 99.275421 | 98.781479
|  | 12.8674 | 98.288513 | 99.270486 | 98.7794995
|  | 12.8713 | 98.292417 | 99.263577 | 98.777997
|  | 12.8751 | 98.296322 | 99.256668 | 98.776495
|  | 12.879 | 98.300226 | 99.249759 | 98.7749925
|  | 12.8828 | 98.304131 | 99.24285 | 98.7734905
|  | 12.8867 | 98.307059 | 99.237915 | 98.772487
|  | 12.8906 | 98.309012 | 99.23298 | 98.770996
|  | 12.8944 | 98.31194 | 99.228045 | 98.7699925
|  | 12.8983 | 98.314869 | 99.22311 | 98.7689895
|  | 12.9021 | 98.314869 | 99.218175 | 98.766522
|  | 12.906 | 98.313892 | 99.214227 | 98.7640595
|  | 12.9099 | 98.312916 | 99.210279 | 98.7615975
|  | 12.9137 | 98.31194 | 99.206331 | 98.7591355
|  | 12.9176 | 98.310964 | 99.201396 | 98.75618
|  | 12.9214 | 98.310964 | 99.194487 | 98.7527255
|  | 12.9253 | 98.309988 | 99.188565 | 98.7492765
|  | 12.9292 | 98.309012 | 99.181656 | 98.745334
|  | 12.933 | 98.310964 | 99.175734 | 98.743349
|  | 12.9369 | 98.313892 | 99.169812 | 98.741852
|  | 12.9408 | 98.317797 | 99.162903 | 98.74035
|  | 12.9446 | 98.320725 | 99.156981 | 98.738853
|  | 12.9485 | 98.32463 | 99.152046 | 98.738338
|  | 12.9523 | 98.330487 | 99.151059 | 98.740773
|  | 12.9562 | 98.335367 | 99.149085 | 98.742226
|  | 12.9601 | 98.341224 | 99.148098 | 98.744661
|  | 12.9639 | 98.347081 | 99.147111 | 98.747096
|  | 12.9678 | 98.350986 | 99.150072 | 98.750529
|  | 12.9716 | 98.355866 | 99.153033 | 98.7544495
|  | 12.9755 | 98.360747 | 99.155007 | 98.757877
|  | 12.9794 | 98.365628 | 99.157968 | 98.761798
|  | 12.9832 | 98.368556 | 99.160929 | 98.7647425
|  | 12.9871 | 98.370509 | 99.164877 | 98.767693
|  | 12.9909 | 98.373437 | 99.168825 | 98.771131
|  | 12.9948 | 98.375389 | 99.171786 | 98.7735875
|  | 12.9987 | 98.376365 | 99.175734 | 98.7760495
|  | 13.0025 | 98.376365 | 99.179682 | 98.7780235
|  | 13.0064 | 98.376365 | 99.182643 | 98.779504
|  | 13.0102 | 98.376365 | 99.186591 | 98.781478
|  | 13.0141 | 98.374413 | 99.190539 | 98.782476
|  | 13.018 | 98.370509 | 99.194487 | 98.782498
|  | 13.0218 | 98.366604 | 99.199422 | 98.783013
|  | 13.0257 | 98.362699 | 99.204357 | 98.783528
|  | 13.0295 | 98.358795 | 99.208305 | 98.78355
|  | 13.0334 | 98.350986 | 99.21324 | 98.782113
|  | 13.0373 | 98.3422 | 99.218175 | 98.7801875
|  | 13.0411 | 98.334391 | 99.222123 | 98.778257
|  | 13.045 | 98.326582 | 99.227058 | 98.77682
|  | 13.0488 | 98.317797 | 99.228045 | 98.772921
|  | 13.0527 | 98.309012 | 99.229032 | 98.769022
|  | 13.0566 | 98.301203 | 99.231006 | 98.7661045
|  | 13.0604 | 98.292417 | 99.231993 | 98.762205
|  | 13.0643 | 98.287537 | 99.229032 | 98.7582845
|  | 13.0682 | 98.283632 | 99.225084 | 98.754358
|  | 13.072 | 98.279727 | 99.221136 | 98.7504315
|  | 13.0759 | 98.276799 | 99.218175 | 98.747487
|  | 13.0797 | 98.275823 | 99.21324 | 98.7445315
|  | 13.0836 | 98.279727 | 99.208305 | 98.744016
|  | 13.0875 | 98.282656 | 99.20337 | 98.743013
|  | 13.0913 | 98.285584 | 99.198435 | 98.7420095
|  | 13.0952 | 98.289489 | 99.194487 | 98.741988
|  | 13.099 | 98.295346 | 99.192513 | 98.7439295
|  | 13.1029 | 98.301203 | 99.189552 | 98.7453775
|  | 13.1068 | 98.307059 | 99.187578 | 98.7473185
|  | 13.1106 | 98.313892 | 99.185604 | 98.749748
|  | 13.1145 | 98.318773 | 99.185604 | 98.7521885
|  | 13.1183 | 98.322678 | 99.186591 | 98.7546345
|  | 13.1222 | 98.327558 | 99.187578 | 98.757568
|  | 13.1261 | 98.332439 | 99.188565 | 98.760502
|  | 13.1299 | 98.335367 | 99.190539 | 98.762953
|  | 13.1338 | 98.336344 | 99.194487 | 98.7654155
|  | 13.1376 | 98.338296 | 99.198435 | 98.7683655
|  | 13.1415 | 98.339272 | 99.202383 | 98.7708275
|  | 13.1454 | 98.340248 | 99.206331 | 98.7732895
|  | 13.1492 | 98.339272 | 99.21324 | 98.776256
|  | 13.1531 | 98.33732 | 99.219162 | 98.778241
|  | 13.1569 | 98.336344 | 99.225084 | 98.780714
|  | 13.1608 | 98.335367 | 99.231993 | 98.78368
|  | 13.1647 | 98.334391 | 99.235941 | 98.785166
|  | 13.1685 | 98.332439 | 99.240876 | 98.7866575
|  | 13.1724 | 98.331463 | 99.244824 | 98.7881435
|  | 13.1762 | 98.330487 | 99.249759 | 98.790123
|  | 13.1801 | 98.331463 | 99.249759 | 98.790611
|  | 13.184 | 98.333415 | 99.247785 | 98.7906
|  | 13.1878 | 98.335367 | 99.245811 | 98.790589
|  | 13.1917 | 98.338296 | 99.243837 | 98.7910665
|  | 13.1956 | 98.340248 | 99.240876 | 98.790562
|  | 13.1994 | 98.345129 | 99.235941 | 98.790535
|  | 13.2033 | 98.349033 | 99.231993 | 98.790513
|  | 13.2071 | 98.353914 | 99.227058 | 98.790486
|  | 13.211 | 98.357819 | 99.22311 | 98.7904645
|  | 13.2149 | 98.360747 | 99.222123 | 98.791435
|  | 13.2187 | 98.362699 | 99.222123 | 98.792411
|  | 13.2226 | 98.364652 | 99.221136 | 98.792894
|  | 13.2264 | 98.366604 | 99.221136 | 98.79387
|  | 13.2303 | 98.366604 | 99.222123 | 98.7943635
|  | 13.2342 | 98.364652 | 99.225084 | 98.794868
|  | 13.238 | 98.361723 | 99.227058 | 98.7943905
|  | 13.2419 | 98.359771 | 99.229032 | 98.7944015
|  | 13.2457 | 98.356843 | 99.231993 | 98.794418
|  | 13.2496 | 98.351962 | 99.23298 | 98.792471
|  | 13.2535 | 98.347081 | 99.233967 | 98.790524
|  | 13.2573 | 98.341224 | 99.234954 | 98.788089
|  | 13.2612 | 98.336344 | 99.235941 | 98.7861425
|  | 13.265 | 98.330487 | 99.234954 | 98.7827205
|  | 13.2689 | 98.32463 | 99.233967 | 98.7792985
|  | 13.2728 | 98.317797 | 99.233967 | 98.775882
|  | 13.2766 | 98.31194 | 99.23298 | 98.77246
|  | 13.2805 | 98.307059 | 99.231993 | 98.769526
|  | 13.2843 | 98.303155 | 99.231993 | 98.767574
|  | 13.2882 | 98.300226 | 99.231993 | 98.7661095
|  | 13.2921 | 98.296322 | 99.231993 | 98.7641575
|  | 13.2959 | 98.292417 | 99.231993 | 98.762205
|  | 13.2998 | 98.29437 | 99.233967 | 98.7641685
|  | 13.3036 | 98.295346 | 99.236928 | 98.766137
|  | 13.3075 | 98.297298 | 99.239889 | 98.7685935
|  | 13.3114 | 98.298274 | 99.24285 | 98.770562
|  | 13.3152 | 98.302179 | 99.245811 | 98.773995
|  | 13.3191 | 98.307059 | 99.250746 | 98.7789025
|  | 13.323 | 98.31194 | 99.255681 | 98.7838105
|  | 13.3268 | 98.316821 | 99.259629 | 98.788225
|  | 13.3307 | 98.321702 | 99.264564 | 98.793133
|  | 13.3345 | 98.323654 | 99.267525 | 98.7955895
|  | 13.3384 | 98.326582 | 99.269499 | 98.7980405
|  | 13.3423 | 98.329511 | 99.27246 | 98.8009855
|  | 13.3461 | 98.332439 | 99.275421 | 98.80393
|  | 13.35 | 98.332439 | 99.274434 | 98.8034365
|  | 13.3538 | 98.331463 | 99.270486 | 98.8009745
|  | 13.3577 | 98.331463 | 99.267525 | 98.799494
|  | 13.3616 | 98.330487 | 99.263577 | 98.797032
|  | 13.3654 | 98.330487 | 99.259629 | 98.795058
|  | 13.3693 | 98.330487 | 99.250746 | 98.7906165
|  | 13.3731 | 98.330487 | 99.24285 | 98.7866685
|  | 13.377 | 98.331463 | 99.234954 | 98.7832085
|  | 13.3809 | 98.331463 | 99.226071 | 98.778767
|  | 13.3847 | 98.333415 | 99.220149 | 98.776782
|  | 13.3886 | 98.334391 | 99.216201 | 98.775296
|  | 13.3924 | 98.336344 | 99.211266 | 98.773805
|  | 13.3963 | 98.33732 | 99.206331 | 98.7718255
|  | 13.4002 | 98.338296 | 99.20337 | 98.770833
|  | 13.404 | 98.336344 | 99.207318 | 98.771831
|  | 13.4079 | 98.334391 | 99.211266 | 98.7728285
|  | 13.4117 | 98.331463 | 99.214227 | 98.772845
|  | 13.4156 | 98.329511 | 99.218175 | 98.773843
|  | 13.4195 | 98.325606 | 99.224097 | 98.7748515
|  | 13.4233 | 98.320725 | 99.230019 | 98.775372
|  | 13.4272 | 98.316821 | 99.235941 | 98.776381
|  | 13.431 | 98.31194 | 99.241863 | 98.7769015
|  | 13.4349 | 98.309012 | 99.246798 | 98.777905
|  | 13.4388 | 98.309012 | 99.247785 | 98.7783985
|  | 13.4426 | 98.308036 | 99.249759 | 98.7788975
|  | 13.4465 | 98.308036 | 99.250746 | 98.779391
|  | 13.4504 | 98.308036 | 99.251733 | 98.7798845
|  | 13.4542 | 98.31194 | 99.248772 | 98.780356
|  | 13.4581 | 98.317797 | 99.244824 | 98.7813105
|  | 13.4619 | 98.322678 | 99.239889 | 98.7812835
|  | 13.4658 | 98.328534 | 99.235941 | 98.7822375
|  | 13.4697 | 98.333415 | 99.231006 | 98.7822105
|  | 13.4735 | 98.338296 | 99.226071 | 98.7821835
|  | 13.4774 | 98.343177 | 99.220149 | 98.781663
|  | 13.4812 | 98.348057 | 99.214227 | 98.781142
|  | 13.4851 | 98.352938 | 99.209292 | 98.781115
|  | 13.489 | 98.353914 | 99.205344 | 98.779629
|  | 13.4928 | 98.353914 | 99.202383 | 98.7781485
|  | 13.4967 | 98.35489 | 99.199422 | 98.777156
|  | 13.5005 | 98.35489 | 99.196461 | 98.7756755
|  | 13.5044 | 98.35489 | 99.1935 | 98.774195
|  | 13.5083 | 98.35489 | 99.195474 | 98.775182
|  | 13.5121 | 98.353914 | 99.196461 | 98.7751875
|  | 13.516 | 98.353914 | 99.198435 | 98.7761745
|  | 13.5198 | 98.352938 | 99.199422 | 98.77618
|  | 13.5237 | 98.353914 | 99.204357 | 98.7791355
|  | 13.5276 | 98.355866 | 99.210279 | 98.7830725
|  | 13.5314 | 98.357819 | 99.216201 | 98.78701
|  | 13.5353 | 98.359771 | 99.222123 | 98.790947
|  | 13.5391 | 98.361723 | 99.228045 | 98.794884
|  | 13.543 | 98.363676 | 99.234954 | 98.799315
|  | 13.5469 | 98.364652 | 99.240876 | 98.802764
|  | 13.5507 | 98.366604 | 99.247785 | 98.8071945
|  | 13.5546 | 98.368556 | 99.253707 | 98.8111315
|  | 13.5584 | 98.368556 | 99.257655 | 98.8131055
|  | 13.5623 | 98.366604 | 99.258642 | 98.812623
|  | 13.5662 | 98.364652 | 99.259629 | 98.8121405
|  | 13.57 | 98.362699 | 99.260616 | 98.8116575
|  | 13.5739 | 98.360747 | 99.261603 | 98.811175
|  | 13.5778 | 98.356843 | 99.257655 | 98.807249
|  | 13.5816 | 98.352938 | 99.253707 | 98.8033225
|  | 13.5855 | 98.349033 | 99.249759 | 98.799396
|  | 13.5893 | 98.345129 | 99.245811 | 98.79547
|  | 13.5932 | 98.341224 | 99.24285 | 98.792037
|  | 13.5971 | 98.339272 | 99.239889 | 98.7895805
|  | 13.6009 | 98.33732 | 99.236928 | 98.787124
|  | 13.6048 | 98.334391 | 99.233967 | 98.784179
|  | 13.6086 | 98.332439 | 99.231006 | 98.7817225
|  | 13.6125 | 98.332439 | 99.230019 | 98.781229
|  | 13.6164 | 98.334391 | 99.230019 | 98.782205
|  | 13.6202 | 98.336344 | 99.230019 | 98.7831815
|  | 13.6241 | 98.338296 | 99.229032 | 98.783664
|  | 13.6279 | 98.339272 | 99.229032 | 98.784152
|  | 13.6318 | 98.344153 | 99.228045 | 98.786099
|  | 13.6357 | 98.349033 | 99.227058 | 98.7880455
|  | 13.6395 | 98.353914 | 99.226071 | 98.7899925
|  | 13.6434 | 98.358795 | 99.226071 | 98.792433
|  | 13.6472 | 98.362699 | 99.225084 | 98.7938915
|  | 13.6511 | 98.368556 | 99.22311 | 98.795833
|  | 13.655 | 98.373437 | 99.222123 | 98.79778
|  | 13.6588 | 98.378318 | 99.220149 | 98.7992335
|  | 13.6627 | 98.383198 | 99.219162 | 98.80118
|  | 13.6665 | 98.386127 | 99.221136 | 98.8036315
|  | 13.6704 | 98.388079 | 99.224097 | 98.806088
|  | 13.6743 | 98.391007 | 99.227058 | 98.8090325
|  | 13.6781 | 98.39296 | 99.231006 | 98.811983
|  | 13.682 | 98.395888 | 99.233967 | 98.8149275
|  | 13.6858 | 98.393936 | 99.241863 | 98.8178995
|  | 13.6897 | 98.39296 | 99.248772 | 98.820866
|  | 13.6936 | 98.391007 | 99.256668 | 98.8238375
|  | 13.6974 | 98.390031 | 99.263577 | 98.826804
|  | 13.7013 | 98.387103 | 99.270486 | 98.8287945
|  | 13.7052 | 98.383198 | 99.273447 | 98.8283225
|  | 13.709 | 98.379294 | 99.276408 | 98.827851
|  | 13.7129 | 98.375389 | 99.280356 | 98.8278725
|  | 13.7167 | 98.370509 | 99.283317 | 98.826913
|  | 13.7206 | 98.366604 | 99.28233 | 98.824467
|  | 13.7245 | 98.362699 | 99.278382 | 98.8205405
|  | 13.7283 | 98.357819 | 99.274434 | 98.8161265
|  | 13.7322 | 98.353914 | 99.270486 | 98.8122
|  | 13.736 | 98.35001 | 99.267525 | 98.8087675
|  | 13.7399 | 98.345129 | 99.26259 | 98.8038595
|  | 13.7438 | 98.341224 | 99.258642 | 98.799933
|  | 13.7476 | 98.33732 | 99.253707 | 98.7955135
|  | 13.7515 | 98.333415 | 99.248772 | 98.7910935
|  | 13.7553 | 98.329511 | 99.244824 | 98.7871675
|  | 13.7592 | 98.326582 | 99.244824 | 98.785703
|  | 13.7631 | 98.322678 | 99.243837 | 98.7832575
|  | 13.7669 | 98.318773 | 99.24285 | 98.7808115
|  | 13.7708 | 98.315845 | 99.241863 | 98.778854
|  | 13.7746 | 98.313892 | 99.24285 | 98.778371
|  | 13.7785 | 98.313892 | 99.244824 | 98.779358
|  | 13.7824 | 98.312916 | 99.245811 | 98.7793635
|  | 13.7862 | 98.312916 | 99.247785 | 98.7803505
|  | 13.7901 | 98.312916 | 99.249759 | 98.7813375
|  | 13.7939 | 98.317797 | 99.249759 | 98.783778
|  | 13.7978 | 98.322678 | 99.250746 | 98.786712
|  | 13.8017 | 98.328534 | 99.250746 | 98.78964
|  | 13.8055 | 98.334391 | 99.250746 | 98.7925685
|  | 13.8094 | 98.340248 | 99.250746 | 98.795497
|  | 13.8132 | 98.35001 | 99.245811 | 98.7979105
|  | 13.8171 | 98.358795 | 99.240876 | 98.7998355
|  | 13.821 | 98.36758 | 99.235941 | 98.8017605
|  | 13.8248 | 98.376365 | 99.230019 | 98.803192
|  | 13.8287 | 98.385151 | 99.225084 | 98.8051175
|  | 13.8326 | 98.391007 | 99.216201 | 98.803604
|  | 13.8364 | 98.39784 | 99.207318 | 98.802579
|  | 13.8403 | 98.403697 | 99.198435 | 98.801066
|  | 13.8441 | 98.41053 | 99.189552 | 98.800041
|  | 13.848 | 98.413459 | 99.182643 | 98.798051
|  | 13.8519 | 98.411506 | 99.176721 | 98.7941135
|  | 13.8557 | 98.41053 | 99.170799 | 98.7906645
|  | 13.8596 | 98.409554 | 99.164877 | 98.7872155
|  | 13.8634 | 98.407602 | 99.158955 | 98.7832785
|  | 13.8673 | 98.402721 | 99.155994 | 98.7793575
|  | 13.8712 | 98.394912 | 99.155994 | 98.775453
|  | 13.875 | 98.387103 | 99.155007 | 98.771055
|  | 13.8789 | 98.379294 | 99.155007 | 98.7671505
|  | 13.8827 | 98.371485 | 99.155007 | 98.763246
|  | 13.8866 | 98.363676 | 99.155994 | 98.759835
|  | 13.8905 | 98.356843 | 99.157968 | 98.7574055
|  | 13.8943 | 98.349033 | 99.158955 | 98.753994
|  | 13.8982 | 98.3422 | 99.160929 | 98.7515645
|  | 13.902 | 98.335367 | 99.162903 | 98.749135
|  | 13.9059 | 98.331463 | 99.165864 | 98.7486635
|  | 13.9098 | 98.328534 | 99.169812 | 98.749173
|  | 13.9136 | 98.32463 | 99.17376 | 98.749195
|  | 13.9175 | 98.321702 | 99.176721 | 98.7492115
|  | 13.9213 | 98.318773 | 99.180669 | 98.749721
|  | 13.9252 | 98.318773 | 99.185604 | 98.7521885
|  | 13.9291 | 98.318773 | 99.191526 | 98.7551495
|  | 13.9329 | 98.318773 | 99.196461 | 98.757617
|  | 13.9368 | 98.318773 | 99.201396 | 98.7600845
|  | 13.9406 | 98.319749 | 99.206331 | 98.76304
|  | 13.9445 | 98.323654 | 99.208305 | 98.7659795
|  | 13.9484 | 98.326582 | 99.211266 | 98.768924
|  | 13.9522 | 98.330487 | 99.21324 | 98.7718635
|  | 13.9561 | 98.334391 | 99.215214 | 98.7748025
|  | 13.96 | 98.338296 | 99.216201 | 98.7772485
|  | 13.9638 | 98.344153 | 99.214227 | 98.77919
|  | 13.9677 | 98.349033 | 99.211266 | 98.7801495
|  | 13.9715 | 98.35489 | 99.209292 | 98.782091
|  | 13.9754 | 98.359771 | 99.207318 | 98.7835445
|  | 13.9793 | 98.364652 | 99.206331 | 98.7854915
|  | 13.9831 | 98.36758 | 99.204357 | 98.7859685
|  | 13.987 | 98.371485 | 99.20337 | 98.7874275
|  | 13.9908 | 98.375389 | 99.202383 | 98.788886
|  | 13.9947 | 98.378318 | 99.201396 | 98.789857
|  | 13.9986 | 98.38027 | 99.201396 | 98.790833
|  | 14.0024 | 98.381246 | 99.202383 | 98.7918145
|  | 14.0063 | 98.381246 | 99.20337 | 98.792308
|  | 14.0101 | 98.382222 | 99.205344 | 98.793783
|  | 14.014 | 98.383198 | 99.206331 | 98.7947645
|  | 14.0179 | 98.382222 | 99.206331 | 98.7942765
|  | 14.0217 | 98.381246 | 99.205344 | 98.793295
|  | 14.0256 | 98.379294 | 99.205344 | 98.792319
|  | 14.0294 | 98.378318 | 99.204357 | 98.7913375
|  | 14.0333 | 98.376365 | 99.204357 | 98.790361
|  | 14.0372 | 98.374413 | 99.202383 | 98.788398
|  | 14.041 | 98.372461 | 99.199422 | 98.7859415
|  | 14.0449 | 98.370509 | 99.197448 | 98.7839785
|  | 14.0487 | 98.368556 | 99.195474 | 98.782015
|  | 14.0526 | 98.365628 | 99.192513 | 98.7790705
|  | 14.0565 | 98.365628 | 99.191526 | 98.778577
|  | 14.0603 | 98.364652 | 99.191526 | 98.778089
|  | 14.0642 | 98.363676 | 99.190539 | 98.7771075
|  | 14.068 | 98.362699 | 99.189552 | 98.7761255
|  | 14.0719 | 98.361723 | 99.188565 | 98.775144
|  | 14.0758 | 98.361723 | 99.190539 | 98.776131
|  | 14.0796 | 98.362699 | 99.192513 | 98.777606
|  | 14.0835 | 98.362699 | 99.194487 | 98.778593
|  | 14.0874 | 98.362699 | 99.196461 | 98.77958
|  | 14.0912 | 98.362699 | 99.197448 | 98.7800735
|  | 14.0951 | 98.363676 | 99.199422 | 98.781549
|  | 14.0989 | 98.364652 | 99.200409 | 98.7825305
|  | 14.1028 | 98.365628 | 99.201396 | 98.783512
|  | 14.1067 | 98.366604 | 99.20337 | 98.784987
|  | 14.1105 | 98.36758 | 99.204357 | 98.7859685
|  | 14.1144 | 98.369532 | 99.202383 | 98.7859575
|  | 14.1182 | 98.372461 | 99.201396 | 98.7869285
|  | 14.1221 | 98.374413 | 99.199422 | 98.7869175
|  | 14.126 | 98.377341 | 99.197448 | 98.7873945
|  | 14.1298 | 98.379294 | 99.196461 | 98.7878775
|  | 14.1337 | 98.382222 | 99.192513 | 98.7873675
|  | 14.1375 | 98.385151 | 99.189552 | 98.7873515
|  | 14.1414 | 98.388079 | 99.185604 | 98.7868415
|  | 14.1453 | 98.391007 | 99.182643 | 98.786825
|  | 14.1491 | 98.39296 | 99.178695 | 98.7858275
|  | 14.153 | 98.39296 | 99.177708 | 98.785334
|  | 14.1568 | 98.391984 | 99.176721 | 98.7843525
|  | 14.1607 | 98.391007 | 99.175734 | 98.7833705
|  | 14.1646 | 98.391007 | 99.174747 | 98.782877
|  | 14.1684 | 98.390031 | 99.17376 | 98.7818955
|  | 14.1723 | 98.384174 | 99.174747 | 98.7794605
|  | 14.1761 | 98.379294 | 99.175734 | 98.777514
|  | 14.18 | 98.373437 | 99.176721 | 98.775079
|  | 14.1839 | 98.368556 | 99.177708 | 98.773132
|  | 14.1877 | 98.362699 | 99.178695 | 98.770697
|  | 14.1916 | 98.35489 | 99.176721 | 98.7658055
|  | 14.1954 | 98.347081 | 99.17376 | 98.7604205
|  | 14.1993 | 98.340248 | 99.171786 | 98.756017
|  | 14.2032 | 98.332439 | 99.169812 | 98.7511255
|  | 14.207 | 98.32463 | 99.166851 | 98.7457405
|  | 14.2109 | 98.318773 | 99.164877 | 98.741825
|  | 14.2148 | 98.31194 | 99.162903 | 98.7374215
|  | 14.2186 | 98.306083 | 99.159942 | 98.7330125
|  | 14.2225 | 98.300226 | 99.157968 | 98.729097
|  | 14.2263 | 98.293393 | 99.155994 | 98.7246935
|  | 14.2302 | 98.291441 | 99.160929 | 98.726185
|  | 14.2341 | 98.289489 | 99.166851 | 98.72817
|  | 14.2379 | 98.28656 | 99.171786 | 98.729173
|  | 14.2418 | 98.284608 | 99.177708 | 98.731158
|  | 14.2456 | 98.28168 | 99.18363 | 98.732655
|  | 14.2495 | 98.284608 | 99.192513 | 98.7385605
|  | 14.2534 | 98.287537 | 99.202383 | 98.74496
|  | 14.2572 | 98.290465 | 99.212253 | 98.751359
|  | 14.2611 | 98.293393 | 99.222123 | 98.757758
|  | 14.2649 | 98.296322 | 99.231993 | 98.7641575
|  | 14.2688 | 98.302179 | 99.236928 | 98.7695535
|  | 14.2727 | 98.308036 | 99.241863 | 98.7749495
|  | 14.2765 | 98.312916 | 99.245811 | 98.7793635
|  | 14.2804 | 98.318773 | 99.249759 | 98.784266
|  | 14.2842 | 98.32463 | 99.254694 | 98.789662
|  | 14.2881 | 98.328534 | 99.25272 | 98.790627
|  | 14.292 | 98.331463 | 99.248772 | 98.7901175
|  | 14.2958 | 98.335367 | 99.245811 | 98.790589
|  | 14.2997 | 98.338296 | 99.241863 | 98.7900795
|  | 14.3035 | 98.341224 | 99.238902 | 98.790063
|  | 14.3074 | 98.3422 | 99.23298 | 98.78759
|  | 14.3113 | 98.341224 | 99.226071 | 98.7836475
|  | 14.3151 | 98.340248 | 99.219162 | 98.779705
|  | 14.319 | 98.340248 | 99.212253 | 98.7762505
|  | 14.3228 | 98.339272 | 99.205344 | 98.772308
|  | 14.3267 | 98.33732 | 99.199422 | 98.768371
|  | 14.3306 | 98.334391 | 99.1935 | 98.7639455
|  | 14.3344 | 98.332439 | 99.188565 | 98.760502
|  | 14.3383 | 98.329511 | 99.18363 | 98.7565705
|  | 14.3422 | 98.326582 | 99.177708 | 98.752145
|  | 14.346 | 98.323654 | 99.174747 | 98.7492005
|  | 14.3499 | 98.319749 | 99.17376 | 98.7467545
|  | 14.3537 | 98.315845 | 99.172773 | 98.744309
|  | 14.3576 | 98.31194 | 99.170799 | 98.7413695
|  | 14.3615 | 98.308036 | 99.169812 | 98.738924
|  | 14.3653 | 98.304131 | 99.169812 | 98.7369715
|  | 14.3692 | 98.301203 | 99.171786 | 98.7364945
|  | 14.373 | 98.298274 | 99.17376 | 98.736017
|  | 14.3769 | 98.295346 | 99.175734 | 98.73554
|  | 14.3808 | 98.292417 | 99.177708 | 98.7350625
|  | 14.3846 | 98.289489 | 99.179682 | 98.7345855
|  | 14.3885 | 98.291441 | 99.180669 | 98.736055
|  | 14.3923 | 98.292417 | 99.181656 | 98.7370365
|  | 14.3962 | 98.29437 | 99.182643 | 98.7385065
|  | 14.4001 | 98.296322 | 99.184617 | 98.7404695
|  | 14.4039 | 98.297298 | 99.185604 | 98.741451
|  | 14.4078 | 98.302179 | 99.185604 | 98.7438915
|  | 14.4116 | 98.307059 | 99.184617 | 98.745838
|  | 14.4155 | 98.31194 | 99.184617 | 98.7482785
|  | 14.4194 | 98.316821 | 99.18363 | 98.7502255
|  | 14.4232 | 98.321702 | 99.18363 | 98.752666
|  | 14.4271 | 98.325606 | 99.184617 | 98.7551115
|  | 14.4309 | 98.328534 | 99.186591 | 98.7575625
|  | 14.4348 | 98.332439 | 99.188565 | 98.760502
|  | 14.4387 | 98.336344 | 99.190539 | 98.7634415
|  | 14.4425 | 98.339272 | 99.192513 | 98.7658925
|  | 14.4464 | 98.341224 | 99.196461 | 98.7688425
|  | 14.4502 | 98.3422 | 99.200409 | 98.7713045
|  | 14.4541 | 98.343177 | 99.204357 | 98.773767
|  | 14.458 | 98.343177 | 99.209292 | 98.7762345
|  | 14.4618 | 98.344153 | 99.21324 | 98.7786965
|  | 14.4657 | 98.344153 | 99.215214 | 98.7796835
|  | 14.4696 | 98.341224 | 99.21324 | 98.777232
|  | 14.4734 | 98.339272 | 99.210279 | 98.7747755
|  | 14.4773 | 98.336344 | 99.208305 | 98.7723245
|  | 14.4811 | 98.334391 | 99.205344 | 98.7698675
|  | 14.485 | 98.331463 | 99.202383 | 98.766923
|  | 14.4889 | 98.325606 | 99.188565 | 98.7570855
|  | 14.4927 | 98.319749 | 99.175734 | 98.7477415
|  | 14.4966 | 98.312916 | 99.162903 | 98.7379095
|  | 14.5004 | 98.307059 | 99.150072 | 98.7285655
|  | 14.5043 | 98.301203 | 99.137241 | 98.719222
|  | 14.5082 | 98.295346 | 99.123423 | 98.7093845
|  | 14.512 | 98.288513 | 99.109605 | 98.699059
|  | 14.5159 | 98.282656 | 99.095787 | 98.6892215
|  | 14.5197 | 98.275823 | 99.081969 | 98.678896
|  | 14.5236 | 98.26899 | 99.068151 | 98.6685705
|  | 14.5275 | 98.265085 | 99.061242 | 98.6631635
|  | 14.5313 | 98.263133 | 99.057294 | 98.6602135
|  | 14.5352 | 98.261181 | 99.053346 | 98.6572635
|  | 14.539 | 98.259229 | 99.049398 | 98.6543135
|  | 14.5429 | 98.257276 | 99.04545 | 98.651363
|  | 14.5468 | 98.2563 | 99.04545 | 98.650875
|  | 14.5506 | 98.259229 | 99.050385 | 98.654807
|  | 14.5545 | 98.261181 | 99.056307 | 98.658744
|  | 14.5583 | 98.264109 | 99.062229 | 98.663169
|  | 14.5622 | 98.266062 | 99.067164 | 98.666613
|  | 14.5661 | 98.26899 | 99.073086 | 98.671038
|  | 14.5699 | 98.272895 | 99.079008 | 98.6759515
|  | 14.5738 | 98.276799 | 99.085917 | 98.681358
|  | 14.5776 | 98.279727 | 99.091839 | 98.685783
|  | 14.5815 | 98.283632 | 99.098748 | 98.69119
|  | 14.5854 | 98.287537 | 99.10467 | 98.6961035
|  | 14.5892 | 98.289489 | 99.107631 | 98.69856
|  | 14.5931 | 98.291441 | 99.108618 | 98.7000295
|  | 14.597 | 98.293393 | 99.109605 | 98.701499
|  | 14.6008 | 98.295346 | 99.111579 | 98.7034625
|  | 14.6047 | 98.297298 | 99.112566 | 98.704932
|  | 14.6085 | 98.29925 | 99.111579 | 98.7054145
|  | 14.6124 | 98.300226 | 99.109605 | 98.7049155
|  | 14.6163 | 98.300226 | 99.107631 | 98.7039285
|  | 14.6201 | 98.301203 | 99.10467 | 98.7029365
|  | 14.624 | 98.302179 | 99.102696 | 98.7024375
|  | 14.6278 | 98.303155 | 99.099735 | 98.701445
|  | 14.6317 | 98.304131 | 99.097761 | 98.700946
|  | 14.6356 | 98.306083 | 99.095787 | 98.700935
|  | 14.6394 | 98.307059 | 99.093813 | 98.700436
|  | 14.6433 | 98.309012 | 99.091839 | 98.7004255
|  | 14.6471 | 98.309988 | 99.088878 | 98.699433
|  | 14.651 | 98.31194 | 99.088878 | 98.700409
|  | 14.6549 | 98.314869 | 99.089865 | 98.702367
|  | 14.6587 | 98.317797 | 99.089865 | 98.703831
|  | 14.6626 | 98.320725 | 99.089865 | 98.705295
|  | 14.6664 | 98.322678 | 99.090852 | 98.706765
|  | 14.6703 | 98.325606 | 99.092826 | 98.709216
|  | 14.6742 | 98.327558 | 99.096774 | 98.712166
|  | 14.678 | 98.328534 | 99.100722 | 98.714628
|  | 14.6819 | 98.330487 | 99.10467 | 98.7175785
|  | 14.6857 | 98.332439 | 99.109605 | 98.721022
|  | 14.6896 | 98.334391 | 99.113553 | 98.723972
|  | 14.6935 | 98.333415 | 99.118488 | 98.7259515
|  | 14.6973 | 98.331463 | 99.123423 | 98.727443
|  | 14.7012 | 98.330487 | 99.129345 | 98.729916
|  | 14.705 | 98.328534 | 99.13428 | 98.731407
|  | 14.7089 | 98.327558 | 99.139215 | 98.7333865
|  | 14.7128 | 98.323654 | 99.143163 | 98.7334085
|  | 14.7166 | 98.318773 | 99.145137 | 98.731955
|  | 14.7205 | 98.313892 | 99.147111 | 98.7305015
|  | 14.7244 | 98.309012 | 99.149085 | 98.7290485
|  | 14.7282 | 98.304131 | 99.151059 | 98.727595
|  | 14.7321 | 98.298274 | 99.152046 | 98.72516
|  | 14.7359 | 98.292417 | 99.151059 | 98.721738
|  | 14.7398 | 98.28656 | 99.150072 | 98.718316
|  | 14.7437 | 98.280704 | 99.148098 | 98.714401
|  | 14.7475 | 98.274847 | 99.147111 | 98.710979
|  | 14.7514 | 98.26899 | 99.145137 | 98.7070635
|  | 14.7552 | 98.265085 | 99.143163 | 98.704124
|  | 14.7591 | 98.263133 | 99.141189 | 98.702161
|  | 14.763 | 98.260205 | 99.138228 | 98.6992165
|  | 14.7668 | 98.257276 | 99.135267 | 98.6962715
|  | 14.7707 | 98.254348 | 99.133293 | 98.6938205
|  | 14.7745 | 98.253372 | 99.130332 | 98.691852
|  | 14.7784 | 98.255324 | 99.126384 | 98.690854
|  | 14.7823 | 98.258252 | 99.123423 | 98.6908375
|  | 14.7861 | 98.260205 | 99.119475 | 98.68984
|  | 14.79 | 98.262157 | 99.115527 | 98.688842
|  | 14.7938 | 98.265085 | 99.112566 | 98.6888255
|  | 14.7977 | 98.269966 | 99.109605 | 98.6897855
|  | 14.8016 | 98.275823 | 99.106644 | 98.6912335
|  | 14.8054 | 98.28168 | 99.103683 | 98.6926815
|  | 14.8093 | 98.287537 | 99.100722 | 98.6941295
|  | 14.8131 | 98.293393 | 99.097761 | 98.695577
|  | 14.817 | 98.29925 | 99.095787 | 98.6975185
|  | 14.8209 | 98.303155 | 99.096774 | 98.6999645
|  | 14.8247 | 98.308036 | 99.097761 | 98.7028985
|  | 14.8286 | 98.31194 | 99.098748 | 98.705344
|  | 14.8324 | 98.316821 | 99.098748 | 98.7077845
|  | 14.8363 | 98.320725 | 99.099735 | 98.71023
|  | 14.8402 | 98.320725 | 99.102696 | 98.7117105
|  | 14.844 | 98.319749 | 99.105657 | 98.712703
|  | 14.8479 | 98.319749 | 99.108618 | 98.7141835
|  | 14.8518 | 98.318773 | 99.111579 | 98.715176
|  | 14.8556 | 98.317797 | 99.11454 | 98.7161685
|  | 14.8595 | 98.315845 | 99.116514 | 98.7161795
|  | 14.8633 | 98.31194 | 99.116514 | 98.714227
|  | 14.8672 | 98.308036 | 99.117501 | 98.7127685
|  | 14.8711 | 98.304131 | 99.117501 | 98.710816
|  | 14.8749 | 98.300226 | 99.118488 | 98.709357
|  | 14.8788 | 98.296322 | 99.118488 | 98.707405
|  | 14.8826 | 98.290465 | 99.11454 | 98.7025025
|  | 14.8865 | 98.285584 | 99.110592 | 98.698088
|  | 14.8904 | 98.280704 | 99.105657 | 98.6931805
|  | 14.8942 | 98.274847 | 99.101709 | 98.688278
|  | 14.8981 | 98.269966 | 99.096774 | 98.68337
|  | 14.9019 | 98.264109 | 99.089865 | 98.676987
|  | 14.9058 | 98.2563 | 99.077034 | 98.666667
|  | 14.9097 | 98.248491 | 99.064203 | 98.656347
|  | 14.9135 | 98.240682 | 99.051372 | 98.646027
|  | 14.9174 | 98.232873 | 99.038541 | 98.635707
|  | 14.9212 | 98.225064 | 99.02571 | 98.625387
|  | 14.9251 | 98.216278 | 99.002022 | 98.60915
|  | 14.929 | 98.208469 | 98.974386 | 98.5914275
|  | 14.9328 | 98.199684 | 98.94675 | 98.573217
|  | 14.9367 | 98.190899 | 98.919114 | 98.5550065
|  | 14.9405 | 98.182113 | 98.890491 | 98.536302
|  | 14.9444 | 98.175281 | 98.863842 | 98.5195615
|  | 14.9483 | 98.181137 | 98.842128 | 98.5116325
|  | 14.9521 | 98.186994 | 98.819427 | 98.5032105
|  | 14.956 | 98.192851 | 98.797713 | 98.495282
|  | 14.9598 | 98.197732 | 98.775012 | 98.486372
|  | 14.9637 | 98.203589 | 98.753298 | 98.4784435
|  | 14.9676 | 98.218231 | 98.761194 | 98.4897125
|  | 14.9714 | 98.239706 | 98.790804 | 98.515255
|  | 14.9753 | 98.260205 | 98.819427 | 98.539816
|  | 14.9792 | 98.28168 | 98.849037 | 98.5653585
|  | 14.983 | 98.302179 | 98.878647 | 98.590413
|  | 14.9869 | 98.322678 | 98.90727 | 98.614974
|  | 14.9907 | 98.331463 | 98.941815 | 98.636639
|  | 14.9946 | 98.340248 | 98.97636 | 98.658304
|  | 14.9985 | 98.349033 | 99.009918 | 98.6794755
|  | 15.0023 | 98.356843 | 99.044463 | 98.700653
|  | 15.0062 | 98.365628 | 99.078021 | 98.7218245
|  | 15.01 | 98.370509 | 99.105657 | 98.738083
|  | 15.0139 | 98.370509 | 99.122436 | 98.7464725
|  | 15.0178 | 98.370509 | 99.138228 | 98.7543685
|  | 15.0216 | 98.370509 | 99.15402 | 98.7622645
|  | 15.0255 | 98.370509 | 99.170799 | 98.770654
|  | 15.0293 | 98.369532 | 99.186591 | 98.7780615
|  | 15.0332 | 98.36758 | 99.194487 | 98.7810335
|  | 15.0371 | 98.364652 | 99.199422 | 98.782037
|  | 15.0409 | 98.361723 | 99.20337 | 98.7825465
|  | 15.0448 | 98.358795 | 99.208305 | 98.78355
|  | 15.0486 | 98.355866 | 99.21324 | 98.784553
|  | 15.0525 | 98.353914 | 99.217188 | 98.785551
|  | 15.0564 | 98.35001 | 99.21324 | 98.781625
|  | 15.0602 | 98.347081 | 99.210279 | 98.77868
|  | 15.0641 | 98.344153 | 99.207318 | 98.7757355
|  | 15.0679 | 98.341224 | 99.204357 | 98.7727905
|  | 15.0718 | 98.338296 | 99.200409 | 98.7693525
|  | 15.0757 | 98.336344 | 99.196461 | 98.7664025
|  | 15.0795 | 98.335367 | 99.190539 | 98.762953
|  | 15.0834 | 98.334391 | 99.184617 | 98.759504
|  | 15.0872 | 98.333415 | 99.178695 | 98.756055
|  | 15.0911 | 98.333415 | 99.172773 | 98.753094
|  | 15.095 | 98.332439 | 99.166851 | 98.749645
|  | 15.0988 | 98.333415 | 99.16389 | 98.7486525
|  | 15.1027 | 98.336344 | 99.161916 | 98.74913
|  | 15.1066 | 98.338296 | 99.159942 | 98.749119
|  | 15.1104 | 98.340248 | 99.157968 | 98.749108
|  | 15.1143 | 98.343177 | 99.155994 | 98.7495855
|  | 15.1181 | 98.345129 | 99.15402 | 98.7495745
|  | 15.122 | 98.347081 | 99.155994 | 98.7515375
|  | 15.1259 | 98.349033 | 99.158955 | 98.753994
|  | 15.1297 | 98.35001 | 99.160929 | 98.7554695
|  | 15.1336 | 98.351962 | 99.162903 | 98.7574325
|  | 15.1374 | 98.353914 | 99.165864 | 98.759889
|  | 15.1413 | 98.353914 | 99.167838 | 98.760876
|  | 15.1452 | 98.351962 | 99.168825 | 98.7603935
|  | 15.149 | 98.349033 | 99.169812 | 98.7594225
|  | 15.1529 | 98.347081 | 99.170799 | 98.75894
|  | 15.1567 | 98.345129 | 99.171786 | 98.7584575
|  | 15.1606 | 98.3422 | 99.172773 | 98.7574865
|  | 15.1645 | 98.338296 | 99.171786 | 98.755041
|  | 15.1683 | 98.333415 | 99.169812 | 98.7516135
|  | 15.1722 | 98.327558 | 99.167838 | 98.747698
|  | 15.176 | 98.322678 | 99.165864 | 98.744271
|  | 15.1799 | 98.316821 | 99.162903 | 98.739862
|  | 15.1838 | 98.31194 | 99.160929 | 98.7364345
|  | 15.1876 | 98.307059 | 99.159942 | 98.7335005
|  | 15.1915 | 98.301203 | 99.157968 | 98.7295855
|  | 15.1953 | 98.296322 | 99.156981 | 98.7266515
|  | 15.1992 | 98.291441 | 99.155994 | 98.7237175
|  | 15.2031 | 98.285584 | 99.15402 | 98.719802
|  | 15.2069 | 98.280704 | 99.153033 | 98.7168685
|  | 15.2108 | 98.277775 | 99.155994 | 98.7168845
|  | 15.2146 | 98.274847 | 99.158955 | 98.716901
|  | 15.2185 | 98.271918 | 99.161916 | 98.716917
|  | 15.2224 | 98.26899 | 99.164877 | 98.7169335
|  | 15.2262 | 98.266062 | 99.167838 | 98.71695
|  | 15.2301 | 98.265085 | 99.170799 | 98.717942
|  | 15.234 | 98.266062 | 99.17376 | 98.719911
|  | 15.2378 | 98.267038 | 99.176721 | 98.7218795
|  | 15.2417 | 98.268014 | 99.179682 | 98.723848
|  | 15.2455 | 98.26899 | 99.182643 | 98.7258165
|  | 15.2494 | 98.269966 | 99.186591 | 98.7282785
|  | 15.2533 | 98.272895 | 99.187578 | 98.7302365
|  | 15.2571 | 98.276799 | 99.185604 | 98.7312015
|  | 15.261 | 98.280704 | 99.184617 | 98.7326605
|  | 15.2648 | 98.284608 | 99.182643 | 98.7336255
|  | 15.2687 | 98.288513 | 99.181656 | 98.7350845
|  | 15.2726 | 98.292417 | 99.180669 | 98.736543
|  | 15.2764 | 98.296322 | 99.177708 | 98.737015
|  | 15.2803 | 98.300226 | 99.174747 | 98.7374865
|  | 15.2841 | 98.304131 | 99.171786 | 98.7379585
|  | 15.288 | 98.308036 | 99.168825 | 98.7384305
|  | 15.2919 | 98.310964 | 99.165864 | 98.738414
|  | 15.2957 | 98.314869 | 99.162903 | 98.738886
|  | 15.2996 | 98.316821 | 99.162903 | 98.739862
|  | 15.3034 | 98.317797 | 99.16389 | 98.7408435
|  | 15.3073 | 98.319749 | 99.16389 | 98.7418195
|  | 15.3112 | 98.320725 | 99.164877 | 98.742801
|  | 15.315 | 98.321702 | 99.164877 | 98.7432895
|  | 15.3189 | 98.323654 | 99.164877 | 98.7442655
|  | 15.3227 | 98.320725 | 99.167838 | 98.7442815
|  | 15.3266 | 98.318773 | 99.170799 | 98.744786
|  | 15.3305 | 98.315845 | 99.17376 | 98.7448025
|  | 15.3343 | 98.313892 | 99.176721 | 98.7453065
|  | 15.3382 | 98.31194 | 99.179682 | 98.745811
|  | 15.342 | 98.309012 | 99.181656 | 98.745334
|  | 15.3459 | 98.305107 | 99.184617 | 98.744862
|  | 15.3498 | 98.301203 | 99.186591 | 98.743897
|  | 15.3536 | 98.297298 | 99.188565 | 98.7429315
|  | 15.3575 | 98.293393 | 99.190539 | 98.741966
|  | 15.3614 | 98.289489 | 99.192513 | 98.741001
|  | 15.3652 | 98.28656 | 99.1935 | 98.74003
|  | 15.3691 | 98.28656 | 99.1935 | 98.74003
|  | 15.3729 | 98.28656 | 99.192513 | 98.7395365
|  | 15.3768 | 98.28656 | 99.191526 | 98.739043
|  | 15.3807 | 98.28656 | 99.191526 | 98.739043
|  | 15.3845 | 98.28656 | 99.190539 | 98.7385495
|  | 15.3884 | 98.288513 | 99.188565 | 98.738539
|  | 15.3922 | 98.29437 | 99.184617 | 98.7394935
|  | 15.3961 | 98.29925 | 99.179682 | 98.739466
|  | 15.4 | 98.305107 | 99.174747 | 98.739927
|  | 15.4038 | 98.310964 | 99.169812 | 98.740388
|  | 15.4077 | 98.316821 | 99.165864 | 98.7413425
|  | 15.4115 | 98.323654 | 99.159942 | 98.741798
|  | 15.4154 | 98.331463 | 99.15402 | 98.7427415
|  | 15.4193 | 98.339272 | 99.148098 | 98.743685
|  | 15.4231 | 98.347081 | 99.142176 | 98.7446285
|  | 15.427 | 98.35489 | 99.136254 | 98.745572
|  | 15.4308 | 98.362699 | 99.130332 | 98.7465155
|  | 15.4347 | 98.370509 | 99.127371 | 98.74894
|  | 15.4386 | 98.377341 | 99.128358 | 98.7528495
|  | 15.4424 | 98.384174 | 99.128358 | 98.756266
|  | 15.4463 | 98.391984 | 99.129345 | 98.7606645
|  | 15.4501 | 98.398817 | 99.130332 | 98.7645745
|  | 15.454 | 98.40565 | 99.131319 | 98.7684845
|  | 15.4579 | 98.412483 | 99.136254 | 98.7743685
|  | 15.4617 | 98.417363 | 99.146124 | 98.7817435
|  | 15.4656 | 98.422244 | 99.155994 | 98.789119
|  | 15.4694 | 98.427125 | 99.165864 | 98.7964945
|  | 15.4733 | 98.432005 | 99.175734 | 98.8038695
|  | 15.4772 | 98.437862 | 99.184617 | 98.8112395
|  | 15.481 | 98.440791 | 99.196461 | 98.818626
|  | 15.4849 | 98.442743 | 99.208305 | 98.825524
|  | 15.4888 | 98.443719 | 99.221136 | 98.8324275
|  | 15.4926 | 98.445671 | 99.23298 | 98.8393255
|  | 15.4965 | 98.447624 | 99.245811 | 98.8467175
|  | 15.5003 | 98.4486 | 99.257655 | 98.8531275
|  | 15.5042 | 98.4486 | 99.268512 | 98.858556
|  | 15.5081 | 98.445671 | 99.276408 | 98.8610395
|  | 15.5119 | 98.442743 | 99.284304 | 98.8635235
|  | 15.5158 | 98.439814 | 99.2922 | 98.866007
|  | 15.5196 | 98.437862 | 99.300096 | 98.868979
|  | 15.5235 | 98.434934 | 99.308979 | 98.8719565
|  | 15.5274 | 98.431029 | 99.312927 | 98.871978
|  | 15.5312 | 98.425172 | 99.312927 | 98.8690495
|  | 15.5351 | 98.419316 | 99.313914 | 98.866615
|  | 15.5389 | 98.414435 | 99.313914 | 98.8641745
|  | 15.5428 | 98.408578 | 99.314901 | 98.8617395
|  | 15.5467 | 98.402721 | 99.314901 | 98.858811
|  | 15.5505 | 98.39784 | 99.312927 | 98.8553835
|  | 15.5544 | 98.393936 | 99.307005 | 98.8504705
|  | 15.5582 | 98.390031 | 99.301083 | 98.845557
|  | 15.5621 | 98.386127 | 99.296148 | 98.8411375
|  | 15.566 | 98.382222 | 99.290226 | 98.836224
|  | 15.5698 | 98.378318 | 99.285291 | 98.8318045
|  | 15.5737 | 98.377341 | 99.278382 | 98.8278615
|  | 15.5775 | 98.379294 | 99.27246 | 98.825877
|  | 15.5814 | 98.38027 | 99.265551 | 98.8229105
|  | 15.5853 | 98.382222 | 99.258642 | 98.820432
|  | 15.5891 | 98.384174 | 99.251733 | 98.8179535
|  | 15.593 | 98.385151 | 99.244824 | 98.8149875
|  | 15.5968 | 98.388079 | 99.238902 | 98.8134905
|  | 15.6007 | 98.39296 | 99.233967 | 98.8134635
|  | 15.6046 | 98.39784 | 99.229032 | 98.813436
|  | 15.6084 | 98.402721 | 99.224097 | 98.813409
|  | 15.6123 | 98.408578 | 99.219162 | 98.81387
|  | 15.6162 | 98.413459 | 99.214227 | 98.813843
|  | 15.62 | 98.417363 | 99.210279 | 98.813821
|  | 15.6239 | 98.419316 | 99.207318 | 98.813317
|  | 15.6277 | 98.422244 | 99.204357 | 98.8133005
|  | 15.6316 | 98.424196 | 99.202383 | 98.8132895
|  | 15.6355 | 98.427125 | 99.199422 | 98.8132735
|  | 15.6393 | 98.429077 | 99.196461 | 98.812769
|  | 15.6432 | 98.431029 | 99.194487 | 98.812758
|  | 15.647 | 98.428101 | 99.194487 | 98.811294
|  | 15.6509 | 98.425172 | 99.194487 | 98.8098295
|  | 15.6548 | 98.422244 | 99.194487 | 98.8083655
|  | 15.6586 | 98.419316 | 99.194487 | 98.8069015
|  | 15.6625 | 98.417363 | 99.1935 | 98.8054315
|  | 15.6663 | 98.414435 | 99.1935 | 98.8039675
|  | 15.6702 | 98.409554 | 99.195474 | 98.802514
|  | 15.6741 | 98.40565 | 99.197448 | 98.801549
|  | 15.6779 | 98.401745 | 99.198435 | 98.80009
|  | 15.6818 | 98.39784 | 99.200409 | 98.7991245
|  | 15.6856 | 98.39296 | 99.202383 | 98.7976715
|  | 15.6895 | 98.389055 | 99.20337 | 98.7962125
|  | 15.6934 | 98.389055 | 99.204357 | 98.796706
|  | 15.6972 | 98.388079 | 99.204357 | 98.796218
|  | 15.7011 | 98.388079 | 99.205344 | 98.7967115
|  | 15.7049 | 98.388079 | 99.205344 | 98.7967115
|  | 15.7088 | 98.388079 | 99.205344 | 98.7967115
|  | 15.7127 | 98.388079 | 99.206331 | 98.797205
|  | 15.7165 | 98.391984 | 99.204357 | 98.7981705
|  | 15.7204 | 98.395888 | 99.202383 | 98.7991355
|  | 15.7242 | 98.400769 | 99.200409 | 98.800589
|  | 15.7281 | 98.40565 | 99.198435 | 98.8020425
|  | 15.732 | 98.41053 | 99.196461 | 98.8034955
|  | 15.7358 | 98.415411 | 99.194487 | 98.804949
|  | 15.7397 | 98.420292 | 99.1935 | 98.806896
|  | 15.7436 | 98.426148 | 99.192513 | 98.8093305
|  | 15.7474 | 98.432005 | 99.191526 | 98.8117655
|  | 15.7513 | 98.437862 | 99.191526 | 98.814694
|  | 15.7551 | 98.443719 | 99.190539 | 98.817129
|  | 15.759 | 98.449576 | 99.189552 | 98.819564
|  | 15.7629 | 98.45348 | 99.191526 | 98.822503
|  | 15.7667 | 98.456409 | 99.194487 | 98.825448
|  | 15.7706 | 98.459337 | 99.198435 | 98.828886
|  | 15.7744 | 98.463242 | 99.202383 | 98.8328125
|  | 15.7783 | 98.46617 | 99.206331 | 98.8362505
|  | 15.7822 | 98.469099 | 99.209292 | 98.8391955
|  | 15.786 | 98.471051 | 99.21324 | 98.8421455
|  | 15.7899 | 98.471051 | 99.219162 | 98.8451065
|  | 15.7937 | 98.471051 | 99.224097 | 98.847574
|  | 15.7976 | 98.470075 | 99.229032 | 98.8495535
|  | 15.8015 | 98.470075 | 99.234954 | 98.8525145
|  | 15.8053 | 98.470075 | 99.239889 | 98.854982
|  | 15.8092 | 98.470075 | 99.244824 | 98.8574495
|  | 15.813 | 98.467146 | 99.247785 | 98.8574655
|  | 15.8169 | 98.465194 | 99.250746 | 98.85797
|  | 15.8208 | 98.463242 | 99.253707 | 98.8584745
|  | 15.8246 | 98.460313 | 99.255681 | 98.857997
|  | 15.8285 | 98.458361 | 99.258642 | 98.8585015
|  | 15.8323 | 98.456409 | 99.261603 | 98.859006
|  | 15.8362 | 98.45348 | 99.261603 | 98.8575415
|  | 15.8401 | 98.449576 | 99.260616 | 98.855096
|  | 15.8439 | 98.446647 | 99.259629 | 98.853138
|  | 15.8478 | 98.443719 | 99.258642 | 98.8511805
|  | 15.8516 | 98.439814 | 99.258642 | 98.849228
|  | 15.8555 | 98.436886 | 99.257655 | 98.8472705
|  | 15.8594 | 98.433958 | 99.255681 | 98.8448195
|  | 15.8632 | 98.430053 | 99.251733 | 98.840893
|  | 15.8671 | 98.426148 | 99.247785 | 98.8369665
|  | 15.871 | 98.42322 | 99.243837 | 98.8335285
|  | 15.8748 | 98.419316 | 99.240876 | 98.830096
|  | 15.8787 | 98.416387 | 99.236928 | 98.8266575
|  | 15.8825 | 98.413459 | 99.23298 | 98.8232195
|  | 15.8864 | 98.41053 | 99.229032 | 98.819781
|  | 15.8903 | 98.408578 | 99.226071 | 98.8173245
|  | 15.8941 | 98.40565 | 99.222123 | 98.8138865
|  | 15.898 | 98.403697 | 99.219162 | 98.8114295
|  | 15.9018 | 98.400769 | 99.215214 | 98.8079915
|  | 15.9057 | 98.39784 | 99.212253 | 98.8050465
|  | 15.9096 | 98.39784 | 99.21324 | 98.80554
|  | 15.9134 | 98.396864 | 99.215214 | 98.806039
|  | 15.9173 | 98.396864 | 99.217188 | 98.807026
|  | 15.9211 | 98.395888 | 99.220149 | 98.8080185
|  | 15.925 | 98.395888 | 99.222123 | 98.8090055
|  | 15.9289 | 98.394912 | 99.224097 | 98.8095045
|  | 15.9327 | 98.395888 | 99.229032 | 98.81246
|  | 15.9366 | 98.396864 | 99.236928 | 98.816896
|  | 15.9404 | 98.39784 | 99.244824 | 98.821332
|  | 15.9443 | 98.398817 | 99.25272 | 98.8257685
|  | 15.9482 | 98.400769 | 99.260616 | 98.8306925
|  | 15.952 | 98.401745 | 99.268512 | 98.8351285
|  | 15.9559 | 98.402721 | 99.276408 | 98.8395645
|  | 15.9597 | 98.404673 | 99.28233 | 98.8435015
|  | 15.9636 | 98.406626 | 99.288252 | 98.847439
|  | 15.9675 | 98.408578 | 99.294174 | 98.851376
|  | 15.9713 | 98.41053 | 99.300096 | 98.855313
|  | 15.9752 | 98.412483 | 99.307005 | 98.859744
|  | 15.979 | 98.414435 | 99.312927 | 98.863681
|  | 15.9829 | 98.416387 | 99.312927 | 98.864657
|  | 15.9868 | 98.418339 | 99.31194 | 98.8651395
|  | 15.9906 | 98.420292 | 99.310953 | 98.8656225
|  | 15.9945 | 98.42322 | 99.309966 | 98.866593
|  | 15.9984 | 98.425172 | 99.308979 | 98.8670755
|  | 16.0022 | 98.427125 | 99.307005 | 98.867065
|  | 16.0061 | 98.429077 | 99.304044 | 98.8665605
|  | 16.0099 | 98.431029 | 99.298122 | 98.8645755
|  | 16.0138 | 98.432005 | 99.293187 | 98.862596
|  | 16.0177 | 98.433958 | 99.287265 | 98.8606115
|  | 16.0215 | 98.434934 | 99.281343 | 98.8581385
|  | 16.0254 | 98.436886 | 99.275421 | 98.8561535
|  | 16.0292 | 98.437862 | 99.269499 | 98.8536805
|  | 16.0331 | 98.436886 | 99.261603 | 98.8492445
|  | 16.037 | 98.434934 | 99.253707 | 98.8443205
|  | 16.0408 | 98.433958 | 99.245811 | 98.8398845
|  | 16.0447 | 98.432005 | 99.238902 | 98.8354535
|  | 16.0485 | 98.431029 | 99.231006 | 98.8310175
|  | 16.0524 | 98.429077 | 99.22311 | 98.8260935
|  | 16.0563 | 98.427125 | 99.214227 | 98.820676
|  | 16.0601 | 98.424196 | 99.204357 | 98.8142765
|  | 16.064 | 98.420292 | 99.195474 | 98.807883
|  | 16.0678 | 98.417363 | 99.185604 | 98.8014835
|  | 16.0717 | 98.414435 | 99.175734 | 98.7950845
|  | 16.0756 | 98.411506 | 99.165864 | 98.788685
|  | 16.0794 | 98.408578 | 99.156981 | 98.7827795
|  | 16.0833 | 98.406626 | 99.152046 | 98.779336
|  | 16.0871 | 98.40565 | 99.147111 | 98.7763805
|  | 16.091 | 98.404673 | 99.141189 | 98.772931
|  | 16.0949 | 98.402721 | 99.136254 | 98.7694875
|  | 16.0987 | 98.401745 | 99.130332 | 98.7660385
|  | 16.1026 | 98.399793 | 99.125397 | 98.762595
|  | 16.1064 | 98.399793 | 99.129345 | 98.764569
|  | 16.1103 | 98.399793 | 99.137241 | 98.768517
|  | 16.1142 | 98.399793 | 99.145137 | 98.772465
|  | 16.118 | 98.399793 | 99.153033 | 98.776413
|  | 16.1219 | 98.399793 | 99.161916 | 98.7808545
|  | 16.1258 | 98.399793 | 99.169812 | 98.7848025
|  | 16.1296 | 98.399793 | 99.178695 | 98.789244
|  | 16.1335 | 98.39784 | 99.195474 | 98.796657
|  | 16.1373 | 98.396864 | 99.211266 | 98.804065
|  | 16.1412 | 98.394912 | 99.228045 | 98.8114785
|  | 16.1451 | 98.39296 | 99.243837 | 98.8183985
|  | 16.1489 | 98.391984 | 99.260616 | 98.8263
|  | 16.1528 | 98.390031 | 99.276408 | 98.8332195
|  | 16.1566 | 98.388079 | 99.288252 | 98.8381655
|  | 16.1605 | 98.386127 | 99.298122 | 98.8421245
|  | 16.1644 | 98.385151 | 99.307992 | 98.8465715
|  | 16.1682 | 98.383198 | 99.316875 | 98.8500365
|  | 16.1721 | 98.381246 | 99.326745 | 98.8539955
|  | 16.1759 | 98.379294 | 99.336615 | 98.8579545
|  | 16.1798 | 98.378318 | 99.345498 | 98.861908
|  | 16.1837 | 98.38027 | 99.345498 | 98.862884
|  | 16.1875 | 98.382222 | 99.345498 | 98.86386
|  | 16.1914 | 98.384174 | 99.345498 | 98.864836
|  | 16.1952 | 98.386127 | 99.345498 | 98.8658125
|  | 16.1991 | 98.388079 | 99.346485 | 98.867282
|  | 16.203 | 98.390031 | 99.346485 | 98.868258
|  | 16.2068 | 98.393936 | 99.345498 | 98.869717
|  | 16.2107 | 98.399793 | 99.344511 | 98.872152
|  | 16.2145 | 98.404673 | 99.343524 | 98.8740985
|  | 16.2184 | 98.41053 | 99.342537 | 98.8765335
|  | 16.2223 | 98.415411 | 99.34155 | 98.8784805
|  | 16.2261 | 98.421268 | 99.340563 | 98.8809155
|  | 16.23 | 98.426148 | 99.339576 | 98.882862
|  | 16.2338 | 98.428101 | 99.339576 | 98.8838385
|  | 16.2377 | 98.431029 | 99.339576 | 98.8853025
|  | 16.2416 | 98.432981 | 99.340563 | 98.886772
|  | 16.2454 | 98.43591 | 99.340563 | 98.8882365
|  | 16.2493 | 98.437862 | 99.340563 | 98.8892125
|  | 16.2532 | 98.440791 | 99.340563 | 98.890677
|  | 16.257 | 98.439814 | 99.340563 | 98.8901885
|  | 16.2609 | 98.434934 | 99.338589 | 98.8867615
|  | 16.2647 | 98.431029 | 99.336615 | 98.883822
|  | 16.2686 | 98.426148 | 99.334641 | 98.8803945
|  | 16.2725 | 98.421268 | 99.333654 | 98.877461
|  | 16.2763 | 98.416387 | 99.33168 | 98.8740335
|  | 16.2802 | 98.411506 | 99.329706 | 98.870606
|  | 16.284 | 98.403697 | 99.327732 | 98.8657145
|  | 16.2879 | 98.395888 | 99.324771 | 98.8603295
|  | 16.2918 | 98.387103 | 99.322797 | 98.85495
|  | 16.2956 | 98.379294 | 99.320823 | 98.8500585
|  | 16.2995 | 98.370509 | 99.317862 | 98.8441855
|  | 16.3033 | 98.361723 | 99.315888 | 98.8388055
|  | 16.3072 | 98.35489 | 99.313914 | 98.834402
|  | 16.3111 | 98.351962 | 99.314901 | 98.8334315
|  | 16.3149 | 98.349033 | 99.315888 | 98.8324605
|  | 16.3188 | 98.346105 | 99.316875 | 98.83149
|  | 16.3226 | 98.344153 | 99.317862 | 98.8310075
|  | 16.3265 | 98.341224 | 99.318849 | 98.8300365
|  | 16.3304 | 98.338296 | 99.319836 | 98.829066
|  | 16.3342 | 98.340248 | 99.320823 | 98.8305355
|  | 16.3381 | 98.348057 | 99.323784 | 98.8359205
|  | 16.3419 | 98.35489 | 99.325758 | 98.840324
|  | 16.3458 | 98.361723 | 99.328719 | 98.845221
|  | 16.3497 | 98.368556 | 99.330693 | 98.8496245
|  | 16.3535 | 98.375389 | 99.332667 | 98.854028
|  | 16.3574 | 98.383198 | 99.335628 | 98.859413
|  | 16.3612 | 98.39296 | 99.335628 | 98.864294
|  | 16.3651 | 98.404673 | 99.334641 | 98.869657
|  | 16.369 | 98.415411 | 99.333654 | 98.8745325
|  | 16.3728 | 98.427125 | 99.332667 | 98.879896
|  | 16.3767 | 98.437862 | 99.332667 | 98.8852645
|  | 16.3806 | 98.4486 | 99.33168 | 98.89014
|  | 16.3844 | 98.459337 | 99.330693 | 98.895015
|  | 16.3883 | 98.46617 | 99.326745 | 98.8964575
|  | 16.3921 | 98.473003 | 99.323784 | 98.8983935
|  | 16.396 | 98.479836 | 99.320823 | 98.9003295
|  | 16.3999 | 98.486669 | 99.316875 | 98.901772
|  | 16.4037 | 98.492526 | 99.313914 | 98.90322
|  | 16.4076 | 98.499359 | 99.309966 | 98.9046625
|  | 16.4114 | 98.503264 | 99.307005 | 98.9051345
|  | 16.4153 | 98.502287 | 99.304044 | 98.9031655
|  | 16.4192 | 98.501311 | 99.301083 | 98.901197
|  | 16.423 | 98.501311 | 99.298122 | 98.8997165
|  | 16.4269 | 98.500335 | 99.295161 | 98.897748
|  | 16.4307 | 98.499359 | 99.291213 | 98.895286
|  | 16.4346 | 98.499359 | 99.288252 | 98.8938055
|  | 16.4385 | 98.496431 | 99.284304 | 98.8903675
|  | 16.4423 | 98.49155 | 99.280356 | 98.885953
|  | 16.4462 | 98.487645 | 99.275421 | 98.881533
|  | 16.45 | 98.483741 | 99.271473 | 98.877607
|  | 16.4539 | 98.479836 | 99.267525 | 98.8736805
|  | 16.4578 | 98.475932 | 99.26259 | 98.869261
|  | 16.4616 | 98.472027 | 99.258642 | 98.8653345
|  | 16.4655 | 98.470075 | 99.249759 | 98.859917
|  | 16.4693 | 98.468123 | 99.240876 | 98.8544995
|  | 16.4732 | 98.46617 | 99.231993 | 98.8490815
|  | 16.4771 | 98.464218 | 99.22311 | 98.843664
|  | 16.4809 | 98.463242 | 99.214227 | 98.8387345
|  | 16.4848 | 98.46129 | 99.206331 | 98.8338105
|  | 16.4886 | 98.459337 | 99.197448 | 98.8283925
|  | 16.4925 | 98.46129 | 99.187578 | 98.824434
|  | 16.4964 | 98.462266 | 99.177708 | 98.819987
|  | 16.5002 | 98.463242 | 99.167838 | 98.81554
|  | 16.5041 | 98.464218 | 99.157968 | 98.811093
|  | 16.508 | 98.46617 | 99.148098 | 98.807134
|  | 16.5118 | 98.467146 | 99.138228 | 98.802687
|  | 16.5157 | 98.469099 | 99.130332 | 98.7997155
|  | 16.5195 | 98.471051 | 99.126384 | 98.7987175
|  | 16.5234 | 98.473003 | 99.123423 | 98.798213
|  | 16.5273 | 98.474955 | 99.119475 | 98.797215
|  | 16.5311 | 98.476908 | 99.115527 | 98.7962175
|  | 16.535 | 98.479836 | 99.111579 | 98.7957075
|  | 16.5388 | 98.481788 | 99.107631 | 98.7947095
|  | 16.5427 | 98.484717 | 99.108618 | 98.7966675
|  | 16.5466 | 98.488621 | 99.112566 | 98.8005935
|  | 16.5504 | 98.492526 | 99.117501 | 98.8050135
|  | 16.5543 | 98.496431 | 99.121449 | 98.80894
|  | 16.5581 | 98.500335 | 99.125397 | 98.812866
|  | 16.562 | 98.50424 | 99.130332 | 98.817286
|  | 16.5659 | 98.508144 | 99.13428 | 98.821212
|  | 16.5697 | 98.513025 | 99.142176 | 98.8276005
|  | 16.5736 | 98.518882 | 99.151059 | 98.8349705
|  | 16.5774 | 98.523762 | 99.159942 | 98.841852
|  | 16.5813 | 98.529619 | 99.168825 | 98.849222
|  | 16.5852 | 98.5345 | 99.176721 | 98.8556105
|  | 16.589 | 98.540357 | 99.185604 | 98.8629805
|  | 16.5929 | 98.545238 | 99.194487 | 98.8698625
|  | 16.5967 | 98.54719 | 99.20337 | 98.87528
|  | 16.6006 | 98.548166 | 99.211266 | 98.879716
|  | 16.6045 | 98.548166 | 99.220149 | 98.8841575
|  | 16.6083 | 98.549142 | 99.228045 | 98.8885935
|  | 16.6122 | 98.550118 | 99.236928 | 98.893523
|  | 16.616 | 98.550118 | 99.244824 | 98.897471
|  | 16.6199 | 98.551094 | 99.25272 | 98.901907
|  | 16.6238 | 98.545238 | 99.256668 | 98.900953
|  | 16.6276 | 98.539381 | 99.259629 | 98.899505
|  | 16.6315 | 98.533524 | 99.26259 | 98.898057
|  | 16.6354 | 98.527667 | 99.264564 | 98.8961155
|  | 16.6392 | 98.52181 | 99.267525 | 98.8946675
|  | 16.6431 | 98.515953 | 99.270486 | 98.8932195
|  | 16.6469 | 98.510097 | 99.273447 | 98.891772
|  | 16.6508 | 98.50912 | 99.268512 | 98.888816
|  | 16.6547 | 98.507168 | 99.263577 | 98.8853725
|  | 16.6585 | 98.505216 | 99.259629 | 98.8824225
|  | 16.6624 | 98.503264 | 99.254694 | 98.878979
|  | 16.6662 | 98.501311 | 99.249759 | 98.875535
|  | 16.6701 | 98.500335 | 99.245811 | 98.873073
|  | 16.674 | 98.499359 | 99.240876 | 98.8701175
|  | 16.6778 | 98.506192 | 99.233967 | 98.8700795
|  | 16.6817 | 98.514001 | 99.227058 | 98.8705295
|  | 16.6855 | 98.520834 | 99.221136 | 98.870985
|  | 16.6894 | 98.528643 | 99.214227 | 98.871435
|  | 16.6933 | 98.535476 | 99.208305 | 98.8718905
|  | 16.6971 | 98.543285 | 99.201396 | 98.8723405
|  | 16.701 | 98.550118 | 99.196461 | 98.8732895
|  | 16.7048 | 98.554023 | 99.195474 | 98.8747485
|  | 16.7087 | 98.557927 | 99.195474 | 98.8767005
|  | 16.7126 | 98.561832 | 99.195474 | 98.878653
|  | 16.7164 | 98.565737 | 99.195474 | 98.8806055
|  | 16.7203 | 98.569641 | 99.195474 | 98.8825575
|  | 16.7241 | 98.573546 | 99.194487 | 98.8840165
|  | 16.728 | 98.575498 | 99.196461 | 98.8859795
|  | 16.7319 | 98.568665 | 99.202383 | 98.885524
|  | 16.7357 | 98.561832 | 99.209292 | 98.885562
|  | 16.7396 | 98.554023 | 99.216201 | 98.885112
|  | 16.7434 | 98.54719 | 99.222123 | 98.8846565
|  | 16.7473 | 98.540357 | 99.229032 | 98.8846945
|  | 16.7512 | 98.533524 | 99.235941 | 98.8847325
|  | 16.755 | 98.525715 | 99.241863 | 98.883789
|  | 16.7589 | 98.517906 | 99.250746 | 98.884326
|  | 16.7628 | 98.50912 | 99.258642 | 98.883881
|  | 16.7666 | 98.500335 | 99.267525 | 98.88393
|  | 16.7705 | 98.492526 | 99.275421 | 98.8839735
|  | 16.7743 | 98.483741 | 99.283317 | 98.883529
|  | 16.7782 | 98.475932 | 99.2922 | 98.884066
|  | 16.7821 | 98.468123 | 99.300096 | 98.8841095
|  | 16.7859 | 98.467146 | 99.305031 | 98.8860885
|  | 16.7898 | 98.46617 | 99.310953 | 98.8885615
|  | 16.7936 | 98.465194 | 99.315888 | 98.890541
|  | 16.7975 | 98.464218 | 99.320823 | 98.8925205
|  | 16.8014 | 98.463242 | 99.326745 | 98.8949935
|  | 16.8052 | 98.462266 | 99.33168 | 98.896973
|  | 16.8091 | 98.46129 | 99.336615 | 98.8989525
|  | 16.8129 | 98.464218 | 99.336615 | 98.9004165
|  | 16.8168 | 98.46617 | 99.336615 | 98.9013925
|  | 16.8207 | 98.469099 | 99.336615 | 98.902857
|  | 16.8245 | 98.471051 | 99.337602 | 98.9043265
|  | 16.8284 | 98.473979 | 99.337602 | 98.9057905
|  | 16.8322 | 98.475932 | 99.337602 | 98.906767
|  | 16.8361 | 98.47886 | 99.337602 | 98.908231
|  | 16.84 | 98.47886 | 99.333654 | 98.906257
|  | 16.8438 | 98.47886 | 99.329706 | 98.904283
|  | 16.8477 | 98.47886 | 99.326745 | 98.9028025
|  | 16.8515 | 98.479836 | 99.322797 | 98.9013165
|  | 16.8554 | 98.479836 | 99.319836 | 98.899836
|  | 16.8593 | 98.479836 | 99.315888 | 98.897862
|  | 16.8631 | 98.479836 | 99.312927 | 98.8963815
|  | 16.867 | 98.47886 | 99.309966 | 98.894413
|  | 16.8708 | 98.476908 | 99.307005 | 98.8919565
|  | 16.8747 | 98.475932 | 99.304044 | 98.889988
|  | 16.8786 | 98.474955 | 99.301083 | 98.888019
|  | 16.8824 | 98.473003 | 99.298122 | 98.8855625
|  | 16.8863 | 98.472027 | 99.295161 | 98.883594
|  | 16.8902 | 98.470075 | 99.2922 | 98.8811375
|  | 16.894 | 98.470075 | 99.289239 | 98.879657
|  | 16.8979 | 98.470075 | 99.287265 | 98.87867
|  | 16.9017 | 98.470075 | 99.284304 | 98.8771895
|  | 16.9056 | 98.469099 | 99.281343 | 98.875221
|  | 16.9095 | 98.469099 | 99.279369 | 98.874234
|  | 16.9133 | 98.469099 | 99.276408 | 98.8727535
|  | 16.9172 | 98.469099 | 99.274434 | 98.8717665
|  | 16.921 | 98.469099 | 99.270486 | 98.8697925
|  | 16.9249 | 98.469099 | 99.266538 | 98.8678185
|  | 16.9288 | 98.469099 | 99.261603 | 98.865351
|  | 16.9326 | 98.469099 | 99.257655 | 98.863377
|  | 16.9365 | 98.469099 | 99.253707 | 98.861403
|  | 16.9403 | 98.469099 | 99.249759 | 98.859429
|  | 16.9442 | 98.469099 | 99.244824 | 98.8569615
|  | 16.9481 | 98.468123 | 99.241863 | 98.854993
|  | 16.9519 | 98.464218 | 99.237915 | 98.8510665
|  | 16.9558 | 98.46129 | 99.234954 | 98.848122
|  | 16.9596 | 98.458361 | 99.231993 | 98.845177
|  | 16.9635 | 98.455433 | 99.228045 | 98.841739
|  | 16.9674 | 98.452504 | 99.225084 | 98.838794
|  | 16.9712 | 98.4486 | 99.222123 | 98.8353615
|  | 16.9751 | 98.444695 | 99.220149 | 98.832422
|  | 16.9789 | 98.438838 | 99.220149 | 98.8294935
|  | 16.9828 | 98.432981 | 99.221136 | 98.8270585
|  | 16.9867 | 98.426148 | 99.221136 | 98.823642
|  | 16.9905 | 98.420292 | 99.221136 | 98.820714
|  | 16.9944 | 98.414435 | 99.221136 | 98.8177855
|  | 16.9982 | 98.408578 | 99.222123 | 98.8153505
|  | 17.0021 | 98.402721 | 99.222123 | 98.812422
|  | 17.006 | 98.400769 | 99.222123 | 98.811446
|  | 17.0098 | 98.39784 | 99.222123 | 98.8099815
|  | 17.0137 | 98.395888 | 99.22311 | 98.809499
|  | 17.0176 | 98.39296 | 99.22311 | 98.808035
|  | 17.0214 | 98.391007 | 99.22311 | 98.8070585
|  | 17.0253 | 98.388079 | 99.224097 | 98.806088
|  | 17.0291 | 98.386127 | 99.224097 | 98.805112
|  | 17.033 | 98.390031 | 99.22311 | 98.8065705
|  | 17.0369 | 98.393936 | 99.221136 | 98.807536
|  | 17.0407 | 98.398817 | 99.219162 | 98.8089895
|  | 17.0446 | 98.402721 | 99.217188 | 98.8099545
|  | 17.0484 | 98.406626 | 99.216201 | 98.8114135
|  | 17.0523 | 98.411506 | 99.214227 | 98.8128665
|  | 17.0562 | 98.415411 | 99.212253 | 98.813832
|  | 17.06 | 98.421268 | 99.211266 | 98.816267
|  | 17.0639 | 98.427125 | 99.210279 | 98.818702
|  | 17.0677 | 98.432005 | 99.209292 | 98.8206485
|  | 17.0716 | 98.437862 | 99.208305 | 98.8230835
|  | 17.0755 | 98.443719 | 99.207318 | 98.8255185
|  | 17.0793 | 98.449576 | 99.206331 | 98.8279535
|  | 17.0832 | 98.455433 | 99.205344 | 98.8303885
|  | 17.087 | 98.459337 | 99.204357 | 98.831847
|  | 17.0909 | 98.462266 | 99.20337 | 98.832818
|  | 17.0948 | 98.464218 | 99.20337 | 98.833794
|  | 17.0986 | 98.467146 | 99.20337 | 98.835258
|  | 17.1025 | 98.470075 | 99.202383 | 98.836229
|  | 17.1063 | 98.472027 | 99.202383 | 98.837205
|  | 17.1102 | 98.474955 | 99.201396 | 98.8381755
|  | 17.1141 | 98.476908 | 99.201396 | 98.839152
|  | 17.1179 | 98.47886 | 99.199422 | 98.839141
|  | 17.1218 | 98.479836 | 99.198435 | 98.8391355
|  | 17.1256 | 98.480812 | 99.196461 | 98.8386365
|  | 17.1295 | 98.482765 | 99.195474 | 98.8391195
|  | 17.1334 | 98.483741 | 99.1935 | 98.8386205
|  | 17.1372 | 98.485693 | 99.192513 | 98.839103
|  | 17.1411 | 98.486669 | 99.190539 | 98.838604
|  | 17.145 | 98.488621 | 99.189552 | 98.8390865
|  | 17.1488 | 98.490574 | 99.188565 | 98.8395695
|  | 17.1527 | 98.492526 | 99.187578 | 98.840052
|  | 17.1565 | 98.494478 | 99.186591 | 98.8405345
|  | 17.1604 | 98.495454 | 99.185604 | 98.840529
|  | 17.1643 | 98.497407 | 99.184617 | 98.841012
|  | 17.1681 | 98.499359 | 99.182643 | 98.841001
|  | 17.172 | 98.500335 | 99.181656 | 98.8409955
|  | 17.1758 | 98.500335 | 99.180669 | 98.840502
|  | 17.1797 | 98.500335 | 99.179682 | 98.8400085
|  | 17.1836 | 98.500335 | 99.178695 | 98.839515
|  | 17.1874 | 98.499359 | 99.177708 | 98.8385335
|  | 17.1913 | 98.499359 | 99.176721 | 98.83804
|  | 17.1951 | 98.499359 | 99.175734 | 98.8375465
|  | 17.199 | 98.499359 | 99.174747 | 98.837053
|  | 17.2029 | 98.496431 | 99.17376 | 98.8350955
|  | 17.2067 | 98.492526 | 99.171786 | 98.832156
|  | 17.2106 | 98.489598 | 99.170799 | 98.8301985
|  | 17.2144 | 98.486669 | 99.168825 | 98.827747
|  | 17.2183 | 98.483741 | 99.167838 | 98.8257895
|  | 17.2222 | 98.480812 | 99.165864 | 98.823338
|  | 17.226 | 98.477884 | 99.164877 | 98.8213805
|  | 17.2299 | 98.475932 | 99.164877 | 98.8204045
|  | 17.2337 | 98.474955 | 99.166851 | 98.820903
|  | 17.2376 | 98.473003 | 99.168825 | 98.820914
|  | 17.2415 | 98.472027 | 99.169812 | 98.8209195
|  | 17.2453 | 98.471051 | 99.171786 | 98.8214185
|  | 17.2492 | 98.469099 | 99.17376 | 98.8214295
|  | 17.253 | 98.468123 | 99.174747 | 98.821435
|  | 17.2569 | 98.467146 | 99.177708 | 98.822427
|  | 17.2608 | 98.470075 | 99.18363 | 98.8268525
|  | 17.2646 | 98.472027 | 99.189552 | 98.8307895
|  | 17.2685 | 98.473979 | 99.196461 | 98.83522
|  | 17.2724 | 98.475932 | 99.202383 | 98.8391575
|  | 17.2762 | 98.47886 | 99.208305 | 98.8435825
|  | 17.2801 | 98.480812 | 99.215214 | 98.848013
|  | 17.2839 | 98.482765 | 99.221136 | 98.8519505
|  | 17.2878 | 98.484717 | 99.228045 | 98.856381
|  | 17.2917 | 98.485693 | 99.233967 | 98.85983
|  | 17.2955 | 98.487645 | 99.240876 | 98.8642605
|  | 17.2994 | 98.488621 | 99.246798 | 98.8677095
|  | 17.3032 | 98.490574 | 99.253707 | 98.8721405
|  | 17.3071 | 98.49155 | 99.259629 | 98.8755895
|  | 17.311 | 98.493502 | 99.266538 | 98.88002
|  | 17.3148 | 98.493502 | 99.271473 | 98.8824875
|  | 17.3187 | 98.492526 | 99.273447 | 98.8829865
|  | 17.3225 | 98.490574 | 99.275421 | 98.8829975
|  | 17.3264 | 98.489598 | 99.278382 | 98.88399
|  | 17.3303 | 98.487645 | 99.280356 | 98.8840005
|  | 17.3341 | 98.485693 | 99.28233 | 98.8840115
|  | 17.338 | 98.484717 | 99.284304 | 98.8845105
|  | 17.3418 | 98.482765 | 99.287265 | 98.885015
|  | 17.3457 | 98.481788 | 99.284304 | 98.883046
|  | 17.3496 | 98.481788 | 99.281343 | 98.8815655
|  | 17.3534 | 98.480812 | 99.277395 | 98.8791035
|  | 17.3573 | 98.479836 | 99.273447 | 98.8766415
|  | 17.3611 | 98.479836 | 99.270486 | 98.875161
|  | 17.365 | 98.47886 | 99.266538 | 98.872699
|  | 17.3689 | 98.477884 | 99.26259 | 98.870237
|  | 17.3727 | 98.477884 | 99.258642 | 98.868263
|  | 17.3766 | 98.479836 | 99.251733 | 98.8657845
|  | 17.3804 | 98.480812 | 99.244824 | 98.862818
|  | 17.3843 | 98.482765 | 99.237915 | 98.86034
|  | 17.3882 | 98.483741 | 99.231006 | 98.8573735
|  | 17.392 | 98.485693 | 99.224097 | 98.854895
|  | 17.3959 | 98.486669 | 99.217188 | 98.8519285
|  | 17.3997 | 98.488621 | 99.211266 | 98.8499435
|  | 17.4036 | 98.488621 | 99.206331 | 98.847476
|  | 17.4075 | 98.488621 | 99.20337 | 98.8459955
|  | 17.4113 | 98.488621 | 99.200409 | 98.844515
|  | 17.4152 | 98.488621 | 99.197448 | 98.8430345
|  | 17.4191 | 98.488621 | 99.1935 | 98.8410605
|  | 17.4229 | 98.488621 | 99.190539 | 98.83958
|  | 17.4268 | 98.488621 | 99.187578 | 98.8380995
|  | 17.4306 | 98.487645 | 99.185604 | 98.8366245
|  | 17.4345 | 98.485693 | 99.190539 | 98.838116
|  | 17.4384 | 98.482765 | 99.195474 | 98.8391195
|  | 17.4422 | 98.480812 | 99.200409 | 98.8406105
|  | 17.4461 | 98.47886 | 99.205344 | 98.842102
|  | 17.4499 | 98.475932 | 99.210279 | 98.8431055
|  | 17.4538 | 98.473979 | 99.216201 | 98.84509
|  | 17.4577 | 98.471051 | 99.221136 | 98.8460935
|  | 17.4615 | 98.470075 | 99.229032 | 98.8495535
|  | 17.4654 | 98.469099 | 99.239889 | 98.854494
|  | 17.4692 | 98.469099 | 99.251733 | 98.860416
|  | 17.4731 | 98.469099 | 99.26259 | 98.8658445
|  | 17.477 | 98.468123 | 99.273447 | 98.870785
|  | 17.4808 | 98.468123 | 99.285291 | 98.876707
|  | 17.4847 | 98.467146 | 99.296148 | 98.881647
|  | 17.4885 | 98.467146 | 99.307005 | 98.8870755
|  | 17.4924 | 98.471051 | 99.318849 | 98.89495
|  | 17.4963 | 98.474955 | 99.329706 | 98.9023305
|  | 17.5001 | 98.47886 | 99.340563 | 98.9097115
|  | 17.504 | 98.483741 | 99.35142 | 98.9175805
|  | 17.5078 | 98.487645 | 99.362277 | 98.924961
|  | 17.5117 | 98.49155 | 99.374121 | 98.9328355
|  | 17.5156 | 98.495454 | 99.384978 | 98.940216
|  | 17.5194 | 98.500335 | 99.394848 | 98.9475915
|  | 17.5233 | 98.506192 | 99.399783 | 98.9529875
|  | 17.5271 | 98.513025 | 99.404718 | 98.9588715
|  | 17.531 | 98.518882 | 99.409653 | 98.9642675
|  | 17.5349 | 98.524739 | 99.414588 | 98.9696635
|  | 17.5387 | 98.530595 | 99.419523 | 98.975059
|  | 17.5426 | 98.537428 | 99.424458 | 98.980943
|  | 17.5465 | 98.543285 | 99.429393 | 98.986339
|  | 17.5503 | 98.54719 | 99.429393 | 98.9882915
|  | 17.5542 | 98.550118 | 99.426432 | 98.988275
|  | 17.558 | 98.553047 | 99.423471 | 98.988259
|  | 17.5619 | 98.555975 | 99.42051 | 98.9882425
|  | 17.5658 | 98.558904 | 99.417549 | 98.9882265
|  | 17.5696 | 98.561832 | 99.413601 | 98.9877165
|  | 17.5735 | 98.56476 | 99.41064 | 98.9877
|  | 17.5773 | 98.567689 | 99.407679 | 98.987684
|  | 17.5812 | 98.566713 | 99.399783 | 98.983248
|  | 17.5851 | 98.565737 | 99.389913 | 98.977825
|  | 17.5889 | 98.563784 | 99.38103 | 98.972407
|  | 17.5928 | 98.561832 | 99.372147 | 98.9669895
|  | 17.5966 | 98.560856 | 99.362277 | 98.9615665
|  | 17.6005 | 98.558904 | 99.353394 | 98.956149
|  | 17.6044 | 98.556951 | 99.344511 | 98.950731
|  | 17.6082 | 98.554999 | 99.335628 | 98.9453135
|  | 17.6121 | 98.552071 | 99.327732 | 98.9399015
|  | 17.6159 | 98.548166 | 99.318849 | 98.9335075
|  | 17.6198 | 98.544261 | 99.310953 | 98.927607
|  | 17.6237 | 98.541333 | 99.303057 | 98.922195
|  | 17.6275 | 98.537428 | 99.295161 | 98.9162945
|  | 17.6314 | 98.533524 | 99.287265 | 98.9103945
|  | 17.6352 | 98.529619 | 99.279369 | 98.904494
|  | 17.6391 | 98.526691 | 99.274434 | 98.9005625
|  | 17.643 | 98.523762 | 99.275421 | 98.8995915
|  | 17.6468 | 98.519858 | 99.275421 | 98.8976395
|  | 17.6507 | 98.51693 | 99.276408 | 98.896669
|  | 17.6545 | 98.514001 | 99.277395 | 98.895698
|  | 17.6584 | 98.511073 | 99.278382 | 98.8947275
|  | 17.6623 | 98.508144 | 99.279369 | 98.8937565
|  | 17.6661 | 98.50424 | 99.280356 | 98.892298
|  | 17.67 | 98.502287 | 99.284304 | 98.8932955
|  | 17.6739 | 98.500335 | 99.290226 | 98.8952805
|  | 17.6777 | 98.497407 | 99.297135 | 98.897271
|  | 17.6816 | 98.495454 | 99.303057 | 98.8992555
|  | 17.6854 | 98.493502 | 99.309966 | 98.901734
|  | 17.6893 | 98.49155 | 99.315888 | 98.903719
|  | 17.6932 | 98.489598 | 99.322797 | 98.9061975
|  | 17.697 | 98.486669 | 99.328719 | 98.907694
|  | 17.7009 | 98.485693 | 99.330693 | 98.908193
|  | 17.7047 | 98.484717 | 99.33168 | 98.9081985
|  | 17.7086 | 98.483741 | 99.333654 | 98.9086975
|  | 17.7125 | 98.482765 | 99.334641 | 98.908703
|  | 17.7163 | 98.481788 | 99.335628 | 98.908708
|  | 17.7202 | 98.480812 | 99.336615 | 98.9087135
|  | 17.724 | 98.479836 | 99.337602 | 98.908719
|  | 17.7279 | 98.47886 | 99.338589 | 98.9087245
|  | 17.7318 | 98.479836 | 99.33168 | 98.905758
|  | 17.7356 | 98.479836 | 99.324771 | 98.9023035
|  | 17.7395 | 98.480812 | 99.316875 | 98.8988435
|  | 17.7433 | 98.480812 | 99.309966 | 98.895389
|  | 17.7472 | 98.481788 | 99.30207 | 98.891929
|  | 17.7511 | 98.481788 | 99.295161 | 98.8884745
|  | 17.7549 | 98.482765 | 99.288252 | 98.8855085
|  | 17.7588 | 98.482765 | 99.280356 | 98.8815605
|  | 17.7626 | 98.483741 | 99.27246 | 98.8781005
|  | 17.7665 | 98.484717 | 99.263577 | 98.874147
|  | 17.7704 | 98.485693 | 99.255681 | 98.870687
|  | 17.7742 | 98.486669 | 99.246798 | 98.8667335
|  | 17.7781 | 98.487645 | 99.237915 | 98.86278
|  | 17.7819 | 98.488621 | 99.230019 | 98.85932
|  | 17.7858 | 98.488621 | 99.221136 | 98.8548785
|  | 17.7897 | 98.489598 | 99.214227 | 98.8519125
|  | 17.7935 | 98.489598 | 99.214227 | 98.8519125
|  | 17.7974 | 98.489598 | 99.21324 | 98.851419
|  | 17.8013 | 98.489598 | 99.21324 | 98.851419
|  | 17.8051 | 98.489598 | 99.212253 | 98.8509255
|  | 17.809 | 98.489598 | 99.212253 | 98.8509255
|  | 17.8128 | 98.489598 | 99.211266 | 98.850432
|  | 17.8167 | 98.489598 | 99.211266 | 98.850432
|  | 17.8206 | 98.489598 | 99.21324 | 98.851419
|  | 17.8244 | 98.488621 | 99.224097 | 98.856359
|  | 17.8283 | 98.487645 | 99.233967 | 98.860806
|  | 17.8321 | 98.486669 | 99.243837 | 98.865253
|  | 17.836 | 98.485693 | 99.253707 | 98.8697
|  | 17.8399 | 98.485693 | 99.263577 | 98.874635
|  | 17.8437 | 98.484717 | 99.274434 | 98.8795755
|  | 17.8476 | 98.483741 | 99.284304 | 98.8840225
|  | 17.8514 | 98.482765 | 99.295161 | 98.888963
|  | 17.8553 | 98.480812 | 99.307992 | 98.894402
|  | 17.8592 | 98.47886 | 99.320823 | 98.8998415
|  | 17.863 | 98.476908 | 99.334641 | 98.9057745
|  | 17.8669 | 98.474955 | 99.347472 | 98.9112135
|  | 17.8707 | 98.473003 | 99.360303 | 98.916653
|  | 17.8746 | 98.472027 | 99.373134 | 98.9225805
|  | 17.8785 | 98.470075 | 99.385965 | 98.92802
|  | 17.8823 | 98.467146 | 99.396822 | 98.931984
|  | 17.8862 | 98.463242 | 99.404718 | 98.93398
|  | 17.89 | 98.458361 | 99.411627 | 98.934994
|  | 17.8939 | 98.454457 | 99.419523 | 98.93699
|  | 17.8978 | 98.450552 | 99.427419 | 98.9389855
|  | 17.9016 | 98.445671 | 99.434328 | 98.9399995
|  | 17.9055 | 98.441767 | 99.442224 | 98.9419955
|  | 17.9093 | 98.437862 | 99.449133 | 98.9434975
|  | 17.9132 | 98.432981 | 99.454068 | 98.9435245
|  | 17.9171 | 98.428101 | 99.453081 | 98.940591
|  | 17.9209 | 98.42322 | 99.452094 | 98.937657
|  | 17.9248 | 98.418339 | 99.452094 | 98.9352165
|  | 17.9287 | 98.413459 | 99.451107 | 98.932283
|  | 17.9325 | 98.408578 | 99.45012 | 98.929349
|  | 17.9364 | 98.403697 | 99.449133 | 98.926415
|  | 17.9402 | 98.398817 | 99.449133 | 98.923975
|  | 17.9441 | 98.395888 | 99.445185 | 98.9205365
|  | 17.948 | 98.394912 | 99.436302 | 98.915607
|  | 17.9518 | 98.393936 | 99.428406 | 98.911171
|  | 17.9557 | 98.39296 | 99.419523 | 98.9062415
|  | 17.9595 | 98.391984 | 99.41064 | 98.901312
|  | 17.9634 | 98.391007 | 99.402744 | 98.8968755
|  | 17.9673 | 98.390031 | 99.393861 | 98.891946
|  | 17.9711 | 98.389055 | 99.384978 | 98.8870165
|  | 17.975 | 98.389055 | 99.376095 | 98.882575
|  | 17.9788 | 98.391984 | 99.364251 | 98.8781175
|  | 17.9827 | 98.394912 | 99.352407 | 98.8736595
|  | 17.9866 | 98.39784 | 99.34155 | 98.869695
|  | 17.9904 | 98.400769 | 99.329706 | 98.8652375
|  | 17.9943 | 98.403697 | 99.318849 | 98.861273
|  | 17.9981 | 98.406626 | 99.307005 | 98.8568155
|  | 18.002 | 98.409554 | 99.295161 | 98.8523575
|  | 18.0059 | 98.412483 | 99.285291 | 98.848887
|  | 18.0097 | 98.414435 | 99.277395 | 98.845915
|  | 18.0136 | 98.416387 | 99.270486 | 98.8434365
|  | 18.0174 | 98.418339 | 99.263577 | 98.840958
|  | 18.0213 | 98.420292 | 99.255681 | 98.8379865
|  | 18.0252 | 98.422244 | 99.248772 | 98.835508
|  | 18.029 | 98.424196 | 99.241863 | 98.8330295
|  | 18.0329 | 98.426148 | 99.234954 | 98.830551
|  | 18.0367 | 98.428101 | 99.228045 | 98.828073
|  | 18.0406 | 98.430053 | 99.228045 | 98.829049
|  | 18.0445 | 98.432005 | 99.228045 | 98.830025
|  | 18.0483 | 98.433958 | 99.228045 | 98.8310015
|  | 18.0522 | 98.43591 | 99.228045 | 98.8319775
|  | 18.0561 | 98.437862 | 99.228045 | 98.8329535
|  | 18.0599 | 98.439814 | 99.228045 | 98.8339295
|  | 18.0638 | 98.441767 | 99.227058 | 98.8344125
|  | 18.0676 | 98.443719 | 99.227058 | 98.8353885
|  | 18.0715 | 98.450552 | 99.230019 | 98.8402855
|  | 18.0754 | 98.457385 | 99.23298 | 98.8451825
|  | 18.0792 | 98.464218 | 99.235941 | 98.8500795
|  | 18.0831 | 98.471051 | 99.238902 | 98.8549765
|  | 18.0869 | 98.477884 | 99.241863 | 98.8598735
|  | 18.0908 | 98.485693 | 99.244824 | 98.8652585
|  | 18.0947 | 98.492526 | 99.247785 | 98.8701555
|  | 18.0985 | 98.499359 | 99.250746 | 98.8750525
|  | 18.1024 | 98.507168 | 99.251733 | 98.8794505
|  | 18.1062 | 98.515953 | 99.253707 | 98.88483
|  | 18.1101 | 98.523762 | 99.254694 | 98.889228
|  | 18.114 | 98.532548 | 99.255681 | 98.8941145
|  | 18.1178 | 98.541333 | 99.256668 | 98.8990005
|  | 18.1217 | 98.549142 | 99.257655 | 98.9033985
|  | 18.1255 | 98.557927 | 99.258642 | 98.9082845
|  | 18.1294 | 98.565737 | 99.259629 | 98.912683
|  | 18.1333 | 98.569641 | 99.259629 | 98.914635
|  | 18.1371 | 98.569641 | 99.259629 | 98.914635
|  | 18.141 | 98.569641 | 99.259629 | 98.914635
|  | 18.1448 | 98.570617 | 99.259629 | 98.915123
|  | 18.1487 | 98.570617 | 99.259629 | 98.915123
|  | 18.1526 | 98.570617 | 99.258642 | 98.9146295
|  | 18.1564 | 98.570617 | 99.258642 | 98.9146295
|  | 18.1603 | 98.570617 | 99.258642 | 98.9146295
|  | 18.1641 | 98.567689 | 99.258642 | 98.9131655
|  | 18.168 | 98.55988 | 99.259629 | 98.9097545
|  | 18.1719 | 98.552071 | 99.260616 | 98.9063435
|  | 18.1757 | 98.544261 | 99.261603 | 98.902932
|  | 18.1796 | 98.536452 | 99.26259 | 98.899521
|  | 18.1835 | 98.528643 | 99.263577 | 98.89611
|  | 18.1873 | 98.520834 | 99.264564 | 98.892699
|  | 18.1912 | 98.513025 | 99.265551 | 98.889288
|  | 18.195 | 98.506192 | 99.266538 | 98.886365
|  | 18.1989 | 98.499359 | 99.268512 | 98.8839355
|  | 18.2028 | 98.493502 | 99.270486 | 98.881994
|  | 18.2066 | 98.486669 | 99.273447 | 98.880058
|  | 18.2105 | 98.480812 | 99.275421 | 98.8781165
|  | 18.2143 | 98.473979 | 99.278382 | 98.8761805
|  | 18.2182 | 98.468123 | 99.280356 | 98.8742395
|  | 18.2221 | 98.462266 | 99.283317 | 98.8727915
|  | 18.2259 | 98.455433 | 99.285291 | 98.870362
|  | 18.2298 | 98.45348 | 99.289239 | 98.8713595
|  | 18.2336 | 98.452504 | 99.293187 | 98.8728455
|  | 18.2375 | 98.450552 | 99.297135 | 98.8738435
|  | 18.2414 | 98.449576 | 99.301083 | 98.8753295
|  | 18.2452 | 98.4486 | 99.305031 | 98.8768155
|  | 18.2491 | 98.446647 | 99.309966 | 98.8783065
|  | 18.2529 | 98.445671 | 99.313914 | 98.8797925
|  | 18.2568 | 98.444695 | 99.317862 | 98.8812785
|  | 18.2607 | 98.444695 | 99.319836 | 98.8822655
|  | 18.2645 | 98.444695 | 99.32181 | 98.8832525
|  | 18.2684 | 98.445671 | 99.322797 | 98.884234
|  | 18.2722 | 98.446647 | 99.323784 | 98.8852155
|  | 18.2761 | 98.446647 | 99.325758 | 98.8862025
|  | 18.28 | 98.447624 | 99.326745 | 98.8871845
|  | 18.2838 | 98.4486 | 99.327732 | 98.888166
|  | 18.2877 | 98.449576 | 99.328719 | 98.8891475
|  | 18.2915 | 98.449576 | 99.328719 | 98.8891475
|  | 18.2954 | 98.449576 | 99.32181 | 98.885693
|  | 18.2993 | 98.450552 | 99.314901 | 98.8827265
|  | 18.3031 | 98.450552 | 99.307992 | 98.879272
|  | 18.307 | 98.450552 | 99.301083 | 98.8758175
|  | 18.3109 | 98.450552 | 99.293187 | 98.8718695
|  | 18.3147 | 98.451528 | 99.286278 | 98.868903
|  | 18.3186 | 98.451528 | 99.279369 | 98.8654485
|  | 18.3224 | 98.451528 | 99.27246 | 98.861994
|  | 18.3263 | 98.451528 | 99.26259 | 98.857059
|  | 18.3302 | 98.451528 | 99.251733 | 98.8516305
|  | 18.334 | 98.450552 | 99.241863 | 98.8462075
|  | 18.3379 | 98.450552 | 99.231006 | 98.840779
|  | 18.3417 | 98.449576 | 99.220149 | 98.8348625
|  | 18.3456 | 98.449576 | 99.210279 | 98.8299275
|  | 18.3495 | 98.4486 | 99.199422 | 98.824011
|  | 18.3533 | 98.4486 | 99.189552 | 98.819076
|  | 18.3572 | 98.4486 | 99.180669 | 98.8146345
|  | 18.361 | 98.447624 | 99.175734 | 98.811679
|  | 18.3649 | 98.447624 | 99.171786 | 98.809705
|  | 18.3688 | 98.447624 | 99.166851 | 98.8072375
|  | 18.3726 | 98.446647 | 99.161916 | 98.8042815
|  | 18.3765 | 98.446647 | 99.156981 | 98.801814
|  | 18.3803 | 98.446647 | 99.152046 | 98.7993465
|  | 18.3842 | 98.445671 | 99.148098 | 98.7968845
|  | 18.3881 | 98.445671 | 99.143163 | 98.794417
|  | 18.3919 | 98.444695 | 99.147111 | 98.795903
|  | 18.3958 | 98.444695 | 99.151059 | 98.797877
|  | 18.3996 | 98.443719 | 99.155007 | 98.799363
|  | 18.4035 | 98.443719 | 99.158955 | 98.801337
|  | 18.4074 | 98.442743 | 99.16389 | 98.8033165
|  | 18.4112 | 98.441767 | 99.167838 | 98.8048025
|  | 18.4151 | 98.441767 | 99.171786 | 98.8067765
|  | 18.4189 | 98.440791 | 99.175734 | 98.8082625
|  | 18.4228 | 98.439814 | 99.18363 | 98.811722
|  | 18.4267 | 98.437862 | 99.1935 | 98.815681
|  | 18.4305 | 98.436886 | 99.204357 | 98.8206215
|  | 18.4344 | 98.434934 | 99.215214 | 98.825074
|  | 18.4383 | 98.432981 | 99.226071 | 98.829526
|  | 18.4421 | 98.431029 | 99.236928 | 98.8339785
|  | 18.446 | 98.430053 | 99.247785 | 98.838919
|  | 18.4498 | 98.428101 | 99.258642 | 98.8433715
|  | 18.4537 | 98.426148 | 99.268512 | 98.84733
|  | 18.4576 | 98.424196 | 99.276408 | 98.850302
|  | 18.4614 | 98.422244 | 99.284304 | 98.853274
|  | 18.4653 | 98.421268 | 99.2922 | 98.856734
|  | 18.4691 | 98.419316 | 99.300096 | 98.859706
|  | 18.473 | 98.417363 | 99.307992 | 98.8626775
|  | 18.4769 | 98.415411 | 99.315888 | 98.8656495
|  | 18.4807 | 98.413459 | 99.323784 | 98.8686215
|  | 18.4846 | 98.411506 | 99.332667 | 98.8720865
|  | 18.4884 | 98.41053 | 99.334641 | 98.8725855
|  | 18.4923 | 98.41053 | 99.33168 | 98.871105
|  | 18.4962 | 98.409554 | 99.329706 | 98.86963
|  | 18.5 | 98.409554 | 99.326745 | 98.8681495
|  | 18.5039 | 98.409554 | 99.323784 | 98.866669
|  | 18.5077 | 98.408578 | 99.32181 | 98.865194
|  | 18.5116 | 98.408578 | 99.318849 | 98.8637135
|  | 18.5155 | 98.407602 | 99.315888 | 98.861745
|  | 18.5193 | 98.407602 | 99.313914 | 98.860758
|  | 18.5232 | 98.407602 | 99.306018 | 98.85681
|  | 18.527 | 98.407602 | 99.298122 | 98.852862
|  | 18.5309 | 98.407602 | 99.290226 | 98.848914
|  | 18.5348 | 98.407602 | 99.28233 | 98.844966
|  | 18.5386 | 98.407602 | 99.274434 | 98.841018
|  | 18.5425 | 98.407602 | 99.266538 | 98.83707
|  | 18.5463 | 98.407602 | 99.258642 | 98.833122
|  | 18.5502 | 98.407602 | 99.250746 | 98.829174
|  | 18.5541 | 98.407602 | 99.243837 | 98.8257195
|  | 18.5579 | 98.406626 | 99.237915 | 98.8222705
|  | 18.5618 | 98.40565 | 99.231993 | 98.8188215
|  | 18.5657 | 98.403697 | 99.226071 | 98.814884
|  | 18.5695 | 98.402721 | 99.220149 | 98.811435
|  | 18.5734 | 98.401745 | 99.215214 | 98.8084795
|  | 18.5772 | 98.400769 | 99.209292 | 98.8050305
|  | 18.5811 | 98.399793 | 99.20337 | 98.8015815
|  | 18.585 | 98.39784 | 99.197448 | 98.797644
|  | 18.5888 | 98.396864 | 99.1935 | 98.795182
|  | 18.5927 | 98.393936 | 99.191526 | 98.792731
|  | 18.5965 | 98.391984 | 99.188565 | 98.7902745
|  | 18.6004 | 98.390031 | 99.185604 | 98.7878175
|  | 18.6043 | 98.388079 | 99.18363 | 98.7858545
|  | 18.6081 | 98.386127 | 99.180669 | 98.783398
|  | 18.612 | 98.384174 | 99.177708 | 98.780941
|  | 18.6158 | 98.382222 | 99.174747 | 98.7784845
|  | 18.6197 | 98.38027 | 99.172773 | 98.7765215
|  | 18.6236 | 98.378318 | 99.17376 | 98.776039
|  | 18.6274 | 98.377341 | 99.174747 | 98.776044
|  | 18.6313 | 98.375389 | 99.175734 | 98.7755615
|  | 18.6351 | 98.373437 | 99.176721 | 98.775079
|  | 18.639 | 98.372461 | 99.177708 | 98.7750845
|  | 18.6429 | 98.370509 | 99.178695 | 98.774602
|  | 18.6467 | 98.369532 | 99.179682 | 98.774607
|  | 18.6506 | 98.36758 | 99.180669 | 98.7741245
|  | 18.6544 | 98.366604 | 99.182643 | 98.7746235
|  | 18.6583 | 98.366604 | 99.185604 | 98.776104
|  | 18.6622 | 98.366604 | 99.188565 | 98.7775845
|  | 18.666 | 98.36758 | 99.192513 | 98.7800465
|  | 18.6699 | 98.36758 | 99.195474 | 98.781527
|  | 18.6737 | 98.36758 | 99.198435 | 98.7830075
|  | 18.6776 | 98.36758 | 99.201396 | 98.784488
|  | 18.6815 | 98.36758 | 99.204357 | 98.7859685
|  | 18.6853 | 98.36758 | 99.207318 | 98.787449
|  | 18.6892 | 98.369532 | 99.210279 | 98.7899055
|  | 18.6931 | 98.372461 | 99.21324 | 98.7928505
|  | 18.6969 | 98.375389 | 99.216201 | 98.795795
|  | 18.7008 | 98.378318 | 99.219162 | 98.79874
|  | 18.7046 | 98.381246 | 99.222123 | 98.8016845
|  | 18.7085 | 98.384174 | 99.225084 | 98.804629
|  | 18.7124 | 98.387103 | 99.228045 | 98.807574
|  | 18.7162 | 98.390031 | 99.231006 | 98.8105185
|  | 18.7201 | 98.39296 | 99.233967 | 98.8134635
|  | 18.7239 | 98.396864 | 99.237915 | 98.8173895
|  | 18.7278 | 98.401745 | 99.240876 | 98.8213105
|  | 18.7317 | 98.406626 | 99.244824 | 98.825725
|  | 18.7355 | 98.41053 | 99.248772 | 98.829651
|  | 18.7394 | 98.415411 | 99.25272 | 98.8340655
|  | 18.7432 | 98.420292 | 99.256668 | 98.83848
|  | 18.7471 | 98.424196 | 99.260616 | 98.842406
|  | 18.751 | 98.429077 | 99.264564 | 98.8468205
|  | 18.7548 | 98.432981 | 99.267525 | 98.850253
|  | 18.7587 | 98.43591 | 99.270486 | 98.853198
|  | 18.7625 | 98.437862 | 99.27246 | 98.855161
|  | 18.7664 | 98.439814 | 99.275421 | 98.8576175
|  | 18.7703 | 98.442743 | 99.278382 | 98.8605625
|  | 18.7741 | 98.444695 | 99.280356 | 98.8625255
|  | 18.778 | 98.447624 | 99.283317 | 98.8654705
|  | 18.7818 | 98.449576 | 99.285291 | 98.8674335
|  | 18.7857 | 98.452504 | 99.288252 | 98.870378
|  | 18.7896 | 98.452504 | 99.289239 | 98.8708715
|  | 18.7934 | 98.449576 | 99.287265 | 98.8684205
|  | 18.7973 | 98.446647 | 99.286278 | 98.8664625
|  | 18.8011 | 98.443719 | 99.284304 | 98.8640115
|  | 18.805 | 98.440791 | 99.283317 | 98.862054
|  | 18.8089 | 98.437862 | 99.281343 | 98.8596025
|  | 18.8127 | 98.434934 | 99.279369 | 98.8571515
|  | 18.8166 | 98.432005 | 99.278382 | 98.8551935
|  | 18.8205 | 98.429077 | 99.276408 | 98.8527425
|  | 18.8243 | 98.424196 | 99.27246 | 98.848328
|  | 18.8282 | 98.417363 | 99.267525 | 98.842444
|  | 18.832 | 98.411506 | 99.261603 | 98.8365545
|  | 18.8359 | 98.404673 | 99.256668 | 98.8306705
|  | 18.8398 | 98.398817 | 99.251733 | 98.825275
|  | 18.8436 | 98.391984 | 99.245811 | 98.8188975
|  | 18.8475 | 98.386127 | 99.240876 | 98.8135015
|  | 18.8513 | 98.379294 | 99.234954 | 98.807124
|  | 18.8552 | 98.373437 | 99.230019 | 98.801728
|  | 18.8591 | 98.369532 | 99.221136 | 98.795334
|  | 18.8629 | 98.36758 | 99.211266 | 98.789423
|  | 18.8668 | 98.364652 | 99.201396 | 98.783024
|  | 18.8706 | 98.362699 | 99.191526 | 98.7771125
|  | 18.8745 | 98.359771 | 99.181656 | 98.7707135
|  | 18.8784 | 98.357819 | 99.171786 | 98.7648025
|  | 18.8822 | 98.35489 | 99.161916 | 98.758403
|  | 18.8861 | 98.351962 | 99.152046 | 98.752004
|  | 18.8899 | 98.35001 | 99.142176 | 98.746093
|  | 18.8938 | 98.35489 | 99.13428 | 98.744585
|  | 18.8977 | 98.361723 | 99.127371 | 98.744547
|  | 18.9015 | 98.368556 | 99.120462 | 98.744509
|  | 18.9054 | 98.375389 | 99.113553 | 98.744471
|  | 18.9092 | 98.382222 | 99.106644 | 98.744433
|  | 18.9131 | 98.388079 | 99.099735 | 98.743907
|  | 18.917 | 98.394912 | 99.092826 | 98.743869
|  | 18.9208 | 98.401745 | 99.085917 | 98.743831
|  | 18.9247 | 98.408578 | 99.079008 | 98.743793
|  | 18.9285 | 98.419316 | 99.083943 | 98.7516295
|  | 18.9324 | 98.431029 | 99.090852 | 98.7609405
|  | 18.9363 | 98.442743 | 99.097761 | 98.770252
|  | 18.9401 | 98.455433 | 99.10467 | 98.7800515
|  | 18.944 | 98.467146 | 99.111579 | 98.7893625
|  | 18.9479 | 98.47886 | 99.117501 | 98.7981805
|  | 18.9517 | 98.490574 | 99.12441 | 98.807492
|  | 18.9556 | 98.502287 | 99.131319 | 98.816803
|  | 18.9594 | 98.514001 | 99.138228 | 98.8261145
|  | 18.9633 | 98.52181 | 99.151059 | 98.8364345
|  | 18.9672 | 98.529619 | 99.16389 | 98.8467545
|  | 18.971 | 98.537428 | 99.176721 | 98.8570745
|  | 18.9749 | 98.544261 | 99.190539 | 98.8674
|  | 18.9787 | 98.552071 | 99.20337 | 98.8777205
|  | 18.9826 | 98.55988 | 99.216201 | 98.8880405
|  | 18.9865 | 98.567689 | 99.229032 | 98.8983605
|  | 18.9903 | 98.575498 | 99.24285 | 98.909174
|  | 18.9942 | 98.583307 | 99.255681 | 98.919494
|  | 18.998 | 98.583307 | 99.261603 | 98.922455
|  | 19.0019 | 98.584283 | 99.267525 | 98.925904
|  | 19.0058 | 98.584283 | 99.274434 | 98.9293585
|  | 19.0096 | 98.584283 | 99.280356 | 98.9323195
|  | 19.0135 | 98.584283 | 99.286278 | 98.9352805
|  | 19.0173 | 98.584283 | 99.2922 | 98.9382415
|  | 19.0212 | 98.584283 | 99.298122 | 98.9412025
|  | 19.0251 | 98.585259 | 99.304044 | 98.9446515
|  | 19.0289 | 98.585259 | 99.309966 | 98.9476125
|  | 19.0328 | 98.582331 | 99.312927 | 98.947629
|  | 19.0366 | 98.579402 | 99.314901 | 98.9471515
|  | 19.0405 | 98.576474 | 99.315888 | 98.946181
|  | 19.0444 | 98.573546 | 99.317862 | 98.945704
|  | 19.0482 | 98.570617 | 99.319836 | 98.9452265
|  | 19.0521 | 98.567689 | 99.32181 | 98.9447495
|  | 19.0559 | 98.56476 | 99.323784 | 98.944272
|  | 19.0598 | 98.561832 | 99.325758 | 98.943795
|  | 19.0637 | 98.558904 | 99.327732 | 98.943318
|  | 19.0675 | 98.556951 | 99.330693 | 98.943822
|  | 19.0714 | 98.554999 | 99.334641 | 98.94482
|  | 19.0753 | 98.554023 | 99.337602 | 98.9458125
|  | 19.0791 | 98.552071 | 99.34155 | 98.9468105
|  | 19.083 | 98.551094 | 99.344511 | 98.9478025
|  | 19.0868 | 98.549142 | 99.348459 | 98.9488005
|  | 19.0907 | 98.54719 | 99.35142 | 98.949305
|  | 19.0946 | 98.546214 | 99.355368 | 98.950791
|  | 19.0984 | 98.544261 | 99.358329 | 98.951295
|  | 19.1023 | 98.544261 | 99.36129 | 98.9527755
|  | 19.1061 | 98.545238 | 99.364251 | 98.9547445
|  | 19.11 | 98.546214 | 99.366225 | 98.9562195
|  | 19.1139 | 98.546214 | 99.368199 | 98.9572065
|  | 19.1177 | 98.54719 | 99.37116 | 98.959175
|  | 19.1216 | 98.54719 | 99.373134 | 98.960162
|  | 19.1254 | 98.548166 | 99.375108 | 98.961637
|  | 19.1293 | 98.549142 | 99.378069 | 98.9636055
|  | 19.1332 | 98.549142 | 99.380043 | 98.9645925
|  | 19.137 | 98.550118 | 99.379056 | 98.964587
|  | 19.1409 | 98.552071 | 99.375108 | 98.9635895
|  | 19.1447 | 98.553047 | 99.37116 | 98.9621035
|  | 19.1486 | 98.554023 | 99.367212 | 98.9606175
|  | 19.1525 | 98.555975 | 99.363264 | 98.9596195
|  | 19.1563 | 98.556951 | 99.359316 | 98.9581335
|  | 19.1602 | 98.557927 | 99.355368 | 98.9566475
|  | 19.164 | 98.55988 | 99.35142 | 98.95565
|  | 19.1679 | 98.560856 | 99.347472 | 98.954164
|  | 19.1718 | 98.561832 | 99.34155 | 98.951691
|  | 19.1756 | 98.561832 | 99.33168 | 98.946756
|  | 19.1795 | 98.562808 | 99.32181 | 98.942309
|  | 19.1833 | 98.562808 | 99.31194 | 98.937374
|  | 19.1872 | 98.563784 | 99.30207 | 98.932927
|  | 19.1911 | 98.563784 | 99.2922 | 98.927992
|  | 19.1949 | 98.56476 | 99.28233 | 98.923545
|  | 19.1988 | 98.56476 | 99.27246 | 98.91861
|  | 19.2027 | 98.565737 | 99.26259 | 98.9141635
|  | 19.2065 | 98.565737 | 99.25272 | 98.9092285
|  | 19.2104 | 98.56476 | 99.243837 | 98.9042985
|  | 19.2142 | 98.563784 | 99.234954 | 98.899369
|  | 19.2181 | 98.563784 | 99.225084 | 98.894434
|  | 19.222 | 98.562808 | 99.216201 | 98.8895045
|  | 19.2258 | 98.561832 | 99.207318 | 98.884575
|  | 19.2297 | 98.561832 | 99.197448 | 98.87964
|  | 19.2335 | 98.560856 | 99.188565 | 98.8747105
|  | 19.2374 | 98.55988 | 99.179682 | 98.869781
|  | 19.2413 | 98.55988 | 99.170799 | 98.8653395
|  | 19.2451 | 98.557927 | 99.167838 | 98.8628825
|  | 19.249 | 98.556951 | 99.164877 | 98.860914
|  | 19.2528 | 98.554999 | 99.161916 | 98.8584575
|  | 19.2567 | 98.554023 | 99.158955 | 98.856489
|  | 19.2606 | 98.553047 | 99.155994 | 98.8545205
|  | 19.2644 | 98.551094 | 99.153033 | 98.8520635
|  | 19.2683 | 98.550118 | 99.150072 | 98.850095
|  | 19.2721 | 98.549142 | 99.147111 | 98.8481265
|  | 19.276 | 98.54719 | 99.14415 | 98.84567
|  | 19.2799 | 98.546214 | 99.147111 | 98.8466625
|  | 19.2837 | 98.545238 | 99.153033 | 98.8491355
|  | 19.2876 | 98.544261 | 99.157968 | 98.8511145
|  | 19.2914 | 98.544261 | 99.162903 | 98.853582
|  | 19.2953 | 98.543285 | 99.167838 | 98.8555615
|  | 19.2992 | 98.542309 | 99.172773 | 98.857541
|  | 19.303 | 98.541333 | 99.177708 | 98.8595205
|  | 19.3069 | 98.540357 | 99.182643 | 98.8615
|  | 19.3107 | 98.539381 | 99.187578 | 98.8634795
|  | 19.3146 | 98.539381 | 99.196461 | 98.867921
|  | 19.3185 | 98.539381 | 99.208305 | 98.873843
|  | 19.3223 | 98.540357 | 99.220149 | 98.880253
|  | 19.3262 | 98.541333 | 99.231993 | 98.886663
|  | 19.3301 | 98.541333 | 99.243837 | 98.892585
|  | 19.3339 | 98.542309 | 99.255681 | 98.898995
|  | 19.3378 | 98.542309 | 99.267525 | 98.904917
|  | 19.3416 | 98.543285 | 99.279369 | 98.911327
|  | 19.3455 | 98.544261 | 99.291213 | 98.917737
|  | 19.3494 | 98.544261 | 99.303057 | 98.923659
|  | 19.3532 | 98.544261 | 99.313914 | 98.9290875
|  | 19.3571 | 98.544261 | 99.324771 | 98.934516
|  | 19.3609 | 98.544261 | 99.335628 | 98.9399445
|  | 19.3648 | 98.544261 | 99.345498 | 98.9448795
|  | 19.3687 | 98.544261 | 99.356355 | 98.950308
|  | 19.3725 | 98.544261 | 99.367212 | 98.9557365
|  | 19.3764 | 98.544261 | 99.378069 | 98.961165
|  | 19.3802 | 98.543285 | 99.387939 | 98.965612
|  | 19.3841 | 98.543285 | 99.398796 | 98.9710405
|  | 19.388 | 98.541333 | 99.402744 | 98.9720385
|  | 19.3918 | 98.537428 | 99.405705 | 98.9715665
|  | 19.3957 | 98.5345 | 99.407679 | 98.9710895
|  | 19.3995 | 98.530595 | 99.41064 | 98.9706175
|  | 19.4034 | 98.527667 | 99.412614 | 98.9701405
|  | 19.4073 | 98.523762 | 99.414588 | 98.969175
|  | 19.4111 | 98.520834 | 99.417549 | 98.9691915
|  | 19.415 | 98.51693 | 99.419523 | 98.9682265
|  | 19.4188 | 98.514001 | 99.421497 | 98.967749
|  | 19.4227 | 98.50912 | 99.422484 | 98.965802
|  | 19.4266 | 98.501311 | 99.421497 | 98.961404
|  | 19.4304 | 98.494478 | 99.42051 | 98.957494
|  | 19.4343 | 98.486669 | 99.418536 | 98.9526025
|  | 19.4381 | 98.479836 | 99.417549 | 98.9486925
|  | 19.442 | 98.472027 | 99.415575 | 98.943801
|  | 19.4459 | 98.465194 | 99.414588 | 98.939891
|  | 19.4497 | 98.457385 | 99.413601 | 98.935493
|  | 19.4536 | 98.450552 | 99.411627 | 98.9310895
|  | 19.4575 | 98.442743 | 99.41064 | 98.9266915
|  | 19.4613 | 98.432981 | 99.41064 | 98.9218105
|  | 19.4652 | 98.42322 | 99.41064 | 98.91693
|  | 19.469 | 98.413459 | 99.41064 | 98.9120495
|  | 19.4729 | 98.403697 | 99.41064 | 98.9071685
|  | 19.4768 | 98.393936 | 99.41064 | 98.902288
|  | 19.4806 | 98.384174 | 99.41064 | 98.897407
|  | 19.4845 | 98.374413 | 99.411627 | 98.89302
|  | 19.4883 | 98.363676 | 99.411627 | 98.8876515
|  | 19.4922 | 98.353914 | 99.411627 | 98.8827705
|  | 19.4961 | 98.346105 | 99.41064 | 98.8783725
|  | 19.4999 | 98.338296 | 99.408666 | 98.873481
|  | 19.5038 | 98.331463 | 99.406692 | 98.8690775
|  | 19.5076 | 98.323654 | 99.405705 | 98.8646795
|  | 19.5115 | 98.316821 | 99.403731 | 98.860276
|  | 19.5154 | 98.309988 | 99.401757 | 98.8558725
|  | 19.5192 | 98.302179 | 99.399783 | 98.850981
|  | 19.5231 | 98.295346 | 99.397809 | 98.8465775
|  | 19.5269 | 98.288513 | 99.396822 | 98.8426675
|  | 19.5308 | 98.280704 | 99.394848 | 98.837776
|  | 19.5347 | 98.28168 | 99.387939 | 98.8348095
|  | 19.5385 | 98.282656 | 99.38103 | 98.831843
|  | 19.5424 | 98.283632 | 99.374121 | 98.8288765
|  | 19.5462 | 98.283632 | 99.368199 | 98.8259155
|  | 19.5501 | 98.284608 | 99.36129 | 98.822949
|  | 19.554 | 98.285584 | 99.354381 | 98.8199825
|  | 19.5578 | 98.28656 | 99.347472 | 98.817016
|  | 19.5617 | 98.287537 | 99.340563 | 98.81405
|  | 19.5655 | 98.288513 | 99.334641 | 98.811577
|  | 19.5694 | 98.291441 | 99.327732 | 98.8095865
|  | 19.5733 | 98.298274 | 99.320823 | 98.8095485
|  | 19.5771 | 98.305107 | 99.313914 | 98.8095105
|  | 19.581 | 98.31194 | 99.307005 | 98.8094725
|  | 19.5849 | 98.318773 | 99.300096 | 98.8094345
|  | 19.5887 | 98.325606 | 99.293187 | 98.8093965
|  | 19.5926 | 98.332439 | 99.286278 | 98.8093585
|  | 19.5964 | 98.339272 | 99.279369 | 98.8093205
|  | 19.6003 | 98.346105 | 99.27246 | 98.8092825
|  | 19.6042 | 98.352938 | 99.265551 | 98.8092445
|  | 19.608 | 98.359771 | 99.26259 | 98.8111805
|  | 19.6119 | 98.36758 | 99.260616 | 98.814098
|  | 19.6157 | 98.374413 | 99.257655 | 98.816034
|  | 19.6196 | 98.381246 | 99.255681 | 98.8184635
|  | 19.6235 | 98.389055 | 99.253707 | 98.821381
|  | 19.6273 | 98.395888 | 99.250746 | 98.823317
|  | 19.6312 | 98.403697 | 99.248772 | 98.8262345
|  | 19.635 | 98.41053 | 99.246798 | 98.828664
|  | 19.6389 | 98.417363 | 99.243837 | 98.8306
|  | 19.6428 | 98.425172 | 99.241863 | 98.8335175
|  | 19.6466 | 98.431029 | 99.241863 | 98.836446
|  | 19.6505 | 98.437862 | 99.240876 | 98.839369
|  | 19.6543 | 98.443719 | 99.239889 | 98.841804
|  | 19.6582 | 98.450552 | 99.238902 | 98.844727
|  | 19.6621 | 98.456409 | 99.238902 | 98.8476555
|  | 19.6659 | 98.463242 | 99.237915 | 98.8505785
|  | 19.6698 | 98.469099 | 99.236928 | 98.8530135
|  | 19.6736 | 98.475932 | 99.235941 | 98.8559365
|  | 19.6775 | 98.481788 | 99.235941 | 98.8588645
|  | 19.6814 | 98.487645 | 99.233967 | 98.860806
|  | 19.6852 | 98.493502 | 99.231993 | 98.8627475
|  | 19.6891 | 98.498383 | 99.230019 | 98.864201
|  | 19.6929 | 98.50424 | 99.227058 | 98.865649
|  | 19.6968 | 98.50912 | 99.225084 | 98.867102
|  | 19.7007 | 98.514977 | 99.22311 | 98.8690435
|  | 19.7045 | 98.519858 | 99.221136 | 98.870497
|  | 19.7084 | 98.525715 | 99.219162 | 98.8724385
|  | 19.7123 | 98.530595 | 99.216201 | 98.873398
|  | 19.7161 | 98.536452 | 99.214227 | 98.8753395
|  | 19.72 | 98.536452 | 99.214227 | 98.8753395
|  | 19.7238 | 98.536452 | 99.21324 | 98.874846
|  | 19.7277 | 98.535476 | 99.21324 | 98.874358
|  | 19.7316 | 98.535476 | 99.21324 | 98.874358
|  | 19.7354 | 98.535476 | 99.212253 | 98.8738645
|  | 19.7393 | 98.535476 | 99.212253 | 98.8738645
|  | 19.7431 | 98.5345 | 99.212253 | 98.8733765
|  | 19.747 | 98.5345 | 99.211266 | 98.872883
|  | 19.7509 | 98.5345 | 99.211266 | 98.872883
|  | 19.7547 | 98.533524 | 99.211266 | 98.872395
|  | 19.7586 | 98.526691 | 99.214227 | 98.870459
|  | 19.7624 | 98.519858 | 99.217188 | 98.868523
|  | 19.7663 | 98.513025 | 99.220149 | 98.866587
|  | 19.7702 | 98.507168 | 99.224097 | 98.8656325
|  | 19.774 | 98.500335 | 99.227058 | 98.8636965
|  | 19.7779 | 98.493502 | 99.230019 | 98.8617605
|  | 19.7817 | 98.486669 | 99.23298 | 98.8598245
|  | 19.7856 | 98.480812 | 99.235941 | 98.8583765
|  | 19.7895 | 98.473979 | 99.238902 | 98.8564405
|  | 19.7933 | 98.468123 | 99.241863 | 98.854993
|  | 19.7972 | 98.462266 | 99.244824 | 98.853545
|  | 19.801 | 98.456409 | 99.247785 | 98.852097
|  | 19.8049 | 98.451528 | 99.250746 | 98.851137
|  | 19.8088 | 98.445671 | 99.253707 | 98.849689
|  | 19.8126 | 98.439814 | 99.256668 | 98.848241
|  | 19.8165 | 98.434934 | 99.259629 | 98.8472815
|  | 19.8203 | 98.429077 | 99.26259 | 98.8458335
|  | 19.8242 | 98.42322 | 99.265551 | 98.8443855
|  | 19.8281 | 98.418339 | 99.268512 | 98.8434255
|  | 19.8319 | 98.415411 | 99.269499 | 98.842455
|  | 19.8358 | 98.416387 | 99.268512 | 98.8424495
|  | 19.8397 | 98.416387 | 99.267525 | 98.841956
|  | 19.8435 | 98.416387 | 99.267525 | 98.841956
|  | 19.8474 | 98.416387 | 99.266538 | 98.8414625
|  | 19.8512 | 98.416387 | 99.265551 | 98.840969
|  | 19.8551 | 98.417363 | 99.264564 | 98.8409635
|  | 19.859 | 98.417363 | 99.264564 | 98.8409635
|  | 19.8628 | 98.417363 | 99.263577 | 98.84047
|  | 19.8667 | 98.417363 | 99.26259 | 98.8399765
|  | 19.8705 | 98.419316 | 99.258642 | 98.838979
|  | 19.8744 | 98.421268 | 99.254694 | 98.837981
|  | 19.8783 | 98.422244 | 99.249759 | 98.8360015
|  | 19.8821 | 98.424196 | 99.244824 | 98.83451
|  | 19.886 | 98.426148 | 99.239889 | 98.8330185
|  | 19.8898 | 98.428101 | 99.234954 | 98.8315275
|  | 19.8937 | 98.430053 | 99.230019 | 98.830036
|  | 19.8976 | 98.432005 | 99.225084 | 98.8285445
|  | 19.9014 | 98.433958 | 99.221136 | 98.827547
|  | 19.9053 | 98.434934 | 99.216201 | 98.8255675
|  | 19.9091 | 98.434934 | 99.209292 | 98.822113
|  | 19.913 | 98.433958 | 99.201396 | 98.817677
|  | 19.9169 | 98.432981 | 99.1935 | 98.8132405
|  | 19.9207 | 98.432005 | 99.186591 | 98.809298
|  | 19.9246 | 98.431029 | 99.178695 | 98.804862
|  | 19.9284 | 98.430053 | 99.170799 | 98.800426
|  | 19.9323 | 98.429077 | 99.16389 | 98.7964835
|  | 19.9362 | 98.428101 | 99.155994 | 98.7920475
|  | 19.94 | 98.427125 | 99.148098 | 98.7876115
|  | 19.9439 | 98.426148 | 99.141189 | 98.7836685
|  | 19.9477 | 98.427125 | 99.130332 | 98.7787285
|  | 19.9516 | 98.429077 | 99.118488 | 98.7737825
|  | 19.9555 | 98.430053 | 99.107631 | 98.768842
|  | 19.9593 | 98.431029 | 99.095787 | 98.763408
|  | 19.9632 | 98.432005 | 99.08493 | 98.7584675
|  | 19.9671 | 98.433958 | 99.073086 | 98.753522
|  | 19.9709 | 98.434934 | 99.062229 | 98.7485815
|  | 19.9748 | 98.43591 | 99.051372 | 98.743641
|  | 19.9786 | 98.436886 | 99.039528 | 98.738207
|  | 19.9825 | 98.438838 | 99.028671 | 98.7337545
|  | 19.9864 | 98.444695 | 99.017814 | 98.7312545
|  | 19.9902 | 98.451528 | 99.006957 | 98.7292425
|  | 19.9941 | 98.458361 | 98.9961 | 98.7272305
|  | 19.9979 | 98.464218 | 98.985243 | 98.7247305
|  | 20.0018 | 98.471051 | 98.975373 | 98.723212
|  | 20.0057 | 98.477884 | 98.964516 | 98.7212
|  | 20.0095 | 98.483741 | 98.953659 | 98.7187
|  | 20.0134 | 98.490574 | 98.942802 | 98.716688
|  | 20.0172 | 98.497407 | 98.931945 | 98.714676