## PFC Insertion Loss
PFC1064x Insertion Loss
Insertion Loss (dB)
|  | Wavelength (nm) | White Port, Slow Axis | Red Port, Fast Axis
|  | 800 | 15.4719 | 0.9919
|  | 801.002 | 15.4742 | 0.9366
|  | 802.004 | 15.0341 | 1.0466
|  | 803.006 | 14.8317 | 1.0376
Product Raw Data |  | 804.008 | 14.9084 | 1.1391
1064 nm Fused Fiber Polarization Combiners/Splitters |  | 805.01 | 14.9486 | 1.1835
|  | 806.012 | 14.9884 | 1.0423
Item # | PFC1064B | 807.014 | 14.9467 | 0.9549
| PFC1064F | 808.016 | 15.0835 | 0.8498
| PFC1064A | 809.018 | 15.3173 | 0.9825
DISCLAIMER: The data presented here are typical. Slight variations in performance data will occur from lot to lot. Please contact Technical Support with any questions regarding the use or reliability of this data. |  | 810.02 | 14.8445 | 1.0095
|  | 811.022 | 14.5304 | 0.92
|  | 812.024 | 14.304 | 0.9434
|  | 813.0261 | 14.082 | 0.9941
|  | 814.0281 | 13.941 | 1.0009
|  | 815.0301 | 13.7543 | 0.9617
This data may be used in publications. However, please cite Thorlabs as the source. |  | 816.0321 | 13.9978 | 1.232
|  | 817.0341 | 13.829 | 1.3513
|  | 818.0361 | 13.6101 | 1.4996
Additional Information: |  | 819.0381 | 13.5578 | 1.6489
|  | 820.0401 | 13.3131 | 1.4973
|  | 821.0421 | 13.3511 | 1.5051
|  | 822.0441 | 13.1904 | 1.6516
|  | 823.0461 | 13.1046 | 1.5183
|  | 824.0481 | 12.9881 | 1.5268
|  | 825.0501 | 12.9407 | 1.5908
|  | 826.0521 | 12.772 | 1.6656
|  | 827.0541 | 12.6557 | 1.7784
|  | 828.0561 | 12.5535 | 1.9167
|  | 829.0581 | 12.4932 | 1.8751
|  | 830.0601 | 12.3206 | 1.9371
|  | 831.0621 | 12.2016 | 1.8569
|  | 832.0641 | 12.1829 | 1.9491
|  | 833.0661 | 12.0578 | 2.0365
|  | 834.0681 | 11.8683 | 2.1357
|  | 835.0701 | 11.6867 | 2.2007
|  | 836.0721 | 11.6403 | 2.2182
|  | 837.0741 | 11.6089 | 2.2096
|  | 838.0762 | 11.5076 | 2.2697
|  | 839.0782 | 11.3676 | 2.3213
|  | 840.0802 | 11.3377 | 2.333
|  | 841.0822 | 11.0718 | 2.3258
|  | 842.0842 | 10.8773 | 2.3077
|  | 843.0862 | 10.8951 | 2.4354
|  | 844.0882 | 10.8628 | 2.6094
|  | 845.0902 | 10.8417 | 2.6753
|  | 846.0922 | 10.6462 | 2.6342
|  | 847.0942 | 10.4929 | 2.617
|  | 848.0962 | 10.5193 | 2.6751
|  | 849.0982 | 10.5086 | 2.7625
|  | 850.1002 | 10.4284 | 2.8872
|  | 851.1022 | 10.3187 | 3.0049
|  | 852.1042 | 10.1083 | 3.0381
|  | 853.1062 | 10.0298 | 3.0734
|  | 854.1082 | 9.9663 | 3.1431
|  | 855.1102 | 9.8905 | 3.2136
|  | 856.1122 | 9.8562 | 3.3181
|  | 857.1142 | 9.8336 | 3.4077
|  | 858.1162 | 9.7705 | 3.4886
|  | 859.1182 | 9.7013 | 3.5575
|  | 860.1202 | 9.6032 | 3.6469
|  | 861.1222 | 9.4424 | 3.7726
|  | 862.1242 | 9.3457 | 3.8533
|  | 863.1263 | 9.2576 | 3.9568
|  | 864.1283 | 9.1709 | 4.0087
|  | 865.1303 | 9.0957 | 4.0835
|  | 866.1323 | 9.0562 | 4.1837
|  | 867.1343 | 8.9512 | 4.2642
|  | 868.1363 | 8.8292 | 4.3997
|  | 869.1383 | 8.7723 | 4.5142
|  | 870.1403 | 8.7133 | 4.6043
|  | 871.1423 | 8.6689 | 4.7189
|  | 872.1443 | 8.6234 | 4.866
|  | 873.1463 | 8.5762 | 4.9837
|  | 874.1483 | 8.4914 | 5.0983
|  | 875.1503 | 8.3541 | 5.23
|  | 876.1523 | 8.3024 | 5.3224
|  | 877.1543 | 8.2444 | 5.4528
|  | 878.1563 | 8.185 | 5.6244
|  | 879.1583 | 8.0757 | 5.7623
|  | 880.1603 | 7.9747 | 5.8837
|  | 881.1623 | 7.915 | 6.0182
|  | 882.1643 | 7.8737 | 6.1611
|  | 883.1663 | 7.7823 | 6.3058
|  | 884.1683 | 7.7263 | 6.4679
|  | 885.1703 | 7.6729 | 6.6258
|  | 886.1723 | 7.5928 | 6.8003
|  | 887.1743 | 7.4858 | 6.9851
|  | 888.1764 | 7.4174 | 7.1676
|  | 889.1784 | 7.2941 | 7.3496
|  | 890.1804 | 7.23 | 7.5246
|  | 891.1824 | 7.1905 | 7.7175
|  | 892.1844 | 7.1276 | 7.932
|  | 893.1864 | 7.1001 | 8.1495
|  | 894.1884 | 7.0281 | 8.3751
|  | 895.1904 | 6.9723 | 8.6087
|  | 896.1924 | 6.888 | 8.8419
|  | 897.1944 | 6.8115 | 9.062
|  | 898.1964 | 6.7524 | 9.3089
|  | 899.1984 | 6.7027 | 9.5836
|  | 900.2004 | 6.6301 | 9.8682
|  | 901.2024 | 6.5689 | 10.143
|  | 902.2044 | 6.5103 | 10.4147
|  | 903.2064 | 6.4197 | 10.7045
|  | 904.2084 | 6.3394 | 11.02
|  | 905.2104 | 6.2759 | 11.3623
|  | 906.2124 | 6.2004 | 11.709
|  | 907.2144 | 6.1485 | 12.078
|  | 908.2164 | 6.087 | 12.44
|  | 909.2184 | 6.0232 | 12.8366
|  | 910.2204 | 5.9591 | 13.2504
|  | 911.2224 | 5.8885 | 13.6808
|  | 912.2244 | 5.8238 | 14.1401
|  | 913.2265 | 5.7705 | 14.6332
|  | 914.2285 | 5.6907 | 15.1629
|  | 915.2305 | 5.6373 | 15.7052
|  | 916.2325 | 5.5856 | 16.2704
|  | 917.2345 | 5.5349 | 16.8693
|  | 918.2365 | 5.4682 | 17.5167
|  | 919.2385 | 5.398 | 18.2803
|  | 920.2405 | 5.3356 | 19.0336
|  | 921.2425 | 5.2736 | 19.7906
|  | 922.2445 | 5.2193 | 20.6674
|  | 923.2465 | 5.1555 | 21.6048
|  | 924.2485 | 5.085 | 22.5006
|  | 925.2505 | 5.0169 | 23.3315
|  | 926.2525 | 4.9588 | 24.248
|  | 927.2545 | 4.9047 | 25.0754
|  | 928.2565 | 4.8338 | 25.5269
|  | 929.2585 | 4.7602 | 25.4313
|  | 930.2605 | 4.7016 | 25.1536
|  | 931.2625 | 4.6431 | 24.7866
|  | 932.2645 | 4.5767 | 23.9258
|  | 933.2665 | 4.518 | 22.8178
|  | 934.2685 | 4.464 | 21.8963
|  | 935.2705 | 4.4129 | 21.0574
|  | 936.2725 | 4.3525 | 20.1364
|  | 937.2745 | 4.2841 | 19.24
|  | 938.2766 | 4.2183 | 18.443
|  | 939.2786 | 4.17 | 17.7536
|  | 940.2806 | 4.1276 | 17.0823
|  | 941.2826 | 4.0626 | 16.4141
|  | 942.2846 | 3.9907 | 15.7948
|  | 943.2866 | 3.9309 | 15.248
|  | 944.2886 | 3.8865 | 14.7283
|  | 945.2906 | 3.8315 | 14.2166
|  | 946.2926 | 3.762 | 13.73
|  | 947.2946 | 3.7037 | 13.2912
|  | 948.2966 | 3.6493 | 12.8708
|  | 949.2986 | 3.5893 | 12.449
|  | 950.3006 | 3.5378 | 12.0468
|  | 951.3026 | 3.4778 | 11.6818
|  | 952.3046 | 3.4202 | 11.3276
|  | 953.3066 | 3.3635 | 10.9814
|  | 954.3086 | 3.3107 | 10.6401
|  | 955.3106 | 3.263 | 10.3191
|  | 956.3126 | 3.2124 | 10.0235
|  | 957.3146 | 3.1597 | 9.7296
|  | 958.3166 | 3.1088 | 9.4366
|  | 959.3186 | 3.0585 | 9.1587
|  | 960.3206 | 2.9971 | 8.9038
|  | 961.3226 | 2.939 | 8.6648
|  | 962.3246 | 2.8864 | 8.4136
|  | 963.3267 | 2.8338 | 8.1717
|  | 964.3287 | 2.783 | 7.9425
|  | 965.3307 | 2.7422 | 7.7207
|  | 966.3327 | 2.7017 | 7.495
|  | 967.3347 | 2.6509 | 7.2798
|  | 968.3367 | 2.5919 | 7.0741
|  | 969.3387 | 2.5429 | 6.8862
|  | 970.3407 | 2.4963 | 6.698
|  | 971.3427 | 2.445 | 6.5015
|  | 972.3447 | 2.3878 | 6.3137
|  | 973.3467 | 2.3374 | 6.1376
|  | 974.3487 | 2.3004 | 5.9782
|  | 975.3507 | 2.2648 | 5.8181
|  | 976.3527 | 2.228 | 5.6543
|  | 977.3547 | 2.1799 | 5.492
|  | 978.3567 | 2.1179 | 5.3417
|  | 979.3587 | 2.0611 | 5.1971
|  | 980.3607 | 2.014 | 5.0545
|  | 981.3627 | 1.9814 | 4.9221
|  | 982.3647 | 1.9517 | 4.7869
|  | 983.3667 | 1.9237 | 4.6471
|  | 984.3687 | 1.8871 | 4.5192
|  | 985.3707 | 1.8377 | 4.3949
|  | 986.3727 | 1.7918 | 4.2791
|  | 987.3747 | 1.7497 | 4.1664
|  | 988.3768 | 1.714 | 4.046
|  | 989.3788 | 1.6823 | 3.9199
|  | 990.3808 | 1.6547 | 3.8044
|  | 991.3828 | 1.6004 | 3.6995
|  | 992.3848 | 1.5431 | 3.5875
|  | 993.3868 | 1.4988 | 3.4707
|  | 994.3888 | 1.4637 | 3.3667
|  | 995.3908 | 1.4383 | 3.2805
|  | 996.3928 | 1.4193 | 3.1863
|  | 997.3948 | 1.4055 | 3.0905
|  | 998.3968 | 1.3779 | 3.0023
|  | 999.3988 | 1.3263 | 2.921
|  | 1000.4008 | 1.2889 | 2.8436
|  | 1001.4028 | 1.2756 | 2.766
|  | 1002.4048 | 1.243 | 2.6783
|  | 1003.4068 | 1.181 | 2.5874
|  | 1004.4088 | 1.1486 | 2.4951
|  | 1005.4108 | 1.1347 | 2.4092
|  | 1006.4128 | 1.1028 | 2.3426
|  | 1007.4148 | 1.0673 | 2.2803
|  | 1008.4168 | 1.0336 | 2.2119
|  | 1009.4188 | 1.0133 | 2.1476
|  | 1010.4208 | 0.987 | 2.0698
|  | 1011.4228 | 0.9614 | 1.9826
|  | 1012.4248 | 0.9343 | 1.9203
|  | 1013.4269 | 0.8952 | 1.8789
|  | 1014.4289 | 0.8817 | 1.8245
|  | 1015.4309 | 0.873 | 1.7523
|  | 1016.4329 | 0.8441 | 1.6804
|  | 1017.4349 | 0.8187 | 1.6249
|  | 1018.4369 | 0.7883 | 1.5926
|  | 1019.4389 | 0.7569 | 1.5587
|  | 1020.4409 | 0.741 | 1.4985
|  | 1021.4429 | 0.7215 | 1.4237
|  | 1022.4449 | 0.6992 | 1.3736
|  | 1023.4469 | 0.6709 | 1.3503
|  | 1024.4489 | 0.6528 | 1.3282
|  | 1025.4509 | 0.6489 | 1.2972
|  | 1026.4529 | 0.6235 | 1.2336
|  | 1027.4549 | 0.5927 | 1.1648
|  | 1028.4569 | 0.5949 | 1.1463
|  | 1029.4589 | 0.5954 | 1.1432
|  | 1030.4609 | 0.5535 | 1.1043
|  | 1031.4629 | 0.5023 | 1.0431
|  | 1032.4649 | 0.4908 | 0.9872
|  | 1033.4669 | 0.5116 | 0.9649
|  | 1034.4689 | 0.5113 | 0.968
|  | 1035.4709 | 0.4819 | 0.9324
|  | 1036.4729 | 0.4535 | 0.8674
|  | 1037.4749 | 0.4423 | 0.8292
|  | 1038.477 | 0.4498 | 0.8288
|  | 1039.479 | 0.4409 | 0.8359
|  | 1040.481 | 0.4136 | 0.8021
|  | 1041.483 | 0.405 | 0.7393
|  | 1042.485 | 0.4057 | 0.7156
|  | 1043.487 | 0.3879 | 0.7232
|  | 1044.489 | 0.3519 | 0.7109
|  | 1045.491 | 0.3391 | 0.6743
|  | 1046.493 | 0.3495 | 0.6356
|  | 1047.495 | 0.352 | 0.6334
|  | 1048.497 | 0.3342 | 0.6499
|  | 1049.499 | 0.3161 | 0.6289
|  | 1050.501 | 0.3169 | 0.5881
|  | 1051.503 | 0.3181 | 0.5728
|  | 1052.505 | 0.3035 | 0.5841
|  | 1053.507 | 0.2925 | 0.5743
|  | 1054.509 | 0.3067 | 0.5358
|  | 1055.511 | 0.3088 | 0.5304
|  | 1056.513 | 0.2873 | 0.5511
|  | 1057.515 | 0.2905 | 0.5447
|  | 1058.517 | 0.2938 | 0.5188
|  | 1059.519 | 0.2702 | 0.5072
|  | 1060.521 | 0.2612 | 0.5141
|  | 1061.523 | 0.2772 | 0.5203
|  | 1062.5251 | 0.2813 | 0.5037
|  | 1063.5271 | 0.2676 | 0.497
|  | 1064.5291 | 0.263 | 0.5216
|  | 1065.5311 | 0.2784 | 0.5304
|  | 1066.5331 | 0.2836 | 0.5095
|  | 1067.5351 | 0.269 | 0.5031
|  | 1068.5371 | 0.2691 | 0.5275
|  | 1069.5391 | 0.2779 | 0.5383
|  | 1070.5411 | 0.2821 | 0.528
|  | 1071.5431 | 0.2894 | 0.5332
|  | 1072.5451 | 0.3075 | 0.5637
|  | 1073.5471 | 0.3095 | 0.5713
|  | 1074.5491 | 0.3044 | 0.5603
|  | 1075.5511 | 0.3226 | 0.5873
|  | 1076.5531 | 0.3309 | 0.6137
|  | 1077.5551 | 0.3335 | 0.6105
|  | 1078.5571 | 0.3469 | 0.6221
|  | 1079.5591 | 0.3525 | 0.654
|  | 1080.5611 | 0.357 | 0.6757
|  | 1081.5631 | 0.3847 | 0.6807
|  | 1082.5651 | 0.4161 | 0.6837
|  | 1083.5671 | 0.4016 | 0.6978
|  | 1084.5691 | 0.3736 | 0.6957
|  | 1085.5711 | 0.4032 | 0.7084
|  | 1086.5731 | 0.451 | 0.7527
|  | 1087.5752 | 0.4505 | 0.7883
|  | 1088.5772 | 0.4438 | 0.8107
|  | 1089.5792 | 0.4733 | 0.8291
|  | 1090.5812 | 0.4963 | 0.8334
|  | 1091.5832 | 0.4873 | 0.8439
|  | 1092.5852 | 0.4863 | 0.8686
|  | 1093.5872 | 0.5439 | 0.9133
|  | 1094.5892 | 0.6044 | 0.9722
|  | 1095.5912 | 0.6249 | 0.9988
|  | 1096.5932 | 0.5524 | 0.9911
|  | 1097.5952 | 0.4604 | 1.0046
|  | 1098.5972 | 0.5912 | 1.1508
|  | 1099.5992 | 1.0434 | 1.4145
|  | 1100.6012 | 1.3774 | 1.588
|  | 1101.6032 | 1.113 | 1.5065
|  | 1102.6052 | 0.706 | 1.281
|  | 1103.6072 | 0.6961 | 1.1443
|  | 1104.6092 | 0.9741 | 1.1275
|  | 1105.6112 | 1.1442 | 1.1877
|  | 1106.6132 | 1.07 | 1.2214
|  | 1107.6152 | 0.9495 | 1.2827
|  | 1108.6172 | 0.9395 | 1.388
|  | 1109.6192 | 0.9581 | 1.4674
|  | 1110.6212 | 0.9636 | 1.4956
|  | 1111.6232 | 0.9577 | 1.5185
|  | 1112.6253 | 0.9581 | 1.537
|  | 1113.6273 | 0.9223 | 1.5456
|  | 1114.6293 | 0.9499 | 1.5553
|  | 1115.6313 | 1.0897 | 1.6782
|  | 1116.6333 | 1.1928 | 1.8331
|  | 1117.6353 | 1.2188 | 1.8615
|  | 1118.6373 | 1.217 | 1.8051
|  | 1119.6393 | 1.2096 | 1.8129
|  | 1120.6413 | 1.2141 | 1.892
|  | 1121.6433 | 1.2609 | 1.9883
|  | 1122.6453 | 1.2638 | 2.0288
|  | 1123.6473 | 1.2853 | 2.086
|  | 1124.6493 | 1.3424 | 2.1624
|  | 1125.6513 | 1.3614 | 2.2103
|  | 1126.6533 | 1.3991 | 2.2462
|  | 1127.6553 | 1.4571 | 2.3217
|  | 1128.6573 | 1.4996 | 2.4148
|  | 1129.6593 | 1.5428 | 2.4717
|  | 1130.6613 | 1.5708 | 2.5082
|  | 1131.6633 | 1.6004 | 2.5482
|  | 1132.6653 | 1.6505 | 2.6068
|  | 1133.6673 | 1.6909 | 2.6997
|  | 1134.6693 | 1.7242 | 2.7617
|  | 1135.6713 | 1.7768 | 2.8074
|  | 1136.6733 | 1.8172 | 2.8856
|  | 1137.6754 | 1.8687 | 2.948
|  | 1138.6774 | 1.9323 | 3.012
|  | 1139.6794 | 1.9643 | 3.0847
|  | 1140.6814 | 2.0105 | 3.1434
|  | 1141.6834 | 2.0591 | 3.2188
|  | 1142.6854 | 2.0988 | 3.2924
|  | 1143.6874 | 2.1614 | 3.3375
|  | 1144.6894 | 2.2049 | 3.4167
|  | 1145.6914 | 2.2532 | 3.5124
|  | 1146.6934 | 2.3267 | 3.5791
|  | 1147.6954 | 2.3695 | 3.6337
|  | 1148.6974 | 2.4249 | 3.71
|  | 1149.6994 | 2.4757 | 3.774
|  | 1150.7014 | 2.5238 | 3.8579
|  | 1151.7034 | 2.6023 | 3.9378
|  | 1152.7054 | 2.6515 | 4.0009
|  | 1153.7074 | 2.7048 | 4.0895
|  | 1154.7094 | 2.775 | 4.159
|  | 1155.7114 | 2.8264 | 4.2257
|  | 1156.7134 | 2.9046 | 4.3098
|  | 1157.7154 | 2.9596 | 4.3733
|  | 1158.7174 | 3.0036 | 4.4574
|  | 1159.7194 | 3.0841 | 4.5542
|  | 1160.7214 | 3.1419 | 4.6118
|  | 1161.7234 | 3.2248 | 4.6897
|  | 1162.7255 | 3.288 | 4.762
|  | 1163.7275 | 3.3301 | 4.8374
|  | 1164.7295 | 3.4172 | 4.9437
|  | 1165.7315 | 3.4765 | 5.0043
|  | 1166.7335 | 3.5629 | 5.0671
|  | 1167.7355 | 3.6571 | 5.1694
|  | 1168.7375 | 3.7161 | 5.2491
|  | 1169.7395 | 3.8058 | 5.3603
|  | 1170.7415 | 3.8729 | 5.4349
|  | 1171.7435 | 3.949 | 5.4865
|  | 1172.7455 | 4.0482 | 5.5826
|  | 1173.7475 | 4.1171 | 5.6513
|  | 1174.7495 | 4.2122 | 5.7445
|  | 1175.7515 | 4.2757 | 5.845
|  | 1176.7535 | 4.3642 | 5.8966
|  | 1177.7555 | 4.4556 | 5.9986
|  | 1178.7575 | 4.5304 | 6.0693
|  | 1179.7595 | 4.6374 | 6.1435
|  | 1180.7615 | 4.7135 | 6.2419
|  | 1181.7635 | 4.8175 | 6.3137
|  | 1182.7655 | 4.9077 | 6.404
|  | 1183.7675 | 4.9725 | 6.4578
|  | 1184.7695 | 5.1014 | 6.5149
|  | 1185.7715 | 5.1995 | 6.6121
|  | 1186.7735 | 5.2874 | 6.666
|  | 1187.7756 | 5.3819 | 6.7647
|  | 1188.7776 | 5.4719 | 6.8348
|  | 1189.7796 | 5.5823 | 6.9061
|  | 1190.7816 | 5.6746 | 6.9862
|  | 1191.7836 | 5.7934 | 7.0346
|  | 1192.7856 | 5.8716 | 7.1241
|  | 1193.7876 | 5.9873 | 7.1829
|  | 1194.7896 | 6.1016 | 7.2278
|  | 1195.7916 | 6.1975 | 7.2987
|  | 1196.7936 | 6.3343 | 7.3561
|  | 1197.7956 | 6.4163 | 7.4347
|  | 1198.7976 | 6.5568 | 7.4772
|  | 1199.7996 | 6.6494 | 7.5485
|  | 1200.8016 | 6.7659 | 7.6099
|  | 1201.8036 | 6.9031 | 7.6464
|  | 1202.8056 | 7.0007 | 7.7277
|  | 1203.8076 | 7.141 | 7.7696
|  | 1204.8096 | 7.2407 | 7.827
|  | 1205.8116 | 7.3977 | 7.878
|  | 1206.8136 | 7.5016 | 7.9182
|  | 1207.8156 | 7.631 | 7.9717
|  | 1208.8176 | 7.7645 | 8.016
|  | 1209.8196 | 7.8711 | 8.0564
|  | 1210.8216 | 8.0255 | 8.1079
|  | 1211.8236 | 8.16 | 8.143
|  | 1212.8257 | 8.2977 | 8.1819
|  | 1213.8277 | 8.3921 | 8.2088
|  | 1214.8297 | 8.5559 | 8.2644
|  | 1215.8317 | 8.6925 | 8.2877
|  | 1216.8337 | 8.8433 | 8.3084
|  | 1217.8357 | 8.988 | 8.3464
|  | 1218.8377 | 9.0987 | 8.3492
|  | 1219.8397 | 9.2758 | 8.4023
|  | 1220.8417 | 9.3781 | 8.4015
|  | 1221.8437 | 9.5614 | 8.4167
|  | 1222.8457 | 9.6634 | 8.4746
|  | 1223.8477 | 9.8184 | 8.4828
|  | 1224.8497 | 9.9494 | 8.5056
|  | 1225.8517 | 10.1315 | 8.4864
|  | 1226.8537 | 10.2693 | 8.5292
|  | 1227.8557 | 10.3919 | 8.5262
|  | 1228.8577 | 10.5629 | 8.5378
|  | 1229.8597 | 10.6684 | 8.5416
|  | 1230.8617 | 10.8519 | 8.5376
|  | 1231.8637 | 10.9687 | 8.5636
|  | 1232.8657 | 11.1287 | 8.5345
|  | 1233.8677 | 11.2093 | 8.5713
|  | 1234.8697 | 11.3704 | 8.5119
|  | 1235.8717 | 11.4826 | 8.5603
|  | 1236.8737 | 11.6152 | 8.5019
|  | 1237.8758 | 11.7142 | 8.5291
|  | 1238.8778 | 11.8947 | 8.5177
|  | 1239.8798 | 11.9851 | 8.5062
|  | 1240.8818 | 12.0649 | 8.5262
|  | 1241.8838 | 12.1803 | 8.4958
|  | 1242.8858 | 12.2708 | 8.4926
|  | 1243.8878 | 12.4014 | 8.4501
|  | 1244.8898 | 12.4331 | 8.4853
|  | 1245.8918 | 12.5531 | 8.4428
|  | 1246.8938 | 12.6147 | 8.4456
|  | 1247.8958 | 12.7083 | 8.4043
|  | 1248.8978 | 12.7132 | 8.3986
|  | 1249.8998 | 12.7955 | 8.3797
|  | 1250.9018 | 12.8114 | 8.3565
|  | 1251.9038 | 12.8815 | 8.3624
|  | 1252.9058 | 12.8577 | 8.3323
|  | 1253.9078 | 12.9263 | 8.3255
|  | 1254.9098 | 12.8784 | 8.2626
|  | 1255.9118 | 12.9108 | 8.2898
|  | 1256.9138 | 12.87 | 8.2429
|  | 1257.9158 | 12.8611 | 8.2565
|  | 1258.9178 | 12.8065 | 8.211
|  | 1259.9198 | 12.7531 | 8.2161
|  | 1260.9218 | 12.7587 | 8.1548
|  | 1261.9238 | 12.6559 | 8.1439
|  | 1262.9259 | 12.6277 | 8.1057
|  | 1263.9279 | 12.539 | 8.0908
|  | 1264.9299 | 12.48 | 8.0621
|  | 1265.9319 | 12.3336 | 8.0354
|  | 1266.9339 | 12.3104 | 8.0292
|  | 1267.9359 | 12.1497 | 7.9911
|  | 1268.9379 | 12.1257 | 7.9788
|  | 1269.9399 | 11.967 | 7.9245
|  | 1270.9419 | 11.913 | 7.9294
|  | 1271.9439 | 11.7235 | 7.8953
|  | 1272.9459 | 11.6731 | 7.909
|  | 1273.9479 | 11.5055 | 7.8551
|  | 1274.9499 | 11.4415 | 7.8634
|  | 1275.9519 | 11.2514 | 7.832
|  | 1276.9539 | 11.1941 | 7.8204
|  | 1277.9559 | 11.0177 | 7.7967
|  | 1278.9579 | 10.9713 | 7.7845
|  | 1279.9599 | 10.7621 | 7.7762
|  | 1280.9619 | 10.6839 | 7.7664
|  | 1281.9639 | 10.499 | 7.7341
|  | 1282.9659 | 10.417 | 7.7287
|  | 1283.9679 | 10.2543 | 7.7307
|  | 1284.9699 | 10.1936 | 7.724
|  | 1285.9719 | 10.0183 | 7.7022
|  | 1286.9739 | 9.9453 | 7.6891
|  | 1287.976 | 9.7327 | 7.6955
|  | 1288.978 | 9.6536 | 7.6793
|  | 1289.98 | 9.5014 | 7.6819
|  | 1290.982 | 9.4333 | 7.6801
|  | 1291.984 | 9.206 | 7.6898
|  | 1292.986 | 9.1743 | 7.6788
|  | 1293.988 | 8.9765 | 7.6791
|  | 1294.99 | 8.9085 | 7.7023
|  | 1295.992 | 8.7405 | 7.6823
|  | 1296.994 | 8.7304 | 7.7082
|  | 1297.996 | 8.5267 | 7.7152
|  | 1298.998 | 8.4321 | 7.728
|  | 1300 | 8.2913 | 7.7336