## Insertion Loss
Fused Fiber Polarization Combiner/Splitter, 1310 ± 15 nm
|  | Wavelength (nm) | Fast Axis Insertion Loss (dB) | Slow Axis Insertion Loss (dB)
|  | 900 | 0.277 | 18.0657
|  | 901.1944 | 0.242 | 17.5166
|  | 902.3888 | 0.357 | 17.2818
|  | 903.5832 | 0.1317 | 17.0948
Product Raw Data |  | 904.7776 | 0.3137 | 16.9089
Fused Fiber Polarization Combiner/Splitter, 1310 ± 15 nm |  | 905.9719 | 0.3436 | 16.5515
|  | 907.1663 | 0.2559 | 16.4288
Item # | PFC1310x | 908.3607 | 0.4188 | 16.2165
DISCLAIMER: The data presented here are typical. Slight variations in performance data will occur from lot to lot. Please contact Technical Support with any questions regarding the use or reliability of this data. |  | 909.5551 | 0.3222 | 16.1106
|  | 910.7495 | 0.3637 | 16.3062
|  | 911.9439 | 0.4045 | 15.9754
|  | 913.1383 | 0.2331 | 15.9707
|  | 914.3327 | 0.4946 | 15.5833
|  | 915.5271 | 0.2467 | 15.8172
This data may be used in publications. However, please cite Thorlabs as the source. |  | 916.7214 | 0.4631 | 16.1699
|  | 917.9158 | 0.2781 | 17.1023
|  | 919.1102 | 0.4449 | 17.2308
Additional Information: |  | 920.3046 | 0.2397 | 17.508
|  | 921.499 | 0.4072 | 16.9601
|  | 922.6934 | 0.2787 | 17.7954
|  | 923.8878 | 0.3049 | 17.6706
|  | 925.0822 | 0.3003 | 18.5469
|  | 926.2766 | 0.2036 | 18.4735
|  | 927.4709 | 0.2493 | 18.9008
|  | 928.6653 | 0.2053 | 19.3208
|  | 929.8597 | 0.1665 | 20.6047
|  | 931.0541 | 0.1573 | 21.2009
|  | 932.2485 | 0.2039 | 21.4907
|  | 933.4429 | 0.1046 | 22.1209
|  | 934.6373 | -0.0276 | 22.2794
|  | 935.8317 | 0.198 | 22.5072
|  | 937.0261 | 0.1832 | 23.3756
|  | 938.2204 | -0.1281 | 23.6225
|  | 939.4148 | -0.3093 | 23.4398
|  | 940.6092 | 0.1451 | 23.5943
|  | 941.8036 | 0.324 | 24.3856
|  | 942.998 | 0.0443 | 24.6982
|  | 944.1924 | -0.3196 | 24.0205
|  | 945.3868 | -0.3612 | 23.0494
|  | 946.5812 | 0.1905 | 22.9726
|  | 947.7756 | 0.5298 | 23.4206
|  | 948.9699 | 0.4215 | 23.6633
|  | 950.1643 | 0.1788 | 23.1815
|  | 951.3587 | -0.0937 | 22.7454
|  | 952.5531 | -0.2993 | 22.5334
|  | 953.7475 | -0.4552 | 22.8001
|  | 954.9419 | -0.6752 | 22.848
|  | 956.1363 | -0.9398 | 22.5258
|  | 957.3307 | -1.2745 | 21.7436
|  | 958.5251 | -1.2898 | 21.0325
|  | 959.7194 | -1.2936 | 20.7781
|  | 960.9138 | -1.4084 | 20.5022
|  | 962.1082 | -1.4837 | 20.1634
|  | 963.3026 | -1.2864 | 20.0092
|  | 964.497 | -0.9567 | 20.7274
|  | 965.6914 | -0.6684 | 21.62
|  | 966.8858 | -0.423 | 22.1636
|  | 968.0802 | -0.1204 | 22.1856
|  | 969.2745 | 0.158 | 22.2844
|  | 970.4689 | 0.4355 | 22.5873
|  | 971.6633 | 0.5942 | 22.4653
|  | 972.8577 | 0.3165 | 22.1188
|  | 974.0521 | -0.2692 | 22.2949
|  | 975.2465 | -0.4345 | 22.8762
|  | 976.4409 | -0.1434 | 23.3546
|  | 977.6353 | 0.272 | 23.3302
|  | 978.8297 | 0.4479 | 22.5509
|  | 980.024 | 0.0222 | 21.4188
|  | 981.2184 | -0.2789 | 21.3011
|  | 982.4128 | -0.0534 | 21.8563
|  | 983.6072 | 0.2334 | 21.9664
|  | 984.8016 | 0.0909 | 21.2961
|  | 985.996 | -0.0735 | 20.8648
|  | 987.1904 | 0.04 | 20.9634
|  | 988.3848 | 0.0896 | 21.0674
|  | 989.5792 | 0.0089 | 21.1669
|  | 990.7735 | 0.0152 | 21.1689
|  | 991.9679 | 0.0004 | 21.1834
|  | 993.1623 | -0.0223 | 21.2667
|  | 994.3567 | 0.0055 | 21.2435
|  | 995.5511 | 0.0267 | 21.1333
|  | 996.7455 | 0.0023 | 21.1803
|  | 997.9399 | -0.0376 | 21.4218
|  | 999.1343 | -0.0356 | 21.6423
|  | 1000.3287 | -0.0016 | 21.7518
|  | 1001.523 | 0.1238 | 21.7582
|  | 1002.7174 | 0.1191 | 21.721
|  | 1003.9118 | 0.0653 | 21.7206
|  | 1005.1062 | -0.0515 | 21.65
|  | 1006.3006 | -0.0208 | 21.6131
|  | 1007.495 | 0.0315 | 21.5514
|  | 1008.6894 | 0.0676 | 21.4427
|  | 1009.8838 | 0.0696 | 21.3072
|  | 1011.0782 | 0.0481 | 21.1907
|  | 1012.2725 | 0.0449 | 21.0883
|  | 1013.4669 | 0.002 | 20.9407
|  | 1014.6613 | 0.0135 | 20.7947
|  | 1015.8557 | 0.0002 | 20.6512
|  | 1017.0501 | 0.0317 | 20.5267
|  | 1018.2445 | 0.1057 | 20.4194
|  | 1019.4389 | 0.0908 | 20.2698
|  | 1020.6333 | 0.1138 | 20.1479
|  | 1021.8277 | 0.1473 | 20.0428
|  | 1023.022 | 0.1263 | 19.8978
|  | 1024.2164 | 0.1185 | 19.7838
|  | 1025.4108 | 0.1071 | 19.6597
|  | 1026.6052 | 0.0903 | 19.5164
|  | 1027.7996 | 0.1151 | 19.4019
|  | 1028.994 | 0.1809 | 19.2618
|  | 1030.1884 | 0.2136 | 19.0918
|  | 1031.3828 | 0.1532 | 18.9726
|  | 1032.5772 | 0.1052 | 18.8477
|  | 1033.7715 | 0.1946 | 18.6398
|  | 1034.9659 | 0.3055 | 18.5008
|  | 1036.1603 | 0.2329 | 18.5021
|  | 1037.3547 | 0.0516 | 18.4407
|  | 1038.5491 | 0.0658 | 18.1607
|  | 1039.7435 | 0.3452 | 17.8163
|  | 1040.9379 | 0.57 | 17.6635
|  | 1042.1323 | 0.4556 | 17.7606
|  | 1043.3267 | 0.1108 | 17.8984
|  | 1044.521 | -0.1746 | 17.8487
|  | 1045.7154 | -0.2008 | 17.5871
|  | 1046.9098 | 0.0347 | 17.2061
|  | 1048.1042 | 0.3754 | 16.8115
|  | 1049.2986 | 0.6849 | 16.4995
|  | 1050.493 | 0.8892 | 16.3034
|  | 1051.6874 | 0.9655 | 16.215
|  | 1052.8818 | 0.9429 | 16.2252
|  | 1054.0762 | 0.9023 | 16.2292
|  | 1055.2705 | 0.8682 | 16.1456
|  | 1056.4649 | 0.8543 | 15.9355
|  | 1057.6593 | 0.8524 | 15.6518
|  | 1058.8537 | 0.8507 | 15.4567
|  | 1060.0481 | 0.8885 | 15.3521
|  | 1061.2425 | 0.9671 | 15.243
|  | 1062.4369 | 0.966 | 15.1987
|  | 1063.6313 | 0.8246 | 15.2606
|  | 1064.8257 | 0.5878 | 15.32
|  | 1066.02 | 0.3297 | 15.3391
|  | 1067.2144 | 0.1442 | 15.3132
|  | 1068.4088 | 0.1341 | 15.2043
|  | 1069.6032 | 0.3184 | 14.9769
|  | 1070.7976 | 0.621 | 14.6496
|  | 1071.992 | 0.8699 | 14.3849
|  | 1073.1864 | 0.8629 | 14.351
|  | 1074.3808 | 0.5972 | 14.451
|  | 1075.5752 | 0.392 | 14.4305
|  | 1076.7695 | 0.5182 | 14.1665
|  | 1077.9639 | 0.8193 | 13.8483
|  | 1079.1583 | 0.8985 | 13.7584
|  | 1080.3527 | 0.7136 | 13.8274
|  | 1081.5471 | 0.6699 | 13.718
|  | 1082.7415 | 0.8857 | 13.4506
|  | 1083.9359 | 0.963 | 13.3376
|  | 1085.1303 | 0.8136 | 13.3057
|  | 1086.3246 | 0.8122 | 13.1107
|  | 1087.519 | 0.9545 | 12.952
|  | 1088.7134 | 0.9385 | 12.9299
|  | 1089.9078 | 0.9008 | 12.8149
|  | 1091.1022 | 1.004 | 12.669
|  | 1092.2966 | 1.0584 | 12.6023
|  | 1093.491 | 1.0468 | 12.4896
|  | 1094.6854 | 1.0793 | 12.3447
|  | 1095.8798 | 1.1144 | 12.2384
|  | 1097.0741 | 1.1625 | 12.1098
|  | 1098.2685 | 1.227 | 11.9814
|  | 1099.4629 | 1.2577 | 11.8895
|  | 1100.6573 | 1.2649 | 11.7943
|  | 1101.8517 | 1.2929 | 11.686
|  | 1103.0461 | 1.3341 | 11.5771
|  | 1104.2405 | 1.3721 | 11.4467
|  | 1105.4349 | 1.4171 | 11.3281
|  | 1106.6293 | 1.4676 | 11.2015
|  | 1107.8236 | 1.5087 | 11.085
|  | 1109.018 | 1.5753 | 10.9921
|  | 1110.2124 | 1.639 | 10.9013
|  | 1111.4068 | 1.678 | 10.7632
|  | 1112.6012 | 1.7391 | 10.6619
|  | 1113.7956 | 1.784 | 10.5683
|  | 1114.99 | 1.8009 | 10.444
|  | 1116.1844 | 1.8497 | 10.3229
|  | 1117.3788 | 1.8896 | 10.2124
|  | 1118.5731 | 1.9426 | 10.1184
|  | 1119.7675 | 2.0223 | 9.9877
|  | 1120.9619 | 2.0957 | 9.9168
|  | 1122.1563 | 2.1414 | 9.8436
|  | 1123.3507 | 2.1861 | 9.6809
|  | 1124.5451 | 2.262 | 9.5375
|  | 1125.7395 | 2.3361 | 9.4428
|  | 1126.9339 | 2.3844 | 9.4012
|  | 1128.1283 | 2.4409 | 9.3514
|  | 1129.3226 | 2.5077 | 9.1912
|  | 1130.517 | 2.6098 | 9.0196
|  | 1131.7114 | 2.7283 | 8.9256
|  | 1132.9058 | 2.7961 | 8.841
|  | 1134.1002 | 2.8306 | 8.7517
|  | 1135.2946 | 2.8833 | 8.6961
|  | 1136.489 | 2.943 | 8.6359
|  | 1137.6834 | 3.0179 | 8.5199
|  | 1138.8778 | 3.1383 | 8.3852
|  | 1140.0721 | 3.2695 | 8.2584
|  | 1141.2665 | 3.3639 | 8.1202
|  | 1142.4609 | 3.4371 | 7.9801
|  | 1143.6553 | 3.5196 | 7.8632
|  | 1144.8497 | 3.5944 | 7.7657
|  | 1146.0441 | 3.683 | 7.6826
|  | 1147.2385 | 3.7925 | 7.5984
|  | 1148.4329 | 3.8942 | 7.4917
|  | 1149.6273 | 3.9958 | 7.3933
|  | 1150.8216 | 4.1083 | 7.3108
|  | 1152.016 | 4.2244 | 7.2161
|  | 1153.2104 | 4.3401 | 7.1132
|  | 1154.4048 | 4.4558 | 7.0109
|  | 1155.5992 | 4.5643 | 6.9243
|  | 1156.7936 | 4.6691 | 6.8594
|  | 1157.988 | 4.7884 | 6.7836
|  | 1159.1824 | 4.9326 | 6.6753
|  | 1160.3768 | 5.0677 | 6.5601
|  | 1161.5711 | 5.1766 | 6.4604
|  | 1162.7655 | 5.3054 | 6.3678
|  | 1163.9599 | 5.4594 | 6.2745
|  | 1165.1543 | 5.6177 | 6.1857
|  | 1166.3487 | 5.786 | 6.0965
|  | 1167.5431 | 5.9543 | 5.9962
|  | 1168.7375 | 6.1264 | 5.895
|  | 1169.9319 | 6.3149 | 5.8064
|  | 1171.1263 | 6.4953 | 5.7192
|  | 1172.3206 | 6.6619 | 5.6142
|  | 1173.515 | 6.8372 | 5.5203
|  | 1174.7094 | 7.0336 | 5.4517
|  | 1175.9038 | 7.2601 | 5.3681
|  | 1177.0982 | 7.5002 | 5.2655
|  | 1178.2926 | 7.7225 | 5.1761
|  | 1179.487 | 7.9335 | 5.1085
|  | 1180.6814 | 8.1749 | 5.0385
|  | 1181.8758 | 8.4456 | 4.9356
|  | 1183.0701 | 8.6966 | 4.8133
|  | 1184.2645 | 8.9395 | 4.7199
|  | 1185.4589 | 9.2364 | 4.6529
|  | 1186.6533 | 9.5769 | 4.5743
|  | 1187.8477 | 9.9031 | 4.4744
|  | 1189.0421 | 10.2122 | 4.3835
|  | 1190.2365 | 10.5402 | 4.321
|  | 1191.4309 | 10.9087 | 4.2392
|  | 1192.6253 | 11.295 | 4.1386
|  | 1193.8196 | 11.6677 | 4.0628
|  | 1195.014 | 12.0758 | 3.9993
|  | 1196.2084 | 12.5639 | 3.9241
|  | 1197.4028 | 13.0748 | 3.8181
|  | 1198.5972 | 13.5622 | 3.7266
|  | 1199.7916 | 14.0567 | 3.6846
|  | 1200.986 | 14.5975 | 3.624
|  | 1202.1804 | 15.1535 | 3.5137
|  | 1203.3747 | 15.6911 | 3.4072
|  | 1204.5691 | 16.2804 | 3.3433
|  | 1205.7635 | 16.9641 | 3.2777
|  | 1206.9579 | 17.6569 | 3.1813
|  | 1208.1523 | 18.2742 | 3.1047
|  | 1209.3467 | 18.8255 | 3.0569
|  | 1210.5411 | 19.2959 | 2.9901
|  | 1211.7355 | 19.5759 | 2.9
|  | 1212.9299 | 19.6444 | 2.8298
|  | 1214.1242 | 19.6044 | 2.7818
|  | 1215.3186 | 19.4656 | 2.7051
|  | 1216.513 | 19.1351 | 2.617
|  | 1217.7074 | 18.625 | 2.5621
|  | 1218.9018 | 18.0592 | 2.505
|  | 1220.0962 | 17.4474 | 2.4199
|  | 1221.2906 | 16.7324 | 2.3491
|  | 1222.485 | 16.0094 | 2.3108
|  | 1223.6794 | 15.3576 | 2.25
|  | 1224.8737 | 14.7059 | 2.1594
|  | 1226.0681 | 14.0422 | 2.0995
|  | 1227.2625 | 13.4562 | 2.0546
|  | 1228.4569 | 12.9304 | 1.9777
|  | 1229.6513 | 12.3679 | 1.9067
|  | 1230.8457 | 11.8184 | 1.8635
|  | 1232.0401 | 11.3505 | 1.7964
|  | 1233.2345 | 10.8788 | 1.7156
|  | 1234.4289 | 10.3864 | 1.6806
|  | 1235.6232 | 9.9707 | 1.6556
|  | 1236.8176 | 9.5892 | 1.5949
|  | 1238.012 | 9.1603 | 1.5453
|  | 1239.2064 | 8.7644 | 1.5178
|  | 1240.4008 | 8.4404 | 1.4615
|  | 1241.5952 | 8.0916 | 1.3994
|  | 1242.7896 | 7.726 | 1.3726
|  | 1243.984 | 7.4239 | 1.3335
|  | 1245.1784 | 7.1307 | 1.2704
|  | 1246.3727 | 6.8032 | 1.2332
|  | 1247.5671 | 6.5193 | 1.201
|  | 1248.7615 | 6.2658 | 1.1464
|  | 1249.9559 | 5.9734 | 1.1044
|  | 1251.1503 | 5.7056 | 1.0716
|  | 1252.3447 | 5.4899 | 1.0163
|  | 1253.5391 | 5.2422 | 0.9674
|  | 1254.7335 | 4.9907 | 0.9371
|  | 1255.9279 | 4.7923 | 0.8896
|  | 1257.1222 | 4.5757 | 0.8414
|  | 1258.3166 | 4.3417 | 0.8158
|  | 1259.511 | 4.1591 | 0.779
|  | 1260.7054 | 3.9677 | 0.7302
|  | 1261.8998 | 3.7526 | 0.7094
|  | 1263.0942 | 3.5903 | 0.6908
|  | 1264.2886 | 3.4265 | 0.6509
|  | 1265.483 | 3.2259 | 0.6277
|  | 1266.6774 | 3.0718 | 0.6081
|  | 1267.8717 | 2.9335 | 0.5677
|  | 1269.0661 | 2.7559 | 0.5374
|  | 1270.2605 | 2.6069 | 0.5138
|  | 1271.4549 | 2.4747 | 0.4826
|  | 1272.6493 | 2.3176 | 0.4673
|  | 1273.8437 | 2.2008 | 0.4466
|  | 1275.0381 | 2.0981 | 0.403
|  | 1276.2325 | 1.9465 | 0.381
|  | 1277.4269 | 1.8185 | 0.3706
|  | 1278.6212 | 1.7203 | 0.3443
|  | 1279.8156 | 1.5963 | 0.3305
|  | 1281.01 | 1.4922 | 0.3176
|  | 1282.2044 | 1.4008 | 0.2917
|  | 1283.3988 | 1.2907 | 0.2796
|  | 1284.5932 | 1.2126 | 0.2639
|  | 1285.7876 | 1.1366 | 0.238
|  | 1286.982 | 1.0267 | 0.2283
|  | 1288.1764 | 0.9419 | 0.2176
|  | 1289.3707 | 0.8656 | 0.204
|  | 1290.5651 | 0.7797 | 0.2062
|  | 1291.7595 | 0.7214 | 0.2053
|  | 1292.9539 | 0.6508 | 0.2005
|  | 1294.1483 | 0.5709 | 0.1943
|  | 1295.3427 | 0.5286 | 0.1736
|  | 1296.5371 | 0.4711 | 0.1676
|  | 1297.7315 | 0.4002 | 0.1711
|  | 1298.9259 | 0.3671 | 0.1561
|  | 1300.1202 | 0.3286 | 0.1533
|  | 1301.3146 | 0.2886 | 0.1625
|  | 1302.509 | 0.2645 | 0.1613
|  | 1303.7034 | 0.2161 | 0.1697
|  | 1304.8978 | 0.1775 | 0.1793
|  | 1306.0922 | 0.1528 | 0.1798
|  | 1307.2866 | 0.1126 | 0.1994
|  | 1308.481 | 0.0994 | 0.2154
|  | 1309.6754 | 0.0907 | 0.2168
|  | 1310.8697 | 0.0669 | 0.2245
|  | 1312.0641 | 0.0677 | 0.2379
|  | 1313.2585 | 0.0599 | 0.2615
|  | 1314.4529 | 0.0453 | 0.2897
|  | 1315.6473 | 0.0498 | 0.3103
|  | 1316.8417 | 0.0451 | 0.3385
|  | 1318.0361 | 0.0492 | 0.3619
|  | 1319.2305 | 0.062 | 0.3852
|  | 1320.4248 | 0.0713 | 0.4266
|  | 1321.6192 | 0.1016 | 0.4646
|  | 1322.8136 | 0.1265 | 0.4983
|  | 1324.008 | 0.141 | 0.5291
|  | 1325.2024 | 0.1744 | 0.5557
|  | 1326.3968 | 0.1976 | 0.5947
|  | 1327.5912 | 0.2274 | 0.6329
|  | 1328.7856 | 0.27 | 0.6702
|  | 1329.98 | 0.3033 | 0.7222
|  | 1331.1743 | 0.3525 | 0.7766
|  | 1332.3687 | 0.3998 | 0.8303
|  | 1333.5631 | 0.4553 | 0.8751
|  | 1334.7575 | 0.5306 | 0.9199
|  | 1335.9519 | 0.5888 | 0.9782
|  | 1337.1463 | 0.6514 | 1.0302
|  | 1338.3407 | 0.7197 | 1.0951
|  | 1339.5351 | 0.7885 | 1.1562
|  | 1340.7295 | 0.8673 | 1.2106
|  | 1341.9238 | 0.938 | 1.2901
|  | 1343.1182 | 1.0304 | 1.3643
|  | 1344.3126 | 1.1293 | 1.4373
|  | 1345.507 | 1.2147 | 1.518
|  | 1346.7014 | 1.3177 | 1.5925
|  | 1347.8958 | 1.4269 | 1.6774
|  | 1349.0902 | 1.5349 | 1.7595
|  | 1350.2846 | 1.6478 | 1.8479
|  | 1351.479 | 1.7711 | 1.9432
|  | 1352.6733 | 1.8961 | 2.0327
|  | 1353.8677 | 2.0255 | 2.1243
|  | 1355.0621 | 2.1686 | 2.2174
|  | 1356.2565 | 2.3012 | 2.3122
|  | 1357.4509 | 2.4352 | 2.4162
|  | 1358.6453 | 2.5977 | 2.5248
|  | 1359.8397 | 2.764 | 2.6439
|  | 1361.0341 | 2.9368 | 2.7684
|  | 1362.2285 | 3.1143 | 2.8969
|  | 1363.4228 | 3.2919 | 3.0275
|  | 1364.6172 | 3.4846 | 3.1623
|  | 1365.8116 | 3.6908 | 3.3088
|  | 1367.006 | 3.8886 | 3.4541
|  | 1368.2004 | 4.1093 | 3.6045
|  | 1369.3948 | 4.3544 | 3.7693
|  | 1370.5892 | 4.5999 | 3.9525
|  | 1371.7836 | 4.8646 | 4.138
|  | 1372.978 | 5.1682 | 4.3332
|  | 1374.1723 | 5.468 | 4.5507
|  | 1375.3667 | 5.7801 | 4.7656
|  | 1376.5611 | 6.1137 | 5.0065
|  | 1377.7555 | 6.4612 | 5.2441
|  | 1378.9499 | 6.8066 | 5.4785
|  | 1380.1443 | 7.1678 | 5.7092
|  | 1381.3387 | 7.5433 | 5.9466
|  | 1382.5331 | 7.9278 | 6.1911
|  | 1383.7275 | 8.3139 | 6.4204
|  | 1384.9218 | 8.7031 | 6.6395
|  | 1386.1162 | 9.1087 | 6.8678
|  | 1387.3106 | 9.5139 | 7.116
|  | 1388.505 | 9.9294 | 7.3501
|  | 1389.6994 | 10.3879 | 7.6038
|  | 1390.8938 | 10.8697 | 7.8522
|  | 1392.0882 | 11.3868 | 8.1167
|  | 1393.2826 | 11.99 | 8.4064
|  | 1394.477 | 12.6257 | 8.6899
|  | 1395.6713 | 13.3401 | 9.0024
|  | 1396.8657 | 14.1447 | 9.3415
|  | 1398.0601 | 15.0146 | 9.6917
|  | 1399.2545 | 15.9288 | 10.066
|  | 1400.4489 | 16.9045 | 10.4724
|  | 1401.6433 | 17.962 | 10.8585
|  | 1402.8377 | 19.0067 | 11.3026
|  | 1404.0321 | 20.1887 | 11.7953
|  | 1405.2265 | 21.5171 | 12.3193
|  | 1406.4208 | 22.839 | 12.8367
|  | 1407.6152 | 24.2669 | 13.4127
|  | 1408.8096 | 25.7356 | 14.0501
|  | 1410.004 | 26.3791 | 14.7557
|  | 1411.1984 | 25.5574 | 15.5384
|  | 1412.3928 | 23.8331 | 16.3512
|  | 1413.5872 | 21.7866 | 17.2502
|  | 1414.7816 | 19.9749 | 18.2118
|  | 1415.976 | 18.4135 | 19.24
|  | 1417.1703 | 17.0967 | 20.2999
|  | 1418.3647 | 15.9733 | 21.6594
|  | 1419.5591 | 15.0065 | 23.3145
|  | 1420.7535 | 14.1723 | 25.2165
|  | 1421.9479 | 13.4542 | 26.5088
|  | 1423.1423 | 12.7784 | 26.5244
|  | 1424.3367 | 12.149 | 25.4977
|  | 1425.5311 | 11.5808 | 24.3395
|  | 1426.7255 | 10.9988 | 23.0238
|  | 1427.9198 | 10.5056 | 21.7375
|  | 1429.1142 | 9.9479 | 20.4671
|  | 1430.3086 | 9.5095 | 19.2369
|  | 1431.503 | 9.0343 | 18.0642
|  | 1432.6974 | 8.6274 | 16.9606
|  | 1433.8918 | 8.2083 | 16.0639
|  | 1435.0862 | 7.8579 | 15.2571
|  | 1436.2806 | 7.4906 | 14.5009
|  | 1437.4749 | 7.1896 | 13.8249
|  | 1438.6693 | 6.8667 | 13.1798
|  | 1439.8637 | 6.5689 | 12.5698
|  | 1441.0581 | 6.2844 | 11.985
|  | 1442.2525 | 6.0074 | 11.4677
|  | 1443.4469 | 5.7406 | 10.9544
|  | 1444.6413 | 5.482 | 10.478
|  | 1445.8357 | 5.2534 | 10.0378
|  | 1447.0301 | 4.9958 | 9.643
|  | 1448.2244 | 4.8173 | 9.2302
|  | 1449.4188 | 4.534 | 8.8337
|  | 1450.6132 | 4.4008 | 8.4411
|  | 1451.8076 | 4.1321 | 8.1117
|  | 1453.002 | 4.022 | 7.7726
|  | 1454.1964 | 3.7752 | 7.4947
|  | 1455.3908 | 3.6754 | 7.1818
|  | 1456.5852 | 3.4695 | 6.8776
|  | 1457.7796 | 3.3527 | 6.5757
|  | 1458.9739 | 3.1428 | 6.3418
|  | 1460.1683 | 3.0602 | 6.0566
|  | 1461.3627 | 2.8397 | 5.8214
|  | 1462.5571 | 2.7881 | 5.5683
|  | 1463.7515 | 2.5857 | 5.3444
|  | 1464.9459 | 2.535 | 5.1308
|  | 1466.1403 | 2.3667 | 4.9203
|  | 1467.3347 | 2.3097 | 4.6954
|  | 1468.5291 | 2.1464 | 4.5001
|  | 1469.7234 | 2.1128 | 4.2912
|  | 1470.9178 | 1.959 | 4.1209
|  | 1472.1122 | 1.9448 | 3.9374
|  | 1473.3066 | 1.798 | 3.7866
|  | 1474.501 | 1.7592 | 3.6132
|  | 1475.6954 | 1.6429 | 3.4474
|  | 1476.8898 | 1.6349 | 3.2891
|  | 1478.0842 | 1.5068 | 3.1662
|  | 1479.2786 | 1.5024 | 3.006
|  | 1480.4729 | 1.3895 | 2.8694
|  | 1481.6673 | 1.368 | 2.7216
|  | 1482.8617 | 1.2789 | 2.6113
|  | 1484.0561 | 1.2862 | 2.4808
|  | 1485.2505 | 1.1908 | 2.3859
|  | 1486.4449 | 1.221 | 2.2618
|  | 1487.6393 | 1.1086 | 2.1373
|  | 1488.8337 | 1.1419 | 2.0323
|  | 1490.0281 | 1.0527 | 1.964
|  | 1491.2224 | 1.1007 | 1.8267
|  | 1492.4168 | 0.9972 | 1.7348
|  | 1493.6112 | 1.0451 | 1.6367
|  | 1494.8056 | 0.9549 | 1.5731
|  | 1496 | 1.0403 | 1.4837