## T169581
SN: | T169581
Item #: | PN2000R1A2
Item Description: | 2x2 99:1 PM Narrowband Fiber Optic Coupler
Fiber Type: | PM1950
Port Name: | White (Input) - White (Signal Output)
Test Wavelength (nm): | 2000
Insertion Loss (dB): | -0.19
Coupling Ratio (%): | 99.02
PER (dB): | 22.86
Port Name: | White (Input) - Red (Tap Output)
Test Wavelength (nm): | 2000
Insertion Loss (dB): | -20.24
Coupling Ratio (%): | 0.9
PER (dB): | 11.22