## Transmission
Polarizing Beamsplitter Transmission
|  | Wavelength (nm) | P-Polarized (%) | S-Polarized (%) | PER
|  | 300 | 6.003374 | 0.002577 | 2329.598
|  | 301 | 6.003749 | 0.002478 | 2422.82
|  | 302 | 6.003381 | 0.002435 | 2465.454
|  | 303 | 6.003406 | 0.002612 | 2298.394
Product Raw Data |  | 304 | 6.005427 | 0.002468 | 2433.317
Polarizing Beamsplitter Cube, AR-Coating: 420 - 680 nm |  | 305 | 6.003145 | 0.002428 | 2472.465
|  | 306 | 6.003725 | 0.002576 | 2330.639
Item # | PBS051, PBS101, PBS121, PBS201, PBS251, CCM5-PBS201, CCM5-PBS201/M, CCM1-PBS251, and CCM1-PBS251/M | 307 | 6.004037 | 0.002566 | 2339.843
|  | 308 | 6.006038 | 0.002438 | 2463.51
|  | 309 | 6.006637 | 0.00257 | 2337.213
|  | 310 | 6.003501 | 0.002557 | 2347.869
|  | 311 | 6.003303 | 0.002419 | 2481.729
|  | 312 | 6.002708 | 0.002491 | 2409.758
DISCLAIMER: The data presented here are typical. Slight variations in performance data will occur from lot to lot. Please contact Technical Support with any questions regarding the use or reliability of this data. |  | 313 | 6.003917 | 0.002544 | 2360.03
|  | 314 | 6.004524 | 0.002452 | 2448.827
|  | 315 | 6.002488 | 0.002452 | 2447.997
|  | 316 | 6.003271 | 0.002492 | 2409.017
|  | 317 | 6.003947 | 0.00237 | 2533.311
|  | 318 | 6.003275 | 0.00238 | 2522.384
Additional Information: |  | 319 | 6.005672 | 0.002352 | 2553.432
PER data is calculated from p- and s-polarized transmission data. |  | 320 | 6.00694 | 0.002378 | 2526.047
|  | 321 | 6.004202 | 0.002363 | 2540.923
|  | 322 | 6.004946 | 0.002474 | 2427.222
|  | 323 | 6.008219 | 0.002498 | 2405.212
|  | 324 | 6.003833 | 0.002599 | 2310.055
|  | 325 | 6.005768 | 0.002458 | 2443.356
|  | 326 | 6.004075 | 0.002542 | 2361.949
|  | 327 | 6.003265 | 0.002448 | 2452.314
|  | 328 | 6.00603 | 0.002403 | 2499.388
|  | 329 | 6.003475 | 0.002483 | 2417.831
|  | 330 | 6.003886 | 0.002374 | 2529.017
|  | 331 | 6.003137 | 0.002343 | 2562.158
|  | 332 | 6.002814 | 0.002386 | 2515.848
|  | 333 | 6.003692 | 0.002418 | 2482.916
|  | 334 | 6.003837 | 0.002353 | 2551.567
|  | 335 | 6.005373 | 0.002349 | 2556.566
|  | 336 | 6.003667 | 0.002369 | 2534.262
|  | 337 | 6.002371 | 0.004346 | 1381.125
|  | 338 | 6.005047 | 0.004444 | 1351.271
|  | 339 | 6.005255 | 0.004687 | 1281.258
|  | 340 | 6.007273 | 0.00469 | 1280.868
|  | 341 | 6.006658 | 0.004749 | 1264.826
|  | 342 | 6.005216 | 0.00477 | 1258.955
|  | 343 | 6.006836 | 0.004787 | 1254.823
|  | 344 | 6.00577 | 0.004804 | 1250.16
|  | 345 | 6.006587 | 0.004683 | 1282.637
|  | 346 | 6.005148 | 0.004762 | 1261.056
|  | 347 | 6.00558 | 0.004704 | 1276.696
|  | 348 | 6.006561 | 0.004704 | 1276.905
|  | 349 | 6.0056 | 0.004715 | 1273.722
|  | 350 | 6.006567 | 0.004718 | 1273.117
|  | 351 | 6.005534 | 0.004757 | 1262.462
|  | 352 | 6.004935 | 0.004831 | 1243
|  | 353 | 6.006289 | 0.004708 | 1275.762
|  | 354 | 6.005185 | 0.004754 | 1263.186
|  | 355 | 6.006805 | 0.004687 | 1281.588
|  | 356 | 6.104903 | 0.004741 | 1287.683
|  | 357 | 6.404902 | 0.004702 | 1362.165
|  | 358 | 6.606197 | 0.004705 | 1404.08
|  | 359 | 7.004927 | 0.004949 | 1415.423
|  | 360 | 7.036457 | 0.005691 | 1236.418
|  | 361 | 8.008348 | 0.006532 | 1226.018
|  | 362 | 10.017569 | 0.008761 | 1143.428
|  | 363 | 10.036776 | 0.00984 | 1019.998
|  | 364 | 10.084378 | 0.009095 | 1108.783
|  | 365 | 10.176287 | 0.009552 | 1065.357
|  | 366 | 10.339678 | 0.010495 | 985.2004
|  | 367 | 10.618106 | 0.011891 | 892.9532
|  | 368 | 11.044986 | 0.013 | 849.6143
|  | 369 | 11.675075 | 0.013668 | 854.1904
|  | 370 | 12.545295 | 0.018774 | 668.2271
|  | 371 | 13.672429 | 0.02507 | 545.3701
|  | 372 | 15.095192 | 0.032792 | 460.3315
|  | 373 | 16.826564 | 0.04263 | 394.7118
|  | 374 | 18.815468 | 0.053188 | 353.754
|  | 375 | 21.092737 | 0.064524 | 326.8975
|  | 376 | 23.616305 | 0.075678 | 312.063
|  | 377 | 26.326736 | 0.085734 | 307.0746
|  | 378 | 29.182523 | 0.093063 | 313.5781
|  | 379 | 32.453528 | 0.095245 | 340.7373
|  | 380 | 35.55558 | 0.095909 | 370.722
|  | 381 | 28.653554 | 0.092864 | 308.5539
|  | 382 | 36.783758 | 0.087305 | 421.3248
|  | 383 | 36.876388 | 0.079983 | 461.0528
|  | 384 | 37.878238 | 0.072303 | 523.882
|  | 385 | 40.953998 | 0.065391 | 626.2941
|  | 386 | 43.948439 | 0.059636 | 736.9448
|  | 387 | 46.604869 | 0.055639 | 837.6295
|  | 388 | 49.32799 | 0.053041 | 929.9974
|  | 389 | 51.922554 | 0.05139 | 1010.363
|  | 390 | 54.354849 | 0.050496 | 1076.419
|  | 391 | 56.546196 | 0.050431 | 1121.259
|  | 392 | 58.692863 | 0.050249 | 1168.04
|  | 393 | 60.706465 | 0.05077 | 1195.715
|  | 394 | 62.692802 | 0.051476 | 1217.904
|  | 395 | 64.613405 | 0.052076 | 1240.752
|  | 396 | 66.26146 | 0.052669 | 1258.073
|  | 397 | 67.937539 | 0.053511 | 1269.6
|  | 398 | 69.564326 | 0.054196 | 1283.569
|  | 399 | 71.015769 | 0.055077 | 1289.391
|  | 400 | 72.49576 | 0.055775 | 1299.79
|  | 401 | 73.873973 | 0.054043 | 1366.948
|  | 402 | 75.060134 | 0.054713 | 1371.888
|  | 403 | 76.236038 | 0.055199 | 1381.113
|  | 404 | 77.521086 | 0.055726 | 1391.112
|  | 405 | 78.620072 | 0.056164 | 1399.83
|  | 406 | 79.600961 | 0.056448 | 1410.164
|  | 407 | 80.639666 | 0.05672 | 1421.715
|  | 408 | 81.430567 | 0.056792 | 1433.839
|  | 409 | 82.270442 | 0.056878 | 1446.437
|  | 410 | 83.099504 | 0.056764 | 1463.947
|  | 411 | 83.743306 | 0.056629 | 1478.806
|  | 412 | 84.415367 | 0.056396 | 1496.833
|  | 413 | 84.967437 | 0.056005 | 1517.14
|  | 414 | 85.422779 | 0.055622 | 1535.773
|  | 415 | 85.95264 | 0.055189 | 1557.423
|  | 416 | 86.444284 | 0.054924 | 1573.889
|  | 417 | 86.797058 | 0.054522 | 1591.964
|  | 418 | 87.257265 | 0.054089 | 1613.216
|  | 419 | 87.473187 | 0.053757 | 1627.196
|  | 420 | 87.666708 | 0.053754 | 1630.887
|  | 421 | 87.902832 | 0.053685 | 1637.382
|  | 422 | 88.249828 | 0.053484 | 1650.023
|  | 423 | 88.52856 | 0.053566 | 1652.701
|  | 424 | 88.73443 | 0.053592 | 1655.74
|  | 425 | 89.109875 | 0.053721 | 1658.753
|  | 426 | 89.40505 | 0.053745 | 1663.505
|  | 427 | 89.560825 | 0.054231 | 1651.469
|  | 428 | 89.875416 | 0.054385 | 1652.577
|  | 429 | 90.107405 | 0.055078 | 1635.996
|  | 430 | 90.215362 | 0.055574 | 1623.338
|  | 431 | 90.448656 | 0.056045 | 1613.858
|  | 432 | 90.695658 | 0.056559 | 1603.558
|  | 433 | 90.97484 | 0.057193 | 1590.664
|  | 434 | 91.284946 | 0.057612 | 1584.478
|  | 435 | 91.441697 | 0.058241 | 1570.057
|  | 436 | 91.497824 | 0.058986 | 1551.179
|  | 437 | 91.716209 | 0.059369 | 1544.85
|  | 438 | 91.831538 | 0.060027 | 1529.837
|  | 439 | 92.096669 | 0.060351 | 1526.017
|  | 440 | 92.276982 | 0.060917 | 1514.799
|  | 441 | 92.421707 | 0.061154 | 1511.295
|  | 442 | 92.605354 | 0.06147 | 1506.513
|  | 443 | 92.682647 | 0.061711 | 1501.882
|  | 444 | 92.803653 | 0.062013 | 1496.519
|  | 445 | 92.907436 | 0.061875 | 1501.534
|  | 446 | 92.984842 | 0.061768 | 1505.389
|  | 447 | 93.031699 | 0.061414 | 1514.829
|  | 448 | 93.110865 | 0.06138 | 1516.958
|  | 449 | 93.071124 | 0.060819 | 1530.297
|  | 450 | 93.210199 | 0.060159 | 1549.397
|  | 451 | 93.263391 | 0.059537 | 1566.478
|  | 452 | 93.42331 | 0.05904 | 1582.373
|  | 453 | 93.378055 | 0.058366 | 1599.871
|  | 454 | 93.414113 | 0.057726 | 1618.233
|  | 455 | 93.466001 | 0.057101 | 1636.854
|  | 456 | 93.56911 | 0.056618 | 1652.639
|  | 457 | 93.686555 | 0.056152 | 1668.446
|  | 458 | 93.760903 | 0.055604 | 1686.226
|  | 459 | 93.817622 | 0.055393 | 1693.673
|  | 460 | 93.964106 | 0.054987 | 1708.842
|  | 461 | 94.057999 | 0.054932 | 1712.262
|  | 462 | 94.220231 | 0.054853 | 1717.686
|  | 463 | 94.271077 | 0.0548 | 1720.275
|  | 464 | 94.339155 | 0.054915 | 1717.912
|  | 465 | 94.493052 | 0.054899 | 1721.216
|  | 466 | 94.672685 | 0.05502 | 1720.696
|  | 467 | 94.693315 | 0.055021 | 1721.04
|  | 468 | 94.792738 | 0.05528 | 1714.775
|  | 469 | 94.835309 | 0.055684 | 1703.098
|  | 470 | 94.930562 | 0.055913 | 1697.826
|  | 471 | 95.117909 | 0.05634 | 1688.284
|  | 472 | 95.21065 | 0.056516 | 1684.667
|  | 473 | 95.259887 | 0.056706 | 1679.891
|  | 474 | 95.350261 | 0.057235 | 1665.943
|  | 475 | 95.415411 | 0.057587 | 1656.892
|  | 476 | 95.473575 | 0.057963 | 1647.147
|  | 477 | 95.518689 | 0.05828 | 1638.962
|  | 478 | 95.563094 | 0.058529 | 1632.748
|  | 479 | 95.610508 | 0.058694 | 1628.966
|  | 480 | 95.687382 | 0.059096 | 1619.185
|  | 481 | 95.706667 | 0.059229 | 1615.875
|  | 482 | 95.745125 | 0.05941 | 1611.599
|  | 483 | 95.899326 | 0.059374 | 1615.174
|  | 484 | 95.953544 | 0.059371 | 1616.169
|  | 485 | 95.969757 | 0.059399 | 1615.68
|  | 486 | 96.001383 | 0.059003 | 1627.059
|  | 487 | 96.097493 | 0.058609 | 1639.637
|  | 488 | 96.086205 | 0.058113 | 1653.437
|  | 489 | 96.05627 | 0.057756 | 1663.139
|  | 490 | 96.164037 | 0.057124 | 1683.426
|  | 491 | 96.278079 | 0.056365 | 1708.118
|  | 492 | 96.379251 | 0.055773 | 1728.063
|  | 493 | 96.42903 | 0.055002 | 1753.191
|  | 494 | 96.433126 | 0.054136 | 1781.312
|  | 495 | 96.543313 | 0.053477 | 1805.324
|  | 496 | 96.643583 | 0.052549 | 1839.114
|  | 497 | 96.552102 | 0.051902 | 1860.277
|  | 498 | 96.490281 | 0.0513 | 1880.902
|  | 499 | 96.608008 | 0.050663 | 1906.875
|  | 500 | 96.73262 | 0.05026 | 1924.644
|  | 501 | 96.796078 | 0.049749 | 1945.689
|  | 502 | 96.846324 | 0.049236 | 1966.982
|  | 503 | 96.83112 | 0.04882 | 1983.431
|  | 504 | 96.892699 | 0.048541 | 1996.1
|  | 505 | 96.992417 | 0.048392 | 2004.307
|  | 506 | 97.056347 | 0.048119 | 2017.007
|  | 507 | 97.073187 | 0.047908 | 2026.242
|  | 508 | 97.113599 | 0.047784 | 2032.346
|  | 509 | 97.047021 | 0.047554 | 2040.775
|  | 510 | 97.072499 | 0.047532 | 2042.256
|  | 511 | 97.070068 | 0.047515 | 2042.935
|  | 512 | 97.083698 | 0.047591 | 2039.959
|  | 513 | 97.164951 | 0.047606 | 2041.023
|  | 514 | 97.24148 | 0.047551 | 2044.993
|  | 515 | 97.206484 | 0.047695 | 2038.085
|  | 516 | 97.173703 | 0.04786 | 2030.374
|  | 517 | 97.127717 | 0.047842 | 2030.177
|  | 518 | 97.121597 | 0.047912 | 2027.083
|  | 519 | 97.097079 | 0.04787 | 2028.349
|  | 520 | 97.110296 | 0.048113 | 2018.38
|  | 521 | 97.079989 | 0.04828 | 2010.77
|  | 522 | 97.072808 | 0.048414 | 2005.057
|  | 523 | 97.10673 | 0.048611 | 1997.629
|  | 524 | 97.259272 | 0.048774 | 1994.08
|  | 525 | 97.168153 | 0.049158 | 1976.65
|  | 526 | 97.051948 | 0.049405 | 1964.416
|  | 527 | 97.145206 | 0.049697 | 1954.75
|  | 528 | 97.180337 | 0.049882 | 1948.205
|  | 529 | 97.09834 | 0.050072 | 1939.174
|  | 530 | 97.137538 | 0.050303 | 1931.049
|  | 531 | 97.129563 | 0.050866 | 1909.518
|  | 532 | 97.144453 | 0.051052 | 1902.853
|  | 533 | 97.166296 | 0.051245 | 1896.113
|  | 534 | 97.186858 | 0.051681 | 1880.514
|  | 535 | 97.175817 | 0.051982 | 1869.413
|  | 536 | 97.155075 | 0.052277 | 1858.467
|  | 537 | 97.2126 | 0.052868 | 1838.78
|  | 538 | 97.246934 | 0.053272 | 1825.479
|  | 539 | 97.299789 | 0.053533 | 1817.567
|  | 540 | 97.31065 | 0.053999 | 1802.082
|  | 541 | 97.348323 | 0.054448 | 1787.914
|  | 542 | 97.517015 | 0.054913 | 1775.846
|  | 543 | 97.485481 | 0.055403 | 1759.57
|  | 544 | 97.436624 | 0.05587 | 1743.988
|  | 545 | 97.405294 | 0.056362 | 1728.209
|  | 546 | 97.463941 | 0.057033 | 1708.904
|  | 547 | 97.639404 | 0.057744 | 1690.901
|  | 548 | 97.644554 | 0.058439 | 1670.88
|  | 549 | 97.627545 | 0.059143 | 1650.703
|  | 550 | 97.654489 | 0.059793 | 1633.209
|  | 551 | 97.728518 | 0.060535 | 1614.413
|  | 552 | 97.80404 | 0.06145 | 1591.604
|  | 553 | 97.848392 | 0.062562 | 1564.023
|  | 554 | 97.85935 | 0.063973 | 1529.698
|  | 555 | 97.843529 | 0.06539 | 1496.307
|  | 556 | 97.851866 | 0.066795 | 1464.958
|  | 557 | 97.959266 | 0.06836 | 1432.991
|  | 558 | 97.979582 | 0.070157 | 1396.576
|  | 559 | 97.969681 | 0.071879 | 1362.981
|  | 560 | 97.985659 | 0.07385 | 1326.82
|  | 561 | 98.069005 | 0.076004 | 1290.314
|  | 562 | 98.159015 | 0.078007 | 1258.336
|  | 563 | 98.22156 | 0.080121 | 1225.915
|  | 564 | 98.20544 | 0.082399 | 1191.828
|  | 565 | 98.127777 | 0.084636 | 1159.409
|  | 566 | 98.16737 | 0.086691 | 1132.382
|  | 567 | 98.17543 | 0.08877 | 1105.953
|  | 568 | 98.192623 | 0.090592 | 1083.899
|  | 569 | 98.313951 | 0.092035 | 1068.224
|  | 570 | 98.267627 | 0.093508 | 1050.901
|  | 571 | 98.21776 | 0.094702 | 1037.124
|  | 572 | 98.211426 | 0.095487 | 1028.532
|  | 573 | 98.216989 | 0.095914 | 1024.011
|  | 574 | 98.247636 | 0.096085 | 1022.508
|  | 575 | 98.271631 | 0.096189 | 1021.651
|  | 576 | 98.229768 | 0.096242 | 1020.654
|  | 577 | 98.201073 | 0.095757 | 1025.524
|  | 578 | 98.222395 | 0.09484 | 1035.664
|  | 579 | 98.181449 | 0.094225 | 1041.989
|  | 580 | 98.135982 | 0.093359 | 1051.168
|  | 581 | 98.092116 | 0.09248 | 1060.685
|  | 582 | 98.0676 | 0.09167 | 1069.789
|  | 583 | 98.033702 | 0.090677 | 1081.131
|  | 584 | 98.041169 | 0.089771 | 1092.125
|  | 585 | 98.05555 | 0.089217 | 1099.068
|  | 586 | 97.979256 | 0.088505 | 1107.048
|  | 587 | 97.864078 | 0.087696 | 1115.947
|  | 588 | 97.806164 | 0.087168 | 1122.042
|  | 589 | 97.748922 | 0.086734 | 1126.997
|  | 590 | 97.791773 | 0.086028 | 1136.744
|  | 591 | 97.804618 | 0.085529 | 1143.526
|  | 592 | 97.742602 | 0.085241 | 1146.662
|  | 593 | 97.657252 | 0.084856 | 1150.859
|  | 594 | 97.558979 | 0.084616 | 1152.961
|  | 595 | 97.563679 | 0.084319 | 1157.078
|  | 596 | 97.581984 | 0.084247 | 1158.284
|  | 597 | 97.420478 | 0.084318 | 1155.394
|  | 598 | 97.397815 | 0.08448 | 1152.91
|  | 599 | 97.444093 | 0.084391 | 1154.674
|  | 600 | 97.295254 | 0.084595 | 1150.13
|  | 601 | 97.237629 | 0.085 | 1143.972
|  | 602 | 97.263843 | 0.085166 | 1142.05
|  | 603 | 97.265287 | 0.085527 | 1137.247
|  | 604 | 97.212701 | 0.085979 | 1130.656
|  | 605 | 97.145262 | 0.086438 | 1123.872
|  | 606 | 97.087574 | 0.08673 | 1119.423
|  | 607 | 97.102828 | 0.087155 | 1114.139
|  | 608 | 97.102884 | 0.087654 | 1107.798
|  | 609 | 97.023932 | 0.088062 | 1101.768
|  | 610 | 96.996579 | 0.088374 | 1097.569
|  | 611 | 96.991722 | 0.088797 | 1092.286
|  | 612 | 96.879384 | 0.089462 | 1082.911
|  | 613 | 96.869969 | 0.08973 | 1079.572
|  | 614 | 96.845857 | 0.089985 | 1076.244
|  | 615 | 96.809078 | 0.09035 | 1071.49
|  | 616 | 96.746811 | 0.090666 | 1067.068
|  | 617 | 96.755787 | 0.090866 | 1064.818
|  | 618 | 96.771344 | 0.091213 | 1060.938
|  | 619 | 96.721721 | 0.091428 | 1057.9
|  | 620 | 96.690363 | 0.091512 | 1056.587
|  | 621 | 96.711863 | 0.091769 | 1053.862
|  | 622 | 96.812437 | 0.091434 | 1058.823
|  | 623 | 96.892187 | 0.091244 | 1061.902
|  | 624 | 96.861541 | 0.091261 | 1061.368
|  | 625 | 96.819137 | 0.090916 | 1064.93
|  | 626 | 96.872348 | 0.0905 | 1070.413
|  | 627 | 96.853392 | 0.090128 | 1074.62
|  | 628 | 96.855161 | 0.089866 | 1077.773
|  | 629 | 96.87644 | 0.089402 | 1083.605
|  | 630 | 96.904309 | 0.088695 | 1092.557
|  | 631 | 96.90204 | 0.088057 | 1100.447
|  | 632 | 97.014966 | 0.087677 | 1106.504
|  | 633 | 97.036756 | 0.087246 | 1112.22
|  | 634 | 97.118738 | 0.08664 | 1120.946
|  | 635 | 97.141688 | 0.085916 | 1130.659
|  | 636 | 97.171273 | 0.085376 | 1138.157
|  | 637 | 97.206944 | 0.084756 | 1146.903
|  | 638 | 97.167592 | 0.084349 | 1151.971
|  | 639 | 97.218854 | 0.083581 | 1163.169
|  | 640 | 97.387267 | 0.08305 | 1172.634
|  | 641 | 97.38988 | 0.082359 | 1182.504
|  | 642 | 97.388689 | 0.081805 | 1190.498
|  | 643 | 97.453717 | 0.081374 | 1197.603
|  | 644 | 97.585061 | 0.080806 | 1207.646
|  | 645 | 97.612622 | 0.080305 | 1215.524
|  | 646 | 97.570369 | 0.07972 | 1223.913
|  | 647 | 97.608084 | 0.079625 | 1225.847
|  | 648 | 97.769528 | 0.079211 | 1234.292
|  | 649 | 97.787919 | 0.078863 | 1239.972
|  | 650 | 97.757749 | 0.078373 | 1247.34
|  | 651 | 97.812086 | 0.078199 | 1250.81
|  | 652 | 97.969082 | 0.077929 | 1257.158
|  | 653 | 97.951061 | 0.077682 | 1260.924
|  | 654 | 97.900936 | 0.077612 | 1261.415
|  | 655 | 97.929565 | 0.077372 | 1265.698
|  | 656 | 98.038049 | 0.077274 | 1268.707
|  | 657 | 97.956983 | 0.076946 | 1273.061
|  | 658 | 97.889033 | 0.076822 | 1274.232
|  | 659 | 97.865313 | 0.076791 | 1274.437
|  | 660 | 97.834518 | 0.076964 | 1271.172
|  | 661 | 97.748435 | 0.076671 | 1274.908
|  | 662 | 97.860096 | 0.076636 | 1276.947
|  | 663 | 97.954361 | 0.076911 | 1273.607
|  | 664 | 97.924395 | 0.076957 | 1272.456
|  | 665 | 97.908743 | 0.077111 | 1269.712
|  | 666 | 97.850911 | 0.077387 | 1264.436
|  | 667 | 97.854411 | 0.077161 | 1268.185
|  | 668 | 97.848375 | 0.077558 | 1261.616
|  | 669 | 97.853887 | 0.078029 | 1254.071
|  | 670 | 97.849037 | 0.078 | 1254.475
|  | 671 | 97.723065 | 0.078387 | 1246.674
|  | 672 | 97.680831 | 0.079043 | 1235.794
|  | 673 | 97.6701 | 0.079153 | 1233.941
|  | 674 | 97.484916 | 0.079726 | 1222.749
|  | 675 | 97.453849 | 0.080012 | 1217.99
|  | 676 | 97.414611 | 0.08045 | 1210.871
|  | 677 | 97.478466 | 0.081322 | 1198.673
|  | 678 | 97.518931 | 0.081806 | 1192.076
|  | 679 | 97.314343 | 0.082357 | 1181.616
|  | 680 | 97.165695 | 0.08301 | 1170.53
|  | 681 | 97.118738 | 0.084179 | 1153.717
|  | 682 | 97.138498 | 0.084896 | 1144.206
|  | 683 | 97.074788 | 0.085818 | 1131.17
|  | 684 | 97.029647 | 0.086613 | 1120.267
|  | 685 | 96.998011 | 0.087505 | 1108.485
|  | 686 | 96.991058 | 0.088667 | 1093.88
|  | 687 | 96.883998 | 0.089793 | 1078.97
|  | 688 | 96.729037 | 0.09102 | 1062.723
|  | 689 | 96.658626 | 0.092401 | 1046.078
|  | 690 | 96.72999 | 0.093515 | 1034.379
|  | 691 | 96.658515 | 0.09516 | 1015.747
|  | 692 | 96.557311 | 0.096778 | 997.7196
|  | 693 | 96.440202 | 0.098451 | 979.5756
|  | 694 | 96.417363 | 0.100414 | 960.1984
|  | 695 | 96.359017 | 0.102702 | 938.239
|  | 696 | 96.320047 | 0.104443 | 922.226
|  | 697 | 96.323935 | 0.106925 | 900.8551
|  | 698 | 96.211525 | 0.109899 | 875.4541
|  | 699 | 96.203252 | 0.11202 | 858.8042
|  | 700 | 96.165562 | 0.114763 | 837.9492
|  | 701 | 96.106316 | 0.117992 | 814.5155
|  | 702 | 96.030596 | 0.121716 | 788.9727
|  | 703 | 95.963906 | 0.125036 | 767.4902
|  | 704 | 95.753674 | 0.128934 | 742.6565
|  | 705 | 95.796032 | 0.132969 | 720.4388
|  | 706 | 95.934555 | 0.137207 | 699.1958
|  | 707 | 95.904609 | 0.141824 | 676.2227
|  | 708 | 95.855677 | 0.14742 | 650.2217
|  | 709 | 95.777821 | 0.153105 | 625.5695
|  | 710 | 95.742528 | 0.159112 | 601.7304
|  | 711 | 95.694654 | 0.165753 | 577.3329
|  | 712 | 95.657156 | 0.173173 | 552.3792
|  | 713 | 95.646305 | 0.181232 | 527.7562
|  | 714 | 95.702541 | 0.18923 | 505.7472
|  | 715 | 95.78316 | 0.198715 | 482.0127
|  | 716 | 95.623598 | 0.209398 | 456.6596
|  | 717 | 95.69315 | 0.220644 | 433.6993
|  | 718 | 95.632626 | 0.232677 | 411.0102
|  | 719 | 95.430209 | 0.24634 | 387.3923
|  | 720 | 95.511709 | 0.26135 | 365.4552
|  | 721 | 95.395881 | 0.278569 | 342.4497
|  | 722 | 95.482094 | 0.2965 | 322.0307
|  | 723 | 95.535958 | 0.31655 | 301.8037
|  | 724 | 95.64651 | 0.338849 | 282.2688
|  | 725 | 95.490703 | 0.364885 | 261.7008
|  | 726 | 95.622904 | 0.393374 | 243.0839
|  | 727 | 95.783072 | 0.426087 | 224.797
|  | 728 | 95.810855 | 0.461429 | 207.6394
|  | 729 | 95.697472 | 0.502582 | 190.4117
|  | 730 | 95.644142 | 0.549338 | 174.108
|  | 731 | 95.634836 | 0.60078 | 159.1845
|  | 732 | 95.578732 | 0.660152 | 144.7829
|  | 733 | 95.617596 | 0.730843 | 130.8319
|  | 734 | 95.691386 | 0.811471 | 117.9234
|  | 735 | 95.529238 | 0.904169 | 105.6542
|  | 736 | 95.463469 | 1.011365 | 94.39072
|  | 737 | 95.534566 | 1.13496 | 84.17439
|  | 738 | 95.603937 | 1.282577 | 74.5405
|  | 739 | 95.575337 | 1.451222 | 65.85852
|  | 740 | 95.461155 | 1.65394 | 57.71742
|  | 741 | 95.495942 | 1.887519 | 50.59337
|  | 742 | 95.498033 | 2.158872 | 44.23515
|  | 743 | 95.615104 | 2.479733 | 38.55863
|  | 744 | 95.526376 | 2.84729 | 33.54993
|  | 745 | 95.474067 | 3.257438 | 29.30956
|  | 746 | 95.295499 | 3.712822 | 25.6666
|  | 747 | 95.225803 | 4.211283 | 22.61206
|  | 748 | 95.32022 | 4.749954 | 20.06761
|  | 749 | 95.189162 | 5.305079 | 17.94302
|  | 750 | 95.176168 | 5.868915 | 16.217
|  | 751 | 95.187503 | 6.439778 | 14.78118
|  | 752 | 95.242548 | 6.993163 | 13.61938
|  | 753 | 95.164754 | 7.542817 | 12.61661
|  | 754 | 94.856432 | 8.062009 | 11.76586
|  | 755 | 94.86384 | 8.554002 | 11.09
|  | 756 | 95.057213 | 8.987906 | 10.57612
|  | 757 | 94.865381 | 9.401978 | 10.08994
|  | 758 | 94.989636 | 9.769736 | 9.722846
|  | 759 | 94.801355 | 10.087895 | 9.397536
|  | 760 | 94.616756 | 10.3181 | 9.169979
|  | 761 | 94.705885 | 10.516813 | 9.005189
|  | 762 | 94.638445 | 10.635747 | 8.898147
|  | 763 | 94.461988 | 10.679766 | 8.844949
|  | 764 | 94.569577 | 10.632374 | 8.894493
|  | 765 | 94.411691 | 10.534433 | 8.9622
|  | 766 | 94.356284 | 10.345585 | 9.12044
|  | 767 | 94.438692 | 10.073815 | 9.37467
|  | 768 | 94.317149 | 9.781798 | 9.642108
|  | 769 | 94.272383 | 9.428882 | 9.998257
|  | 770 | 94.274197 | 9.014051 | 10.45858
|  | 771 | 94.347494 | 8.600803 | 10.96961
|  | 772 | 94.122907 | 8.163802 | 11.5293
|  | 773 | 94.009646 | 7.743674 | 12.14019
|  | 774 | 94.091867 | 7.331865 | 12.83328
|  | 775 | 93.848343 | 6.926244 | 13.54967
|  | 776 | 93.711543 | 6.55989 | 14.28554
|  | 777 | 93.748762 | 6.211106 | 15.09373
|  | 778 | 93.559095 | 5.895108 | 15.87063
|  | 779 | 93.414882 | 5.628589 | 16.5965
|  | 780 | 93.695001 | 5.37802 | 17.42184
|  | 781 | 93.366659 | 5.156831 | 18.10543
|  | 782 | 93.360655 | 4.959902 | 18.82308
|  | 783 | 93.106766 | 4.784354 | 19.46068
|  | 784 | 93.322963 | 4.639173 | 20.11629
|  | 785 | 93.069545 | 4.508839 | 20.64158
|  | 786 | 93.388189 | 4.398376 | 21.23243
|  | 787 | 93.461515 | 4.307156 | 21.69912
|  | 788 | 92.951281 | 4.217009 | 22.04199
|  | 789 | 93.155451 | 4.148671 | 22.45429
|  | 790 | 92.977804 | 4.101928 | 22.66685
|  | 791 | 92.898325 | 4.045168 | 22.96526
|  | 792 | 92.984044 | 4.020553 | 23.12718
|  | 793 | 92.735688 | 3.992665 | 23.22651
|  | 794 | 92.657651 | 3.976371 | 23.30206
|  | 795 | 92.836839 | 3.969599 | 23.38696
|  | 796 | 92.555395 | 3.965033 | 23.34291
|  | 797 | 92.482706 | 3.980976 | 23.23116
|  | 798 | 92.513356 | 4.0108 | 23.06606
|  | 799 | 92.45148 | 4.026148 | 22.96276
|  | 800 | 92.425428 | 4.065904 | 22.73183