## Transmission
Polarizing Beamsplitter Transmission
|  | λ (nm) | P-polarized | S-polarized | PER
|  | 1050 | 97.69973 | 0.04908 | 1990.622
|  | 1049 | 97.72071 | 0.09879 | 989.1761
|  | 1048 | 97.76023 | 0.07525 | 1299.139
|  | 1047 | 97.73033 | 0.04711 | 2074.513
Product Raw Data |  | 1046 | 97.73931 | 0.07153 | 1366.41
Polarizing Beamsplitter Cube, AR-Coating: 620 - 1000 nm |  | 1045 | 97.74874 | 0.10595 | 922.5931
|  | 1044 | 97.83635 | 0.11054 | 885.0764
Item # | PBS052, PBS102, PBS122, PBS202, PBS252, CM05-PBS202, CCM5-PBS202/M, CCM1-PBS252, and CCM1-PBS252/M | 1043 | 97.88989 | 0.12667 | 772.7946
|  | 1042 | 97.90916 | 0.18274 | 535.784
|  | 1041 | 97.90429 | 0.08589 | 1139.88
|  | 1040 | 97.83543 | 0.01002 | 9764.015
|  | 1039 | 97.85047 | 0.01568 | 6240.464
DISCLAIMER: The data presented here are typical. Slight variations in performance data will occur from lot to lot. Please contact Technical Support with any questions regarding the use or reliability of this data. |  | 1038 | 97.89967 | 0.05247 | 1865.822
|  | 1037 | 97.93679 | 0.08161 | 1200.059
|  | 1036 | 98.05244 | 0.10664 | 919.4715
|  | 1035 | 98.07422 | 0.0918 | 1068.347
|  | 1034 | 98.01406 | 0.0013 | 75395.43
|  | 1033 | 97.97174 | 0.01477 | 6633.158
|  | 1032 | 97.95032 | 0.01303 | 7517.292
Additional Information: |  | 1031 | 98.02841 | 0.05815 | 1685.785
PER data is calculated from p- and s-polarized transmission data. |  | 1030 | 98.04691 | 0.07741 | 1266.592
|  | 1029 | 98.07378 | 0.07717 | 1270.88
|  | 1028 | 98.19027 | 0.11874 | 826.9351
|  | 1027 | 98.12805 | 0.10077 | 973.7824
|  | 1026 | 98.06294 | 0.0013 | 75433.03
|  | 1025 | 98.09041 | 0.0039 | 25151.39
|  | 1024 | 98.13304 | 0.01125 | 8722.937
|  | 1023 | 98.17561 | 0.03007 | 3264.902
|  | 1022 | 98.2739 | 0.0755 | 1301.641
|  | 1021 | 98.32765 | 0.08481 | 1159.387
|  | 1020 | 98.28878 | 0.10749 | 914.3993
|  | 1019 | 98.26126 | 0.00432 | 22745.66
|  | 1018 | 98.2506 | 0.0134 | 7332.134
|  | 1017 | 98.2532 | 0.02961 | 3318.244
|  | 1016 | 98.33933 | 0.05337 | 1842.596
|  | 1015 | 98.40627 | 0.09312 | 1056.768
|  | 1014 | 98.46459 | 0.08604 | 1144.405
|  | 1013 | 98.44731 | 0.00476 | 20682.21
|  | 1012 | 98.37345 | 0.01665 | 5908.315
|  | 1011 | 98.38928 | 0.01946 | 5055.975
|  | 1010 | 98.39284 | 0.03717 | 2647.104
|  | 1009 | 98.4905 | 0.05772 | 1706.35
|  | 1008 | 98.55319 | 0.07827 | 1259.144
|  | 1007 | 98.52125 | 0.09649 | 1021.051
|  | 1006 | 98.4982 | 0.01622 | 6072.639
|  | 1005 | 98.51675 | 0.01968 | 5005.932
|  | 1004 | 98.57312 | 0.04691 | 2101.324
|  | 1003 | 98.60391 | 0.08773 | 1123.947
|  | 1002 | 98.64832 | 0.08711 | 1132.457
|  | 1001 | 98.5908 | 0.00648 | 15214.63
|  | 1000 | 98.62091 | 0.00324 | 30438.55
|  | 999 | 98.62515 | 0.0354 | 2786.021
|  | 998 | 98.69564 | 0.07466 | 1321.935
|  | 997 | 98.74442 | 0.08804 | 1121.586
|  | 996 | 98.69609 | 0.00733 | 13464.68
|  | 995 | 98.73054 | 0.00754 | 13094.24
|  | 994 | 98.73212 | 0.01572 | 6280.669
|  | 993 | 98.75696 | 0.05637 | 1751.942
|  | 992 | 98.83312 | 0.06605 | 1496.338
|  | 991 | 98.79933 | 0.00086 | 114882.9
|  | 990 | 98.74944 | 0.02512 | 3931.108
|  | 989 | 98.79782 | 0.06093 | 1621.497
|  | 988 | 98.826 | 0.07699 | 1283.621
|  | 987 | 98.86377 | 0.0819 | 1207.128
|  | 986 | 98.83157 | 0.02271 | 4351.897
|  | 985 | 98.89285 | 0.01606 | 6157.712
|  | 984 | 98.97139 | 0.0426 | 2323.272
|  | 983 | 98.9558 | 0.02782 | 3557.002
|  | 982 | 98.85892 | 0.01732 | 5707.79
|  | 981 | 98.91059 | 0.02843 | 3479.092
|  | 980 | 99.00518 | 0.05858 | 1690.085
|  | 979 | 99.03084 | 0.05472 | 1809.774
|  | 978 | 98.95756 | 0.01923 | 5145.999
|  | 977 | 98.94436 | 0.02713 | 3647.046
|  | 976 | 99.02119 | 0.06304 | 1570.768
|  | 975 | 99.04441 | 0.07737 | 1280.14
|  | 974 | 99.03281 | 0.03803 | 2604.071
|  | 973 | 98.99237 | 0.02969 | 3334.199
|  | 972 | 99.01291 | 0.02479 | 3994.067
|  | 971 | 99.06425 | 0.00556 | 17817.31
|  | 970 | 99.00697 | 0.02201 | 4498.272
|  | 969 | 99.06985 | 0.06542 | 1514.366
|  | 968 | 99.07004 | 0.07611 | 1301.669
|  | 967 | 99.09176 | 0.04873 | 2033.486
|  | 966 | 99.04668 | 0.02542 | 3896.408
|  | 965 | 99.02533 | 0.01688 | 5866.43
|  | 964 | 99.02628 | 0.000427 | 231911.7
|  | 963 | 99.05365 | 0.05255 | 1884.941
|  | 962 | 99.11374 | 0.07726 | 1282.86
|  | 961 | 99.08285 | 0.03988 | 2484.525
|  | 960 | 99.05394 | 0.05328 | 1859.12
|  | 959 | 99.13082 | 0.06499 | 1525.324
|  | 958 | 99.15834 | 0.02685 | 3693.048
|  | 957 | 99.08669 | 0.02363 | 4193.258
|  | 956 | 99.07625 | 0.01552 | 6383.779
|  | 955 | 99.03998 | 0.02209 | 4483.476
|  | 954 | 99.09529 | 0.04671 | 2121.501
|  | 953 | 99.14957 | 0.02864 | 3461.926
|  | 952 | 99.17579 | 0.0513 | 1933.251
|  | 951 | 99.18051 | 0.08175 | 1213.217
|  | 950 | 99.17634 | 0.03851 | 2575.34
|  | 949 | 99.1252 | 0.00507 | 19551.32
|  | 948 | 99.14853 | 0.03298 | 3006.323
|  | 947 | 99.18213 | 0.08494 | 1167.673
|  | 946 | 99.14876 | 0.02006 | 4942.61
|  | 945 | 99.06505 | 0.03841 | 2579.147
|  | 944 | 99.0532 | 0.00528 | 18760.08
|  | 943 | 99.08819 | 0.07635 | 1297.815
|  | 942 | 99.13182 | 0.09955 | 995.7993
|  | 941 | 99.04126 | 0.03079 | 3216.67
|  | 940 | 98.96629 | 0.00738 | 13410.07
|  | 939 | 99.00881 | 0.05248 | 1886.601
|  | 938 | 99.06056 | 0.07207 | 1374.505
|  | 937 | 99.00165 | 0.01749 | 5660.472
|  | 936 | 98.91788 | 0.00864 | 11448.83
|  | 935 | 98.88424 | 0.03538 | 2794.919
|  | 934 | 98.90542 | 0.08508 | 1162.499
|  | 933 | 98.85374 | 0.03982 | 2482.515
|  | 932 | 98.87609 | 0.00927 | 10666.24
|  | 931 | 98.81931 | 0.01138 | 8683.595
|  | 930 | 98.75433 | 0.00421 | 23457.09
|  | 929 | 98.76693 | 0.05073 | 1946.914
|  | 928 | 98.79806 | 0.089 | 1110.091
|  | 927 | 98.74326 | 0.03872 | 2550.1875
|  | 926 | 98.67585 | 0.0143 | 6900.409
|  | 925 | 98.67718 | 0.04371 | 2257.542
|  | 924 | 98.70927 | 0.01974 | 5000.47
|  | 923 | 98.6288 | 0.00378 | 26092.28
|  | 922 | 98.5505 | 0.01426 | 6910.975
|  | 921 | 98.58676 | 0.03082 | 3198.792
|  | 920 | 98.6028 | 0.05781 | 1705.636
|  | 919 | 98.57773 | 0.05254 | 1876.242
|  | 918 | 98.51583 | 0.02991 | 3293.742
|  | 917 | 98.4849 | 0.05767 | 1707.732
|  | 916 | 98.51867 | 0.03027 | 3254.664
|  | 915 | 98.43234 | 0.01356 | 7259.022
|  | 914 | 98.3573 | 0.04461 | 2204.826
|  | 913 | 98.32852 | 0.03646 | 2696.888
|  | 912 | 98.30564 | 0.03789 | 2594.501
|  | 911 | 98.29951 | 0.0701 | 1402.275
|  | 910 | 98.3285 | 0.05241 | 1876.14
|  | 909 | 98.2505 | 0.01725 | 5695.681
|  | 908 | 98.18692 | 0.00831 | 11815.51
|  | 907 | 98.133 | 0.06083 | 1613.234
|  | 906 | 98.10892 | 0.0681 | 1440.66
|  | 905 | 98.07956 | 0.02677 | 3663.786
|  | 904 | 98.04621 | 0.02966 | 3305.671
|  | 903 | 98.02651 | 0.06677 | 1468.122
|  | 902 | 97.99731 | 0.05638 | 1738.157
|  | 901 | 97.94284 | 0.03233 | 3029.472
|  | 900 | 97.91149 | 0.02093 | 4678.045
|  | 899 | 97.90138 | 0.03147 | 3110.943
|  | 898 | 97.86619 | 0.06314 | 1549.987
|  | 897 | 97.84956 | 0.0468 | 2090.803
|  | 896 | 97.83971 | 0.000414 | 236327.8
|  | 895 | 97.78346 | 0.02979 | 3282.426
|  | 894 | 97.74047 | 0.08768 | 1114.741
|  | 893 | 97.71063 | 0.07794 | 1253.665
|  | 892 | 97.70953 | 0.01012 | 9655.092
|  | 891 | 97.69221 | 0.01508 | 6478.263
|  | 890 | 97.66561 | 0.07619 | 1281.869
|  | 889 | 97.66239 | 0.13676 | 714.1152
|  | 888 | 97.62507 | 0.10363 | 942.0541
|  | 887 | 97.60611 | 0.09715 | 1004.695
|  | 886 | 97.57399 | 0.10408 | 937.4903
|  | 885 | 97.57441 | 0.05716 | 1707.04
|  | 884 | 97.60241 | 0.000617 | 158188.7
|  | 883 | 97.59249 | 0.01623 | 6013.092
|  | 882 | 97.53374 | 0.07202 | 1354.259
|  | 881 | 97.44749 | 0.08382 | 1162.58
|  | 880 | 97.4037 | 0.08049 | 1210.134
|  | 879 | 97.44456 | 0.07983 | 1220.651
|  | 878 | 97.49996 | 0.07979 | 1221.957
|  | 877 | 97.45591 | 0.07728 | 1261.075
|  | 876 | 97.43305 | 0.06171 | 1578.886
|  | 875 | 97.42835 | 0.04575 | 2129.581
|  | 874 | 97.38683 | 0.04511 | 2158.875
|  | 873 | 97.3445 | 0.0612 | 1590.596
|  | 872 | 97.34024 | 0.10644 | 914.5081
|  | 871 | 97.33411 | 0.17425 | 558.5889
|  | 870 | 97.31898 | 0.17215 | 565.315
|  | 869 | 97.32853 | 0.12419 | 783.7067
|  | 868 | 97.34771 | 0.1021 | 953.4546
|  | 867 | 97.32211 | 0.10329 | 942.222
|  | 866 | 97.27624 | 0.11485 | 846.9851
|  | 865 | 97.28594 | 0.12475 | 779.8472
|  | 864 | 97.29532 | 0.17872 | 544.4009
|  | 863 | 97.33288 | 0.23513 | 413.9535
|  | 862 | 97.32216 | 0.20208 | 481.6021
|  | 861 | 97.25434 | 0.1492 | 651.8387
|  | 860 | 96.94141 | 0.1776 | 545.8413
|  | 859 | 96.63091 | 0.23277 | 415.1347
|  | 858 | 96.63682 | 0.25191 | 383.6165
|  | 857 | 96.59568 | 0.25912 | 372.7836
|  | 856 | 96.60031 | 0.26344 | 366.6881
|  | 855 | 96.65665 | 0.26613 | 363.1934
|  | 854 | 96.61884 | 0.27202 | 355.1902
|  | 853 | 96.64384 | 0.27983 | 345.3663
|  | 852 | 96.67833 | 0.28242 | 342.3211
|  | 851 | 96.65686 | 0.279 | 346.4404
|  | 850 | 96.60612 | 0.27632 | 349.6168
|  | 849 | 96.6075 | 0.27442 | 352.0425
|  | 848 | 96.62247 | 0.27395 | 352.7011
|  | 847 | 96.60958 | 0.2759 | 350.1616
|  | 846 | 96.63514 | 0.27742 | 348.3352
|  | 845 | 96.72283 | 0.27386 | 353.1835
|  | 844 | 96.73125 | 0.2693 | 359.1951
|  | 843 | 96.68291 | 0.27154 | 356.054
|  | 842 | 96.64521 | 0.26887 | 359.4496
|  | 841 | 96.66293 | 0.25939 | 372.6548
|  | 840 | 96.6718 | 0.25669 | 376.6091
|  | 839 | 96.71056 | 0.24965 | 387.3846
|  | 838 | 96.69961 | 0.23809 | 406.1473
|  | 837 | 96.65018 | 0.23497 | 411.3299
|  | 836 | 96.652 | 0.2279 | 424.0983
|  | 835 | 96.63675 | 0.22034 | 438.5801
|  | 834 | 96.64254 | 0.21641 | 446.5715
|  | 833 | 96.63947 | 0.20751 | 465.7099
|  | 832 | 96.60057 | 0.19635 | 491.9815
|  | 831 | 96.60082 | 0.19217 | 502.6842
|  | 830 | 96.58625 | 0.18458 | 523.2758
|  | 829 | 96.55219 | 0.17397 | 554.9933
|  | 828 | 96.57239 | 0.16404 | 588.7124
|  | 827 | 96.59021 | 0.15021 | 643.0345
|  | 826 | 96.58894 | 0.13865 | 696.6386
|  | 825 | 96.536 | 0.13465 | 716.9402
|  | 824 | 96.54757 | 0.12826 | 752.7489
|  | 823 | 96.52502 | 0.11705 | 824.6478
|  | 822 | 96.5152 | 0.11101 | 869.428
|  | 821 | 96.50968 | 0.10214 | 944.8764
|  | 820 | 96.48348 | 0.09436 | 1022.504
|  | 819 | 96.48563 | 0.09499 | 1015.745
|  | 818 | 96.46399 | 0.09286 | 1038.811
|  | 817 | 96.45081 | 0.08869 | 1087.505
|  | 816 | 96.43398 | 0.08597 | 1121.717
|  | 815 | 96.4444 | 0.07926 | 1216.81
|  | 814 | 96.35775 | 0.0751 | 1283.059
|  | 813 | 96.34827 | 0.07909 | 1218.211
|  | 812 | 96.30637 | 0.07575 | 1271.371
|  | 811 | 96.30257 | 0.07367 | 1307.216
|  | 810 | 96.30061 | 0.07053 | 1365.385
|  | 809 | 96.3105 | 0.06533 | 1474.216
|  | 808 | 96.26626 | 0.06681 | 1440.896
|  | 807 | 96.21187 | 0.06555 | 1467.763
|  | 806 | 96.20071 | 0.0643 | 1496.123
|  | 805 | 96.13226 | 0.06114 | 1572.33
|  | 804 | 96.06653 | 0.06217 | 1545.223
|  | 803 | 96.06324 | 0.06532 | 1470.656
|  | 802 | 96.01897 | 0.06424 | 1494.691
|  | 801 | 96.02292 | 0.05981 | 1605.466
|  | 800 | 96.04729 | 0.05853 | 1640.992
|  | 799 | 95.98291 | 0.05534 | 1734.422
|  | 798 | 95.92857 | 0.06035 | 1589.537
|  | 797 | 95.8918 | 0.0595 | 1611.627
|  | 796 | 95.87036 | 0.05487 | 1747.227
|  | 795 | 95.90309 | 0.05508 | 1741.16
|  | 794 | 95.90776 | 0.05845 | 1640.851
|  | 793 | 95.8273 | 0.05572 | 1719.801
|  | 792 | 95.81039 | 0.05552 | 1725.691
|  | 791 | 95.78517 | 0.05827 | 1643.816
|  | 790 | 95.75307 | 0.05915 | 1618.818
|  | 789 | 95.78962 | 0.05392 | 1776.514
|  | 788 | 95.75742 | 0.05734 | 1669.993
|  | 787 | 95.72324 | 0.05293 | 1808.487
|  | 786 | 95.70398 | 0.05148 | 1859.052
|  | 785 | 95.65523 | 0.05276 | 1813.026
|  | 784 | 95.62919 | 0.05068 | 1886.922
|  | 783 | 95.58719 | 0.05493 | 1740.164
|  | 782 | 95.59655 | 0.05452 | 1753.422
|  | 781 | 95.62599 | 0.0488 | 1959.549
|  | 780 | 95.59543 | 0.04796 | 1993.232
|  | 779 | 95.54441 | 0.05344 | 1787.882
|  | 778 | 95.52316 | 0.0547 | 1746.31
|  | 777 | 95.5069 | 0.05449 | 1752.742
|  | 776 | 95.54225 | 0.05152 | 1854.469
|  | 775 | 95.51238 | 0.04939 | 1933.84
|  | 774 | 95.52812 | 0.04726 | 2021.331
|  | 773 | 95.51285 | 0.05211 | 1832.908
|  | 772 | 95.51271 | 0.05357 | 1782.951
|  | 771 | 95.5138 | 0.0557 | 1714.79
|  | 770 | 95.5465 | 0.05129 | 1862.868
|  | 769 | 95.54582 | 0.04854 | 1968.393
|  | 768 | 95.56954 | 0.04687 | 2039.034
|  | 767 | 95.58733 | 0.05321 | 1796.417
|  | 766 | 95.57544 | 0.05536 | 1726.435
|  | 765 | 95.62502 | 0.05815 | 1644.454
|  | 764 | 95.70659 | 0.05014 | 1908.787
|  | 763 | 95.627 | 0.0527 | 1814.554
|  | 762 | 95.64969 | 0.05124 | 1866.7
|  | 761 | 95.74063 | 0.05569 | 1719.171
|  | 760 | 95.72406 | 0.05401 | 1772.34
|  | 759 | 95.75579 | 0.05678 | 1686.435
|  | 758 | 95.78976 | 0.05297 | 1808.378
|  | 757 | 95.79399 | 0.04999 | 1916.263
|  | 756 | 95.82139 | 0.05464 | 1753.686
|  | 755 | 95.89334 | 0.05844 | 1640.885
|  | 754 | 95.91296 | 0.05399 | 1776.495
|  | 753 | 95.94572 | 0.05674 | 1690.971
|  | 752 | 96.03947 | 0.0525 | 1829.323
|  | 751 | 96.02946 | 0.05505 | 1744.404
|  | 750 | 96.0708 | 0.05484 | 1751.838
|  | 749 | 96.07838 | 0.06247 | 1537.992
|  | 748 | 96.18465 | 0.05973 | 1610.324
|  | 747 | 96.23351 | 0.06629 | 1451.705
|  | 746 | 96.2893 | 0.06164 | 1562.124
|  | 745 | 96.35316 | 0.06337 | 1520.485
|  | 744 | 96.42313 | 0.06444 | 1496.324
|  | 743 | 96.46221 | 0.06933 | 1391.349
|  | 742 | 96.4788 | 0.07169 | 1345.778
|  | 741 | 96.56346 | 0.07958 | 1213.414
|  | 740 | 96.70179 | 0.07665 | 1261.602
|  | 739 | 96.66848 | 0.08319 | 1162.02
|  | 738 | 96.70628 | 0.09044 | 1069.287
|  | 737 | 96.76617 | 0.10849 | 891.9363
|  | 736 | 96.75752 | 0.11928 | 811.1797
|  | 735 | 96.86671 | 0.14117 | 686.1706
|  | 734 | 96.89079 | 0.16627 | 582.7316
|  | 733 | 96.93569 | 0.20528 | 472.2121
|  | 732 | 96.96984 | 0.24454 | 396.5398
|  | 731 | 97.03216 | 0.28908 | 335.6585
|  | 730 | 97.03769 | 0.31746 | 305.669
|  | 729 | 97.08971 | 0.33924 | 286.1977
|  | 728 | 97.10403 | 0.34824 | 278.8423
|  | 727 | 97.16991 | 0.34938 | 278.121
|  | 726 | 97.17364 | 0.36011 | 269.8443
|  | 725 | 97.25904 | 0.35939 | 270.6226
|  | 724 | 97.2305 | 0.35695 | 272.3925
|  | 723 | 97.23276 | 0.35987 | 270.1886
|  | 722 | 97.29362 | 0.35088 | 277.2846
|  | 721 | 97.26513 | 0.34067 | 285.5113
|  | 720 | 97.27672 | 0.34419 | 282.6251
|  | 719 | 97.26862 | 0.34027 | 285.8572
|  | 718 | 97.26088 | 0.32762 | 296.871
|  | 717 | 97.27554 | 0.32736 | 297.1516
|  | 716 | 97.23068 | 0.31406 | 309.5927
|  | 715 | 97.24607 | 0.30018 | 323.9592
|  | 714 | 97.23163 | 0.2969 | 327.4895
|  | 713 | 97.14023 | 0.2875 | 337.8791
|  | 712 | 97.12128 | 0.26414 | 367.6886
|  | 711 | 97.15172 | 0.25293 | 384.1052
|  | 710 | 97.07376 | 0.22959 | 422.8135
|  | 709 | 97.05941 | 0.20743 | 467.914
|  | 708 | 97.01534 | 0.17638 | 550.0359
|  | 707 | 96.94402 | 0.14576 | 665.0934
|  | 706 | 96.85556 | 0.11261 | 860.0973
|  | 705 | 96.82288 | 0.09437 | 1025.992
|  | 704 | 96.77139 | 0.07242 | 1336.252
|  | 703 | 96.68377 | 0.06668 | 1449.967
|  | 702 | 96.66775 | 0.05942 | 1626.855
|  | 701 | 96.55558 | 0.06241 | 1547.117
|  | 700 | 96.46441 | 0.05367 | 1797.362
|  | 699 | 96.44043 | 0.05668 | 1701.49
|  | 698 | 96.40498 | 0.04816 | 2001.765
|  | 697 | 96.31273 | 0.05221 | 1844.718
|  | 696 | 96.2289 | 0.04771 | 2016.955
|  | 695 | 96.17519 | 0.05176 | 1858.099
|  | 694 | 96.03108 | 0.04878 | 1968.657
|  | 693 | 95.97074 | 0.05137 | 1868.225
|  | 692 | 95.92448 | 0.04732 | 2027.145
|  | 691 | 95.84809 | 0.04242 | 2259.502
|  | 690 | 95.80012 | 0.04966 | 1929.12
|  | 689 | 95.6925 | 0.04457 | 2147.016
|  | 688 | 95.56498 | 0.0403 | 2371.339
|  | 687 | 95.51642 | 0.04395 | 2173.297
|  | 686 | 95.49579 | 0.03819 | 2500.544
|  | 685 | 95.40848 | 0.03904 | 2443.865
|  | 684 | 95.34572 | 0.04138 | 2304.15
|  | 683 | 95.25918 | 0.04074 | 2338.222
|  | 682 | 95.1946 | 0.04522 | 2105.144
|  | 681 | 95.12469 | 0.04439 | 2142.931
|  | 680 | 95.0548 | 0.03693 | 2573.918
|  | 679 | 95.0741 | 0.04799 | 1981.123
|  | 678 | 95.02257 | 0.04117 | 2308.054
|  | 677 | 94.92075 | 0.04651 | 2040.868
|  | 676 | 94.81381 | 0.03797 | 2497.072
|  | 675 | 94.76708 | 0.03844 | 2465.325
|  | 674 | 94.72682 | 0.03523 | 2688.811
|  | 673 | 94.78168 | 0.04143 | 2287.755
|  | 672 | 94.70991 | 0.04505 | 2102.329
|  | 671 | 94.71364 | 0.0457 | 2072.509
|  | 670 | 94.64 | 0.03845 | 2461.378
|  | 669 | 94.60227 | 0.03911 | 2418.877
|  | 668 | 94.65154 | 0.04126 | 2294.027
|  | 667 | 94.65833 | 0.04189 | 2259.688
|  | 666 | 94.61481 | 0.03909 | 2420.435
|  | 665 | 94.24908 | 0.04763 | 1978.776
|  | 664 | 94.16062 | 0.03887 | 2422.45
|  | 663 | 94.1606 | 0.03761 | 2503.605
|  | 662 | 94.15561 | 0.03462 | 2719.688
|  | 661 | 94.17307 | 0.03631 | 2593.585
|  | 660 | 94.12326 | 0.04529 | 2078.235
|  | 659 | 94.1238 | 0.04338 | 2169.751
|  | 658 | 94.17404 | 0.04402 | 2139.347
|  | 657 | 94.45252 | 0.04107 | 2299.794
|  | 656 | 94.42449 | 0.0353 | 2674.915
|  | 655 | 94.40763 | 0.03765 | 2507.507
|  | 654 | 94.35896 | 0.04427 | 2131.443
|  | 653 | 94.23442 | 0.04556 | 2068.359
|  | 652 | 94.16702 | 0.04343 | 2168.248
|  | 651 | 94.31338 | 0.04323 | 2181.665
|  | 650 | 94.27533 | 0.03701 | 2547.293
|  | 649 | 94.27048 | 0.04192 | 2248.819
|  | 648 | 94.27713 | 0.04127 | 2284.399
|  | 647 | 94.26728 | 0.03957 | 2382.292
|  | 646 | 94.27794 | 0.04041 | 2333.035
|  | 645 | 94.24187 | 0.04001 | 2355.458
|  | 644 | 94.34547 | 0.03402 | 2773.235
|  | 643 | 94.30213 | 0.0447 | 2109.667
|  | 642 | 94.17225 | 0.04343 | 2168.369
|  | 641 | 94.1897 | 0.04473 | 2105.739
|  | 640 | 94.14139 | 0.03896 | 2416.36
|  | 639 | 94.07094 | 0.03556 | 2645.415
|  | 638 | 94.03669 | 0.03814 | 2465.566
|  | 637 | 94.07353 | 0.04283 | 2196.44
|  | 636 | 93.96577 | 0.04432 | 2120.166
|  | 635 | 93.88905 | 0.04282 | 2192.645
|  | 634 | 93.82459 | 0.04388 | 2138.209
|  | 633 | 93.81931 | 0.04304 | 2179.817
|  | 632 | 93.84768 | 0.03811 | 2462.547
|  | 631 | 93.70211 | 0.03937 | 2380.038
|  | 630 | 93.6198 | 0.04471 | 2093.934
|  | 629 | 93.56811 | 0.03746 | 2497.814
|  | 628 | 93.46268 | 0.0411 | 2274.031
|  | 627 | 93.43842 | 0.03791 | 2464.743
|  | 626 | 93.41089 | 0.03707 | 2519.851
|  | 625 | 93.24699 | 0.04092 | 2278.763
|  | 624 | 93.18274 | 0.03921 | 2376.504
|  | 623 | 93.11605 | 0.03536 | 2633.372
|  | 622 | 93.05682 | 0.04114 | 2261.955
|  | 621 | 93.01287 | 0.03601 | 2582.973
|  | 620 | 92.97292 | 0.03878 | 2397.445
|  | 619 | 92.93799 | 0.03683 | 2523.432
|  | 618 | 92.85705 | 0.04153 | 2235.903
|  | 617 | 92.79868 | 0.04153 | 2234.497
|  | 616 | 92.72093 | 0.03918 | 2366.537
|  | 615 | 92.69804 | 0.03983 | 2327.342
|  | 614 | 92.71663 | 0.0347 | 2671.949
|  | 613 | 92.74329 | 0.04004 | 2316.266
|  | 612 | 92.69449 | 0.04604 | 2013.347
|  | 611 | 92.62006 | 0.04329 | 2139.526
|  | 610 | 92.66591 | 0.03857 | 2402.539
|  | 609 | 92.71858 | 0.03622 | 2559.872
|  | 608 | 92.7717 | 0.04138 | 2241.945
|  | 607 | 92.89492 | 0.03623 | 2564.033
|  | 606 | 92.87956 | 0.0467 | 1988.856
|  | 605 | 92.96748 | 0.0439 | 2117.71
|  | 604 | 92.97469 | 0.04304 | 2160.193
|  | 603 | 93.12584 | 0.03684 | 2527.846
|  | 602 | 93.23033 | 0.03919 | 2378.932
|  | 601 | 93.40973 | 0.03768 | 2479.027
|  | 600 | 93.43142 | 0.04346 | 2149.826
|  | 599 | 93.54907 | 0.03704 | 2525.623
|  | 598 | 93.67056 | 0.04113 | 2277.427
|  | 597 | 93.83109 | 0.03859 | 2431.487
|  | 596 | 94.10116 | 0.03666 | 2566.862
|  | 595 | 94.24097 | 0.03664 | 2572.079
|  | 594 | 94.34302 | 0.04201 | 2245.728
|  | 593 | 94.51328 | 0.04329 | 2183.259
|  | 592 | 94.64009 | 0.04609 | 2053.376
|  | 591 | 94.84264 | 0.03795 | 2499.147
|  | 590 | 95.08388 | 0.04072 | 2335.066
|  | 589 | 95.31299 | 0.04478 | 2128.472
|  | 588 | 95.39603 | 0.04778 | 1996.568
|  | 587 | 95.57829 | 0.04286 | 2230.011
|  | 586 | 95.69612 | 0.0433 | 2210.072
|  | 585 | 95.88728 | 0.04161 | 2304.429
|  | 584 | 96.06067 | 0.0489 | 1964.431
|  | 583 | 96.19795 | 0.04781 | 2012.088
|  | 582 | 96.27337 | 0.05211 | 1847.503
|  | 581 | 96.42029 | 0.04633 | 2081.163
|  | 580 | 96.4676 | 0.05277 | 1828.077
|  | 579 | 96.5437 | 0.04893 | 1973.098
|  | 578 | 96.64608 | 0.04614 | 2094.627
|  | 577 | 96.69743 | 0.04612 | 2096.649
|  | 576 | 96.70359 | 0.05234 | 1847.604
|  | 575 | 96.63896 | 0.05493 | 1759.311
|  | 574 | 96.58381 | 0.05643 | 1711.568
|  | 573 | 96.5574 | 0.05666 | 1704.155
|  | 572 | 96.50079 | 0.05688 | 1696.568
|  | 571 | 96.42564 | 0.05364 | 1797.644
|  | 570 | 96.27901 | 0.06031 | 1596.402
|  | 569 | 96.10678 | 0.05882 | 1633.913
|  | 568 | 95.88966 | 0.06506 | 1473.865
|  | 567 | 95.70982 | 0.06917 | 1383.69
|  | 566 | 95.51319 | 0.07409 | 1289.151
|  | 565 | 95.33286 | 0.08417 | 1132.623
|  | 564 | 95.06428 | 0.096 | 990.2529
|  | 563 | 94.74548 | 0.10522 | 900.4512
|  | 562 | 94.48932 | 0.12561 | 752.2436
|  | 561 | 94.15188 | 0.14171 | 664.3983
|  | 560 | 93.82284 | 0.17749 | 528.6092
|  | 559 | 93.55384 | 0.21409 | 436.9837
|  | 558 | 93.27267 | 0.26435 | 352.8378
|  | 557 | 93.01208 | 0.33817 | 275.0453
|  | 556 | 92.69879 | 0.41819 | 221.6667
|  | 555 | 92.39427 | 0.50277 | 183.7705
|  | 554 | 92.0684 | 0.59517 | 154.6926
|  | 553 | 91.80891 | 0.68229 | 134.56
|  | 552 | 91.52999 | 0.7638 | 119.835
|  | 551 | 91.30288 | 0.84931 | 107.5024
|  | 550 | 91.02983 | 0.92393 | 98.5246