## Transmission
Polarizing Beamsplitter Transmission
|  | λ (nm) | P-polarized | S-polarized | PER
|  | 800 | 95.82338 | 0.13 | 737.1029
|  | 801 | 95.7771 | 0.02 | 4788.855
|  | 802 | 95.66738 | -0.07 | 1366.677
|  | 803 | 95.67701 | -0.08 | 1195.962625
Product Raw Data |  | 804 | 95.68387 | 0.05 | 1913.6774
Polarizing Beamsplitter Cube, AR-Coating: 900 - 1300 nm |  | 805 | 95.70991 | 0.06 | 1595.165
|  | 806 | 95.67514 | 0.04 | 2391.8785
Item # | PBS053, PBS103, PBS123, PBS203, PBs253, CM05-PBS203, CCM5-PBS203/M, CCM1-PBS253, and CCM1-PBS253/M | 807 | 95.63387 | 0.02 | 4781.6935
|  | 808 | 95.64484 | 0.02 | 4782.242
|  | 809 | 95.84518 | 0.04 | 2396.1295
|  | 810 | 95.95761 | 0.01 | 9595.761
|  | 811 | 95.96122 | -0.1 | 959.6122
DISCLAIMER: The data presented here are typical. Slight variations in performance data will occur from lot to lot. Please contact Technical Support with any questions regarding the use or reliability of this data. |  | 812 | 96.03823 | -0.07 | 1371.975
|  | 813 | 96.11878 | 0.08 | 1201.48475
|  | 814 | 96.29028 | 0.1 | 962.9028
|  | 815 | 96.24805 | 0.04 | 2406.20125
|  | 816 | 96.43159 | -0.01 | 9643.159
|  | 817 | 96.42764 | -0.03 | 3214.255
|  | 818 | 96.4865 | -0.1 | 964.865
Additional Information: |  | 819 | 96.70237 | -0.13 | 743.8644
PER data is calculated from p- and s-polarized transmission data. |  | 820 | 96.72293 | -0.03 | 3224.098
|  | 821 | 96.63425 | 0.08 | 1207.928125
|  | 822 | 96.81671 | 0.13 | 744.7439
|  | 823 | 96.82373 | 0.19 | 509.5986
|  | 824 | 96.95748 | 0.06 | 1615.958
|  | 825 | 96.98617 | 0.08 | 1212.327125
|  | 826 | 96.93141 | 0.09 | 1077.016
|  | 827 | 97.13701 | 0.07 | 1387.672
|  | 828 | 97.04911 | 0.14 | 693.2079
|  | 829 | 96.86922 | 0.04 | 2421.7305
|  | 830 | 96.99711 | -0.07 | 1385.673
|  | 831 | 97.13305 | 0.07 | 1387.615
|  | 832 | 96.99346 | 0 | #DIV/0!
|  | 833 | 96.97785 | 0.05 | 1939.557
|  | 834 | 97.20105 | 0.19 | 511.5845
|  | 835 | 97.37187 | 0.13 | 749.0144
|  | 836 | 97.45204 | 0.06 | 1624.201
|  | 837 | 97.65723 | -0.02 | 4882.8615
|  | 838 | 97.68036 | -0.05 | 1953.6072
|  | 839 | 97.56347 | 0.13 | 750.4882
|  | 840 | 97.57546 | 0.17 | 573.9733
|  | 841 | 97.58584 | 0.19 | 513.6097
|  | 842 | 97.66332 | 0.31 | 315.043
|  | 843 | 97.80405 | 0.35 | 279.4401
|  | 844 | 97.82396 | 0.42 | 232.9142
|  | 845 | 97.74614 | 0.54 | 181.0114
|  | 846 | 97.69894 | 0.55 | 177.6344
|  | 847 | 97.61849 | 0.5 | 195.23698
|  | 848 | 97.65048 | 0.48 | 203.4385
|  | 849 | 97.82721 | 0.46 | 212.6678
|  | 850 | 97.91879 | 0.5 | 195.83758
|  | 851 | 97.98848 | 0.58 | 168.9457
|  | 852 | 98.09154 | 0.67 | 146.4053
|  | 853 | 97.62526 | 0.64 | 152.5395
|  | 854 | 97.55163 | 0.51 | 191.2777
|  | 855 | 97.88621 | 0.5 | 195.77242
|  | 856 | 98.18896 | 0.49 | 200.3856
|  | 857 | 98.54417 | 0.54 | 182.4892
|  | 858 | 98.351 | 0.51 | 192.8451
|  | 859 | 98.02002 | 0.39 | 251.3334
|  | 860 | 97.99756 | 0.37 | 264.8583
|  | 861 | 98.02793 | 0.33 | 297.0543
|  | 862 | 98.07924 | 0.21 | 467.044
|  | 863 | 98.10453 | 0.15 | 654.0302
|  | 864 | 98.13558 | 0.23 | 426.6764
|  | 865 | 98.18695 | 0.19 | 516.7734
|  | 866 | 98.15364 | 0.18 | 545.298
|  | 867 | 98.15978 | 0.23 | 426.7817
|  | 868 | 98.13255 | 0.15 | 654.217
|  | 869 | 98.08305 | 0.16 | 613.0190625
|  | 870 | 98.08098 | 0.14 | 700.5784
|  | 871 | 98.09225 | 0.13 | 754.5558
|  | 872 | 98.16652 | 0.15 | 654.4435
|  | 873 | 98.15658 | 0.11 | 892.3325
|  | 874 | 98.09341 | 0.15 | 653.9561
|  | 875 | 98.11238 | 0.08 | 1226.40475
|  | 876 | 98.05198 | 0.06 | 1634.2
|  | 877 | 98.08764 | 0.13 | 754.5203
|  | 878 | 98.12856 | 0.07 | 1401.837
|  | 879 | 98.07435 | 0.09 | 1089.715
|  | 880 | 98.11164 | 0.1 | 981.1164
|  | 881 | 98.06236 | 0.08 | 1225.7795
|  | 882 | 98.09399 | 0.06 | 1634.9
|  | 883 | 98.1238 | 0.05 | 1962.476
|  | 884 | 98.02163 | 0.12 | 816.8469
|  | 885 | 98.02508 | 0.06 | 1633.751
|  | 886 | 98.17233 | 0.05 | 1963.4466
|  | 887 | 98.27186 | 0.1 | 982.7186
|  | 888 | 98.27931 | 0.03 | 3275.977
|  | 889 | 98.18683 | 0.05 | 1963.7366
|  | 890 | 98.04689 | 0.07 | 1400.67
|  | 891 | 98.00867 | 0.02 | 4900.4335
|  | 892 | 98.09159 | 0.05 | 1961.8318
|  | 893 | 98.12019 | 0.03 | 3270.673
|  | 894 | 98.06917 | 0.1 | 980.6917
|  | 895 | 98.09852 | 0.09 | 1089.984
|  | 896 | 98.09378 | 0.08 | 1226.17225
|  | 897 | 98.12589 | 0.14 | 700.8992
|  | 898 | 98.24178 | 0.06 | 1637.363
|  | 899 | 98.22426 | 0.08 | 1227.80325
|  | 900 | 98.17895 | 0.12 | 818.1579
|  | 901 | 98.16035 | 0.03 | 3272.012
|  | 902 | 98.17485 | 0.04 | 2454.37125
|  | 903 | 98.15599 | -0.01 | 9815.599
|  | 904 | 98.12111 | 0.01 | 9812.111
|  | 905 | 98.16325 | 0.02 | 4908.1625
|  | 906 | 98.17368 | 0.06 | 1636.228
|  | 907 | 98.22574 | 0.14 | 701.6124
|  | 908 | 98.25274 | 0.03 | 3275.091
|  | 909 | 98.19349 | 0.06 | 1636.558
|  | 910 | 98.21219 | 0.14 | 701.5156
|  | 911 | 98.28829 | 0.04 | 2457.20725
|  | 912 | 98.28237 | 0.04 | 2457.05925
|  | 913 | 98.25455 | 0.03 | 3275.152
|  | 914 | 98.23024 | 0.06 | 1637.171
|  | 915 | 98.25997 | 0.01 | 9825.997
|  | 916 | 98.22743 | 0.02 | 4911.3715
|  | 917 | 98.21375 | 0.12 | 818.4479
|  | 918 | 98.21831 | 0.03 | 3273.944
|  | 919 | 98.16674 | 0.07 | 1402.382
|  | 920 | 98.1955 | 0.09 | 1091.061
|  | 921 | 98.22205 | 0.04 | 2455.55125
|  | 922 | 98.2473 | 0.08 | 1228.09125
|  | 923 | 98.2903 | 0.1 | 982.903
|  | 924 | 98.33898 | 0.14 | 702.4213
|  | 925 | 98.35356 | 0.06 | 1639.226
|  | 926 | 98.26407 | 0.09 | 1091.823
|  | 927 | 98.23473 | 0.02 | 4911.7365
|  | 928 | 98.21877 | 0.09 | 1091.32
|  | 929 | 98.26078 | 0.04 | 2456.5195
|  | 930 | 98.24039 | 0.1 | 982.4039
|  | 931 | 98.31671 | 0.05 | 1966.3342
|  | 932 | 98.27804 | 0.06 | 1637.967
|  | 933 | 98.28868 | 0.03 | 3276.289
|  | 934 | 98.25532 | 0.08 | 1228.1915
|  | 935 | 98.26358 | 0.09 | 1091.818
|  | 936 | 98.14976 | -0.04 | 2453.744
|  | 937 | 97.94648 | -0.1 | 979.4648
|  | 938 | 98.16631 | 0.01 | 9816.631
|  | 939 | 98.40833 | 0.25 | 393.63332
|  | 940 | 98.43956 | 0.26 | 378.6137
|  | 941 | 98.25586 | 0.21 | 467.885
|  | 942 | 98.0393 | 0.03 | 3267.977
|  | 943 | 97.97694 | 0.01 | 9797.694
|  | 944 | 98.07583 | 0.03 | 3269.194
|  | 945 | 98.28497 | 0.16 | 614.2810625
|  | 946 | 98.11317 | 0.12 | 817.60975
|  | 947 | 97.92605 | 0.09 | 1088.067
|  | 948 | 98.02613 | -0.04 | 2450.65325
|  | 949 | 98.11265 | 0.05 | 1962.253
|  | 950 | 98.22068 | 0.08 | 1227.7585
|  | 951 | 98.07352 | 0.21 | 467.0168
|  | 952 | 97.9813 | -0.01 | 9798.13
|  | 953 | 97.98968 | 0 | #DIV/0!
|  | 954 | 98.05296 | 0.03 | 3268.432
|  | 955 | 98.18488 | 0.14 | 701.3206
|  | 956 | 98.04214 | 0.05 | 1960.8428
|  | 957 | 97.84265 | 0.25 | 391.3706
|  | 958 | 97.85415 | 0.21 | 465.9721
|  | 959 | 97.92692 | 0.17 | 576.0407
|  | 960 | 97.86022 | 0.02 | 4893.011
|  | 961 | 97.63467 | 0.19 | 513.8667
|  | 962 | 97.76683 | 0.16 | 611.0426875
|  | 963 | 97.95114 | 0.13 | 753.4703
|  | 964 | 97.8402 | 0.01 | 9784.02
|  | 965 | 97.69219 | 0.08 | 1221.152375
|  | 966 | 97.59006 | 0.15 | 650.6004
|  | 967 | 97.41736 | 0.29 | 335.9219
|  | 968 | 97.49137 | 0.23 | 423.8755
|  | 969 | 97.67541 | 0.09 | 1085.282
|  | 970 | 97.71626 | 0.07 | 1395.947
|  | 971 | 97.83941 | 0.16 | 611.4963125
|  | 972 | 97.66238 | 0.21 | 465.059
|  | 973 | 97.5436 | 0.21 | 464.4933
|  | 974 | 97.66934 | 0.29 | 336.7908
|  | 975 | 97.77149 | 0.19 | 514.5868
|  | 976 | 97.6204 | 0.26 | 375.4631
|  | 977 | 97.68332 | 0.23 | 424.7101
|  | 978 | 97.5645 | 0.27 | 361.35
|  | 979 | 97.74661 | 0.32 | 305.4582
|  | 980 | 97.71955 | 0.42 | 232.6656
|  | 981 | 97.51198 | 0.28 | 348.2571
|  | 982 | 97.34746 | 0.31 | 314.0241
|  | 983 | 97.54935 | 0.39 | 250.1265
|  | 984 | 97.49906 | 0.29 | 336.2037
|  | 985 | 97.64764 | 0.45 | 216.9948
|  | 986 | 97.53752 | 0.34 | 286.8751
|  | 987 | 97.32279 | 0.32 | 304.1337
|  | 988 | 97.58024 | 0.35 | 278.8007
|  | 989 | 97.51187 | 0.36 | 270.8663
|  | 990 | 97.502 | 0.47 | 207.4511
|  | 991 | 97.52822 | 0.52 | 187.5543
|  | 992 | 97.53979 | 0.43 | 226.8367
|  | 993 | 97.50577 | 0.22 | 443.208
|  | 994 | 97.51483 | 0.33 | 295.4995
|  | 995 | 97.52363 | 0.31 | 314.5924
|  | 996 | 97.50733 | 0.35 | 278.5924
|  | 997 | 97.52201 | 0.35 | 278.6343
|  | 998 | 97.41321 | 0.36 | 270.59225
|  | 999 | 97.3541 | 0.44 | 221.2593
|  | 1000 | 97.43925 | 0.33 | 295.2705
|  | 1001 | 97.43415 | 0.36 | 270.6504
|  | 1002 | 97.47174 | 0.29 | 336.1094
|  | 1003 | 97.51304 | 0.39 | 250.0334
|  | 1004 | 97.51703 | 0.24 | 406.321
|  | 1005 | 97.48403 | 0.25 | 389.93612
|  | 1006 | 97.48408 | 0.37 | 263.4705
|  | 1007 | 97.46967 | 0.23 | 423.7812
|  | 1008 | 97.42654 | 0.39 | 249.8116
|  | 1009 | 97.29635 | 0.22 | 442.2561
|  | 1010 | 97.32153 | 0.23 | 423.1371
|  | 1011 | 97.24159 | 0.32 | 303.88
|  | 1012 | 97.42924 | 0.2 | 487.1462
|  | 1013 | 97.45208 | 0.29 | 336.0417
|  | 1014 | 97.52618 | 0.19 | 513.2957
|  | 1015 | 97.51049 | 0.17 | 573.5911
|  | 1016 | 97.54018 | 0.21 | 464.477
|  | 1017 | 97.4874 | 0.14 | 696.3386
|  | 1018 | 97.54627 | 0.29 | 336.3664
|  | 1019 | 97.57231 | 0.13 | 750.5562
|  | 1020 | 97.56085 | 0.15 | 650.4057
|  | 1021 | 97.57449 | 0.13 | 750.573
|  | 1022 | 97.53966 | 0.04 | 2438.4915
|  | 1023 | 97.53086 | 0.03 | 3251.029
|  | 1024 | 97.49018 | 0.12 | 812.4182
|  | 1025 | 97.56814 | 0.12 | 813.0678
|  | 1026 | 97.62956 | 0.13 | 750.9966
|  | 1027 | 97.6491 | 0.18 | 542.495
|  | 1028 | 97.67811 | 0.11 | 887.9828
|  | 1029 | 97.65976 | 0.14 | 697.5697
|  | 1030 | 97.63633 | 0.15 | 650.9089
|  | 1031 | 97.63794 | 0.07 | 1394.828
|  | 1032 | 97.63049 | 0.12 | 813.5874
|  | 1033 | 97.64045 | 0.17 | 574.3556
|  | 1034 | 97.78243 | 0.15 | 651.8829
|  | 1035 | 97.69058 | 0.11 | 888.0962
|  | 1036 | 97.65497 | 0.09 | 1085.055
|  | 1037 | 97.69405 | 0.15 | 651.2937
|  | 1038 | 97.70752 | 0 | #DIV/0!
|  | 1039 | 97.8377 | 0 | #DIV/0!
|  | 1040 | 97.8756 | 0.22 | 444.8891
|  | 1041 | 97.84557 | 0.1 | 978.4557
|  | 1042 | 97.8586 | 0.19 | 515.0453
|  | 1043 | 97.80013 | 0.1 | 978.0013
|  | 1044 | 97.92983 | 0.11 | 890.2712
|  | 1045 | 97.92551 | 0.18 | 544.0306
|  | 1046 | 98.03173 | 0.04 | 2450.79325
|  | 1047 | 97.97945 | 0.13 | 753.6881
|  | 1048 | 97.89974 | 0.08 | 1223.74675
|  | 1049 | 97.98181 | 0.12 | 816.5151
|  | 1050 | 98.0159 | 0.22 | 445.5268
|  | 1051 | 97.96964 | 0.09 | 1088.552
|  | 1052 | 97.98708 | 0.11 | 890.7916
|  | 1053 | 98.14521 | 0.03 | 3271.507
|  | 1054 | 98.08579 | 0.07 | 1401.226
|  | 1055 | 98.1352 | 0.14 | 700.9657
|  | 1056 | 98.15926 | 0.06 | 1635.988
|  | 1057 | 98.11428 | 0.14 | 700.8163
|  | 1058 | 98.16373 | 0.13 | 755.1056
|  | 1059 | 98.19882 | 0.07 | 1402.84
|  | 1060 | 98.27379 | 0.11 | 893.3981
|  | 1061 | 98.25474 | 0.09 | 1091.719
|  | 1062 | 98.17795 | 0.12 | 818.1496
|  | 1063 | 98.24809 | 0.13 | 755.7545
|  | 1064 | 98.28508 | 0.04 | 2457.127
|  | 1065 | 98.3263 | 0.12 | 819.3858
|  | 1066 | 98.29161 | 0.06 | 1638.1935
|  | 1067 | 98.38314 | 0.08 | 1229.78925
|  | 1068 | 98.37913 | 0.22 | 447.1779
|  | 1069 | 98.4049 | 0.05 | 1968.098
|  | 1070 | 98.45404 | 0.07 | 1406.486
|  | 1071 | 98.40429 | 0.11 | 894.5845
|  | 1072 | 98.44529 | 0.09 | 1093.837
|  | 1073 | 98.5167 | 0.22 | 447.8032
|  | 1074 | 98.43246 | 0.05 | 1968.6492
|  | 1075 | 98.51104 | 0.06 | 1641.851
|  | 1076 | 98.46405 | 0.11 | 895.1277
|  | 1077 | 98.42656 | 0.17 | 578.9798
|  | 1078 | 98.46793 | 0.08 | 1230.849125
|  | 1079 | 98.47949 | 0.11 | 895.2681
|  | 1080 | 98.56448 | 0.05 | 1971.2896
|  | 1081 | 98.60993 | 0.1 | 986.0993
|  | 1082 | 98.69721 | 0.1 | 986.9721
|  | 1083 | 98.79569 | -0.05 | 1975.9138
|  | 1084 | 98.75145 | 0.05 | 1975.029
|  | 1085 | 98.66028 | 0.04 | 2466.507
|  | 1086 | 98.70154 | 0.07 | 1410.022
|  | 1087 | 98.7384 | 0.13 | 759.5262
|  | 1088 | 98.70745 | 0.07 | 1410.106
|  | 1089 | 98.71508 | 0.17 | 580.6769
|  | 1090 | 98.70039 | 0.07 | 1410.006
|  | 1091 | 98.72177 | 0.14 | 705.1555
|  | 1092 | 98.71335 | 0.19 | 519.5439
|  | 1093 | 98.74302 | 0.09 | 1097.145
|  | 1094 | 98.77963 | 0.12 | 823.1636
|  | 1095 | 98.74938 | 0.2 | 493.7469
|  | 1096 | 98.67807 | 0.12 | 822.31725
|  | 1097 | 98.75998 | 0.14 | 705.4284
|  | 1098 | 98.81586 | 0.16 | 617.599125
|  | 1099 | 98.76428 | 0.13 | 759.7252
|  | 1100 | 98.7625 | 0.18 | 548.6806
|  | 1101 | 98.76308 | 0.09 | 1097.368
|  | 1102 | 98.71266 | 0.13 | 759.3282
|  | 1103 | 98.72461 | 0.17 | 580.733
|  | 1104 | 98.78721 | 0.12 | 823.22675
|  | 1105 | 98.72227 | 0.17 | 580.7192
|  | 1106 | 98.72249 | 0.14 | 705.1606
|  | 1107 | 98.81545 | 0.12 | 823.4621
|  | 1108 | 98.78947 | 0.11 | 898.0861
|  | 1109 | 98.77455 | 0.1 | 987.7455
|  | 1110 | 98.81823 | 0.07 | 1411.689
|  | 1111 | 98.82387 | 0.11 | 898.3988
|  | 1112 | 98.85701 | 0.13 | 760.4385
|  | 1113 | 98.81538 | 0.16 | 617.596125
|  | 1114 | 98.84915 | 0.14 | 706.0654
|  | 1115 | 98.828 | 0.12 | 823.5667
|  | 1116 | 98.74679 | 0.15 | 658.3119
|  | 1117 | 98.6538 | 0.07 | 1409.34
|  | 1118 | 98.65063 | 0.06 | 1644.177
|  | 1119 | 98.79873 | 0.02 | 4939.9365
|  | 1120 | 98.85886 | -0.01 | 9885.886
|  | 1121 | 98.79175 | 0.15 | 658.6117
|  | 1122 | 98.75974 | 0.09 | 1097.33
|  | 1123 | 98.70955 | 0.09 | 1096.773
|  | 1124 | 98.77489 | 0.12 | 823.1241
|  | 1125 | 98.82076 | 0.14 | 705.8626
|  | 1126 | 98.75938 | 0.14 | 705.4241
|  | 1127 | 98.78882 | 0.17 | 581.1107
|  | 1128 | 98.78678 | 0.11 | 898.0616
|  | 1129 | 98.73944 | 0.11 | 897.6313
|  | 1130 | 98.69786 | 0.1 | 986.9786
|  | 1131 | 98.69795 | 0.09 | 1096.644
|  | 1132 | 98.68012 | 0.13 | 759.0778
|  | 1133 | 98.70378 | 0.08 | 1233.79725
|  | 1134 | 98.69689 | 0.13 | 759.2068
|  | 1135 | 98.72607 | 0.13 | 759.4313
|  | 1136 | 98.74503 | 0.15 | 658.3002
|  | 1137 | 98.77655 | 0.15 | 658.5103
|  | 1138 | 98.82303 | 0.11 | 898.3912
|  | 1139 | 98.87457 | 0.12 | 823.95475
|  | 1140 | 98.85403 | 0.14 | 706.1002
|  | 1141 | 98.81825 | 0.14 | 705.8446
|  | 1142 | 98.76366 | 0.11 | 897.8515
|  | 1143 | 98.75764 | 0.14 | 705.4117
|  | 1144 | 98.74994 | 0.12 | 822.9162
|  | 1145 | 98.73699 | 0.15 | 658.2466
|  | 1146 | 98.77284 | 0.16 | 617.33025
|  | 1147 | 98.81813 | 0.14 | 705.8438
|  | 1148 | 98.82488 | 0.11 | 898.408
|  | 1149 | 98.75869 | 0.12 | 822.9891
|  | 1150 | 98.7963 | 0.15 | 658.642
|  | 1151 | 98.76799 | 0.15 | 658.4533
|  | 1152 | 98.77762 | 0.13 | 759.8278
|  | 1153 | 98.76845 | 0.13 | 759.7573
|  | 1154 | 98.7787 | 0.17 | 581.0512
|  | 1155 | 98.79454 | 0.15 | 658.6303
|  | 1156 | 98.83018 | 0.15 | 658.8679
|  | 1157 | 98.83979 | 0.15 | 658.9319
|  | 1158 | 98.87354 | 0.15 | 659.1569
|  | 1159 | 98.93537 | 0.11 | 899.4125
|  | 1160 | 98.89818 | 0.06 | 1648.303
|  | 1161 | 98.98032 | 0.02 | 4949.016
|  | 1162 | 98.98887 | 0.14 | 707.0634
|  | 1163 | 98.86122 | 0.13 | 760.4709
|  | 1164 | 98.85242 | 0.13 | 760.4032
|  | 1165 | 98.88076 | 0.2 | 494.4038
|  | 1166 | 98.86795 | 0.18 | 549.2664
|  | 1167 | 98.87984 | 0.16 | 617.999
|  | 1168 | 98.8579 | 0.18 | 549.2106
|  | 1169 | 98.86964 | 0.18 | 549.2758
|  | 1170 | 98.86212 | 0.19 | 520.3269
|  | 1171 | 98.84348 | 0.18 | 549.1304
|  | 1172 | 98.84642 | 0.2 | 494.2321
|  | 1173 | 98.85443 | 0.21 | 470.7354
|  | 1174 | 98.85877 | 0.23 | 429.8207
|  | 1175 | 98.79896 | 0.25 | 395.19584
|  | 1176 | 98.80651 | 0.22 | 449.1205
|  | 1177 | 98.82101 | 0.22 | 449.1864
|  | 1178 | 98.85869 | 0.23 | 429.8204
|  | 1179 | 98.88804 | 0.19 | 520.4634
|  | 1180 | 98.97004 | 0.17 | 582.1767
|  | 1181 | 98.97217 | 0.17 | 582.1892
|  | 1182 | 98.99522 | 0.16 | 618.720125
|  | 1183 | 99.01621 | 0.09 | 1100.18
|  | 1184 | 98.98964 | 0.11 | 899.9058
|  | 1185 | 98.9347 | 0.23 | 430.1509
|  | 1186 | 98.92214 | 0.25 | 395.68856
|  | 1187 | 98.95576 | 0.25 | 395.82304
|  | 1188 | 98.96801 | 0.28 | 353.4572
|  | 1189 | 99.11447 | 0.17 | 583.0263
|  | 1190 | 99.2196 | 0.06 | 1653.66
|  | 1191 | 99.20927 | 0.09 | 1102.325
|  | 1192 | 99.21179 | 0.06 | 1653.53
|  | 1193 | 99.1901 | 0.12 | 826.5842
|  | 1194 | 99.07408 | 0.26 | 381.0542
|  | 1195 | 98.98743 | 0.33 | 299.9619
|  | 1196 | 98.97798 | 0.4 | 247.44495
|  | 1197 | 98.96634 | 0.37 | 267.4766
|  | 1198 | 98.99569 | 0.32 | 309.3615
|  | 1199 | 99.05223 | 0.37 | 267.7087
|  | 1200 | 99.03226 | 0.35 | 282.9493
|  | 1201 | 99.1533 | 0.33 | 300.4645
|  | 1202 | 99.18399 | 0.26 | 381.4769
|  | 1203 | 99.20692 | 0.11 | 901.8811
|  | 1204 | 99.27299 | 0.1 | 992.7299
|  | 1205 | 99.37301 | 0.1 | 993.7301
|  | 1206 | 99.48184 | 0.02 | 4974.092
|  | 1207 | 99.5261 | 0.09 | 1105.846
|  | 1208 | 99.46801 | 0.14 | 710.4858
|  | 1209 | 99.46463 | 0.04 | 2486.61575
|  | 1210 | 99.54512 | 0.01 | 9954.512
|  | 1211 | 99.52098 | 0.01 | 9952.098
|  | 1212 | 99.50863 | -0.03 | 3316.954
|  | 1213 | 99.55519 | 0.06 | 1659.253
|  | 1214 | 99.54752 | 0.16 | 622.172
|  | 1215 | 99.51923 | 0.24 | 414.6635
|  | 1216 | 99.49958 | 0.29 | 343.102
|  | 1217 | 99.44758 | 0.25 | 397.79032
|  | 1218 | 99.42079 | 0.27 | 368.2251
|  | 1219 | 99.36188 | 0.37 | 268.5456
|  | 1220 | 99.22325 | 0.36 | 275.6201
|  | 1221 | 99.19871 | 0.33 | 300.6022
|  | 1222 | 99.34326 | 0.35 | 283.8379
|  | 1223 | 99.4824 | 0.33 | 301.4618
|  | 1224 | 99.5228 | 0.37 | 268.9805
|  | 1225 | 99.49849 | 0.46 | 216.3011
|  | 1226 | 99.39449 | 0.44 | 225.8966
|  | 1227 | 99.31921 | 0.4 | 248.298025
|  | 1228 | 99.37276 | 0.42 | 236.6018
|  | 1229 | 99.43053 | 0.4 | 248.576325
|  | 1230 | 99.45559 | 0.44 | 226.0354
|  | 1231 | 99.48257 | 0.52 | 191.3126
|  | 1232 | 99.39383 | 0.48 | 207.0705
|  | 1233 | 99.34682 | 0.42 | 236.54
|  | 1234 | 99.55606 | 0.37 | 269.0704
|  | 1235 | 99.74056 | 0.31 | 321.7437
|  | 1236 | 99.73335 | 0.26 | 383.5898
|  | 1237 | 99.65397 | 0.23 | 433.2781
|  | 1238 | 99.63439 | 0.27 | 369.0163
|  | 1239 | 99.64877 | 0.22 | 452.949
|  | 1240 | 99.76741 | 0.16 | 623.5463125
|  | 1241 | 99.8496 | 0.16 | 624.06
|  | 1242 | 99.8513 | 0.18 | 554.7294
|  | 1243 | 99.82961 | 0.23 | 434.0418
|  | 1244 | 99.77767 | 0.24 | 415.7403
|  | 1245 | 99.77209 | 0.17 | 586.8946
|  | 1246 | 99.85982 | 0.13 | 768.1525
|  | 1247 | 99.95103 | 0.15 | 666.3402
|  | 1248 | 99.94122 | 0.19 | 526.0064
|  | 1249 | 99.88538 | 0.21 | 475.6447
|  | 1250 | 99.89561 | 0.21 | 475.6934
|  | 1251 | 99.87984 | 0.14 | 713.4274
|  | 1252 | 99.96253 | 0.12 | 833.0211
|  | 1253 | 99.95833 | 0.1 | 999.5833
|  | 1254 | 99.91949 | 0.12 | 832.6624
|  | 1255 | 100 | 0.15 | 666.6667
|  | 1256 | 99.8858 | 0.16 | 624.28625
|  | 1257 | 99.76155 | 0.18 | 554.2308
|  | 1258 | 99.67973 | 0.35 | 284.7992
|  | 1259 | 99.64106 | 0.45 | 221.4246
|  | 1260 | 99.62452 | 0.55 | 181.1355
|  | 1261 | 99.57357 | 0.55 | 181.0429
|  | 1262 | 99.50913 | 0.5 | 199.01826
|  | 1263 | 99.48453 | 0.42 | 236.8679
|  | 1264 | 99.532 | 0.47 | 211.7702
|  | 1265 | 99.48367 | 0.52 | 191.31475
|  | 1266 | 99.40602 | 0.6 | 165.6767
|  | 1267 | 99.44007 | 0.59 | 168.5425
|  | 1268 | 99.43015 | 0.54 | 184.1299
|  | 1269 | 99.39987 | 0.44 | 225.9088
|  | 1270 | 99.56575 | 0.4 | 248.914375
|  | 1271 | 99.61487 | 0.31 | 321.3383
|  | 1272 | 99.68006 | 0.3 | 332.2669
|  | 1273 | 99.73384 | 0.3 | 332.4461
|  | 1274 | 99.6967 | 0.19 | 524.7195
|  | 1275 | 99.7244 | 0.19 | 524.8653
|  | 1276 | 99.66782 | 0.22 | 453.0355
|  | 1277 | 99.6406 | 0.24 | 415.1692
|  | 1278 | 99.76022 | 0.27 | 369.4823
|  | 1279 | 99.74564 | 0.25 | 398.98256
|  | 1280 | 99.70387 | 0.13 | 766.9528
|  | 1281 | 99.78009 | 0.16 | 623.6255625
|  | 1282 | 99.70255 | 0.19 | 524.7503
|  | 1283 | 99.66042 | 0.19 | 524.5285
|  | 1284 | 99.61696 | 0.35 | 284.6199
|  | 1285 | 99.4279 | 0.47 | 211.5487
|  | 1286 | 99.34302 | 0.44 | 225.7796
|  | 1287 | 99.39017 | 0.51 | 194.8827
|  | 1288 | 99.3375 | 0.54 | 183.9583
|  | 1289 | 99.29056 | 0.59 | 168.2891
|  | 1290 | 99.26837 | 0.62 | 160.1103
|  | 1291 | 99.30625 | 0.62 | 160.1714
|  | 1292 | 99.29565 | 0.53 | 187.3503
|  | 1293 | 99.22475 | 0.58 | 171.0772
|  | 1294 | 99.18405 | 0.59 | 168.1086
|  | 1295 | 99.22149 | 0.67 | 148.0918
|  | 1296 | 99.298 | 0.69 | 143.9101
|  | 1297 | 99.24182 | 0.54 | 183.7811
|  | 1298 | 99.31899 | 0.4 | 248.297475
|  | 1299 | 99.27684 | 0.37 | 268.3158
|  | 1300 | 99.24354 | 0.36 | 275.6765
|  | 1301 | 99.31268 | 0.4 | 248.2817
|  | 1302 | 99.27436 | 0.4 | 248.1859
|  | 1303 | 99.23763 | 0.3 | 330.7921
|  | 1304 | 99.26345 | 0.3 | 330.8782
|  | 1305 | 99.24265 | 0.33 | 300.7353
|  | 1306 | 99.22167 | 0.33 | 300.6717
|  | 1307 | 99.19621 | 0.37 | 268.0979
|  | 1308 | 99.10853 | 0.37 | 267.8609
|  | 1309 | 99.14459 | 0.25 | 396.57836
|  | 1310 | 99.14456 | 0.32 | 309.82675
|  | 1311 | 98.95159 | 0.44 | 224.89
|  | 1312 | 98.9074 | 0.69 | 143.3441
|  | 1313 | 98.80578 | 0.73 | 135.3504
|  | 1314 | 98.74952 | 0.71 | 139.0838
|  | 1315 | 98.82112 | 0.59 | 167.4934
|  | 1316 | 98.77287 | 0.66 | 149.6559
|  | 1317 | 98.65844 | 0.69 | 142.9832
|  | 1318 | 98.56693 | 0.77 | 128.009
|  | 1319 | 98.57759 | 0.77 | 128.0228
|  | 1320 | 98.51029 | 0.73 | 134.9456
|  | 1321 | 98.5402 | 0.66 | 149.3033
|  | 1322 | 98.52326 | 0.63 | 156.3861
|  | 1323 | 98.65513 | 0.54 | 182.6947
|  | 1324 | 98.72493 | 0.56 | 176.2945
|  | 1325 | 98.75511 | 0.56 | 176.3484
|  | 1326 | 98.71841 | 0.42 | 235.0438
|  | 1327 | 98.73164 | 0.45 | 219.4036
|  | 1328 | 98.66082 | 0.46 | 214.48
|  | 1329 | 98.62462 | 0.45 | 219.1658
|  | 1330 | 98.61014 | 0.5 | 197.22028
|  | 1331 | 98.54548 | 0.53 | 185.9349
|  | 1332 | 98.59927 | 0.43 | 229.3006
|  | 1333 | 98.45348 | 0.59 | 166.8703
|  | 1334 | 98.30516 | 0.72 | 136.5349
|  | 1335 | 98.13382 | 0.86 | 114.1091
|  | 1336 | 98.08117 | 0.85 | 115.3896
|  | 1337 | 98.04981 | 0.84 | 116.726
|  | 1338 | 98.04095 | 0.74 | 132.4878
|  | 1339 | 97.96957 | 0.83 | 118.0356
|  | 1340 | 98.05758 | 0.84 | 116.7352
|  | 1341 | 98.00962 | 0.8 | 122.512025
|  | 1342 | 98.02952 | 0.68 | 144.1611
|  | 1343 | 98.06743 | 0.58 | 169.0818
|  | 1344 | 98.02179 | 0.77 | 127.301
|  | 1345 | 97.82876 | 0.92 | 106.3356
|  | 1346 | 97.77315 | 1.01 | 96.8051
|  | 1347 | 97.66714 | 1 | 97.66714
|  | 1348 | 97.60412 | 0.94 | 103.8342
|  | 1349 | 97.81584 | 0.81 | 120.7603
|  | 1350 | 97.78664 | 0.77 | 126.9956
|  | 1351 | 97.68434 | 0.95 | 102.8256
|  | 1352 | 97.49965 | 1 | 97.49965
|  | 1353 | 97.51023 | 0.96 | 101.5732
|  | 1354 | 97.4288 | 0.97 | 100.4421
|  | 1355 | 97.38004 | 0.93 | 104.7097
|  | 1356 | 97.47271 | 0.81 | 120.3367
|  | 1357 | 97.50923 | 0.88 | 110.8059
|  | 1358 | 97.44073 | 1.07 | 91.0661
|  | 1359 | 97.39457 | 1.32 | 73.78377
|  | 1360 | 97.34369 | 1.28 | 76.04976
|  | 1361 | 97.22812 | 1.06 | 91.72464
|  | 1362 | 97.03114 | 0.98 | 99.01137
|  | 1363 | 96.98098 | 1.17 | 82.88973
|  | 1364 | 96.89616 | 1.23 | 78.77737
|  | 1365 | 96.88877 | 1.29 | 75.10757
|  | 1366 | 97.14224 | 1.19 | 81.63213
|  | 1367 | 97.03116 | 1.12 | 86.63496
|  | 1368 | 97.13391 | 0.99 | 98.11506
|  | 1369 | 97.12218 | 1.04 | 93.38671
|  | 1370 | 96.93413 | 1.22 | 79.4542
|  | 1371 | 96.80165 | 1.32 | 73.33458
|  | 1372 | 96.78365 | 1.28 | 75.61223
|  | 1373 | 96.86117 | 1.4 | 69.18655
|  | 1374 | 96.87104 | 1.43 | 67.74199
|  | 1375 | 96.73282 | 1.38 | 70.09625
|  | 1376 | 96.80141 | 1.48 | 65.40636
|  | 1377 | 96.55588 | 1.47 | 65.68427
|  | 1378 | 96.67807 | 1.53 | 63.18828
|  | 1379 | 96.54174 | 1.55 | 62.28499
|  | 1380 | 96.43352 | 1.62 | 59.52686
|  | 1381 | 96.45347 | 1.57 | 61.43533
|  | 1382 | 96.55773 | 1.7 | 56.79866
|  | 1383 | 96.45283 | 1.72 | 56.07723
|  | 1384 | 96.54591 | 1.83 | 52.75733
|  | 1385 | 96.32134 | 1.83 | 52.63461
|  | 1386 | 96.42078 | 1.92 | 50.21915625
|  | 1387 | 96.32387 | 1.97 | 48.89537
|  | 1388 | 96.21366 | 1.9 | 50.63877
|  | 1389 | 96.18504 | 2.08 | 46.24281
|  | 1390 | 96.30103 | 1.9 | 50.68475
|  | 1391 | 96.16225 | 2.19 | 43.9097
|  | 1392 | 96.08656 | 2.3 | 41.77677
|  | 1393 | 95.92897 | 2.23 | 43.01748
|  | 1394 | 95.93801 | 2.38 | 40.31009
|  | 1395 | 95.89938 | 2.49 | 38.51381
|  | 1396 | 95.8263 | 2.55 | 37.57894
|  | 1397 | 95.78796 | 2.63 | 36.42128
|  | 1398 | 95.70391 | 2.72 | 35.18526
|  | 1399 | 95.59093 | 2.82 | 33.89749
|  | 1400 | 95.67136 | 2.92 | 32.76416