## Reflectance
AR Coating for Powell Lenses
|  | Wavelength (nm) | Reflectance (%)
|  | 200 | 1.41756
|  | 201 | 0.92268
|  | 202 | 0.99056
|  | 203 | 1.55437
Product Raw Data |  | 204 | 1.77649
N-SF6 Powell Lenses |  | 205 | 1.7807
|  | 206 | 1.86364
Item # | LGL130 LGL145 LGL160 LGL175 | 207 | 2.29824
|  | 208 | 2.59879
|  | 209 | 2.60509
|  | 210 | 2.99677
DISCLAIMER: The data presented here are typical. Slight variations in performance data will occur from lot to lot. Please contact Technical Support with any questions regarding the use or reliability of this data. |  | 211 | 3.3483
|  | 212 | 3.55135
|  | 213 | 3.76209
|  | 214 | 4.03491
|  | 215 | 4.41851
|  | 216 | 4.68189
This data may be used in publications. However, please cite Thorlabs as the source. |  | 217 | 4.88225
|  | 218 | 5.33316
|  | 219 | 5.4856
Additional Information: |  | 220 | 5.86097
|  | 221 | 6.18602
|  | 222 | 6.40965
|  | 223 | 6.71617
|  | 224 | 7.07199
|  | 225 | 7.34672
|  | 226 | 7.56656
|  | 227 | 7.81602
|  | 228 | 8.13134
|  | 229 | 8.38709
|  | 230 | 8.70078
|  | 231 | 8.91364
|  | 232 | 9.21237
|  | 233 | 9.52653
|  | 234 | 9.72011
|  | 235 | 9.90348
|  | 236 | 10.10115
|  | 237 | 10.37124
|  | 238 | 10.63362
|  | 239 | 10.85918
|  | 240 | 11.09328
|  | 241 | 11.25319
|  | 242 | 11.41351
|  | 243 | 11.60323
|  | 244 | 11.7472
|  | 245 | 11.88614
|  | 246 | 12.07254
|  | 247 | 12.28692
|  | 248 | 12.41821
|  | 249 | 12.50346
|  | 250 | 12.59979
|  | 251 | 12.72805
|  | 252 | 12.85745
|  | 253 | 12.98672
|  | 254 | 13.03857
|  | 255 | 13.15455
|  | 256 | 13.26408
|  | 257 | 13.33761
|  | 258 | 13.39685
|  | 259 | 13.3925
|  | 260 | 13.41859
|  | 261 | 13.48901
|  | 262 | 13.50894
|  | 263 | 13.49151
|  | 264 | 13.50252
|  | 265 | 13.56843
|  | 266 | 13.59809
|  | 267 | 13.49844
|  | 268 | 13.48162
|  | 269 | 13.54267
|  | 270 | 13.45471
|  | 271 | 13.38178
|  | 272 | 13.43347
|  | 273 | 13.32773
|  | 274 | 13.15854
|  | 275 | 13.18168
|  | 276 | 13.10085
|  | 277 | 13.0581
|  | 278 | 13.03307
|  | 279 | 12.83926
|  | 280 | 12.73766
|  | 281 | 12.72291
|  | 282 | 12.63083
|  | 283 | 12.47013
|  | 284 | 12.29647
|  | 285 | 12.29435
|  | 286 | 12.16202
|  | 287 | 12.02659
|  | 288 | 11.93031
|  | 289 | 11.75108
|  | 290 | 11.58145
|  | 291 | 11.41755
|  | 292 | 11.31594
|  | 293 | 11.21766
|  | 294 | 11.09434
|  | 295 | 10.97151
|  | 296 | 10.85832
|  | 297 | 10.71804
|  | 298 | 10.56249
|  | 299 | 10.35486
|  | 300 | 10.19403
|  | 301 | 10.16803
|  | 302 | 10.01271
|  | 303 | 9.85786
|  | 304 | 9.7487
|  | 305 | 9.58568
|  | 306 | 9.39231
|  | 307 | 9.25795
|  | 308 | 9.10795
|  | 309 | 9.03189
|  | 310 | 8.91618
|  | 311 | 8.69266
|  | 312 | 8.65572
|  | 313 | 8.61052
|  | 314 | 8.38102
|  | 315 | 8.30766
|  | 316 | 8.14928
|  | 317 | 7.91836
|  | 318 | 7.57843
|  | 319 | 7.14776
|  | 320 | 7.26406
|  | 321 | 7.6685
|  | 322 | 7.75742
|  | 323 | 7.32892
|  | 324 | 7.27174
|  | 325 | 7.22003
|  | 326 | 7.01394
|  | 327 | 6.95211
|  | 328 | 7.05446
|  | 329 | 7.2188
|  | 330 | 6.80332
|  | 331 | 6.69625
|  | 332 | 6.46523
|  | 333 | 6.15939
|  | 334 | 6.196
|  | 335 | 6.32524
|  | 336 | 6.18444
|  | 337 | 6.08161
|  | 338 | 5.82578
|  | 339 | 5.7897
|  | 340 | 5.59589
|  | 341 | 5.86386
|  | 342 | 5.53328
|  | 343 | 5.0659
|  | 344 | 5.28394
|  | 345 | 5.54947
|  | 346 | 5.50032
|  | 347 | 5.32717
|  | 348 | 5.1288
|  | 349 | 5.06726
|  | 350 | 4.90032
|  | 351 | 4.89802
|  | 352 | 4.70612
|  | 353 | 4.6073
|  | 354 | 4.375
|  | 355 | 4.51901
|  | 356 | 4.65423
|  | 357 | 4.40406
|  | 358 | 4.34566
|  | 359 | 4.23224
|  | 360 | 4.17169
|  | 361 | 4.0953
|  | 362 | 3.9861
|  | 363 | 3.89372
|  | 364 | 3.84081
|  | 365 | 3.83264
|  | 366 | 3.92448
|  | 367 | 3.75822
|  | 368 | 3.62778
|  | 369 | 3.875
|  | 370 | 3.73169
|  | 371 | 3.57779
|  | 372 | 3.27995
|  | 373 | 3.32854
|  | 374 | 3.26549
|  | 375 | 3.33431
|  | 376 | 3.31382
|  | 377 | 3.25578
|  | 378 | 3.17962
|  | 379 | 3.1528
|  | 380 | 3.05743
|  | 381 | 3.03579
|  | 382 | 2.96012
|  | 383 | 2.90994
|  | 384 | 2.83892
|  | 385 | 2.80736
|  | 386 | 2.77134
|  | 387 | 2.76427
|  | 388 | 2.70763
|  | 389 | 2.60319
|  | 390 | 2.61115
|  | 391 | 2.5655
|  | 392 | 2.49543
|  | 393 | 2.46254
|  | 394 | 2.41893
|  | 395 | 2.35682
|  | 396 | 2.33055
|  | 397 | 2.33854
|  | 398 | 2.29898
|  | 399 | 2.22758
|  | 400 | 2.17002
|  | 401 | 2.109
|  | 402 | 2.07549
|  | 403 | 2.05883
|  | 404 | 2.03417
|  | 405 | 2.03767
|  | 406 | 1.96439
|  | 407 | 1.92271
|  | 408 | 1.85554
|  | 409 | 1.83913
|  | 410 | 1.81844
|  | 411 | 1.77723
|  | 412 | 1.7368
|  | 413 | 1.70235
|  | 414 | 1.70605
|  | 415 | 1.68115
|  | 416 | 1.62071
|  | 417 | 1.56718
|  | 418 | 1.54538
|  | 419 | 1.51717
|  | 420 | 1.52286
|  | 421 | 1.4624
|  | 422 | 1.41425
|  | 423 | 1.38916
|  | 424 | 1.41816
|  | 425 | 1.40075
|  | 426 | 1.37266
|  | 427 | 1.29788
|  | 428 | 1.30078
|  | 429 | 1.25272
|  | 430 | 1.2487
|  | 431 | 1.20563
|  | 432 | 1.22123
|  | 433 | 1.18429
|  | 434 | 1.1538
|  | 435 | 1.11223
|  | 436 | 1.10942
|  | 437 | 1.06858
|  | 438 | 1.08349
|  | 439 | 1.04519
|  | 440 | 1.01235
|  | 441 | 1.05739
|  | 442 | 0.99919
|  | 443 | 0.95336
|  | 444 | 0.96557
|  | 445 | 0.97725
|  | 446 | 0.92078
|  | 447 | 0.90999
|  | 448 | 0.91263
|  | 449 | 0.85381
|  | 450 | 0.86398
|  | 451 | 0.85099
|  | 452 | 0.83107
|  | 453 | 0.83224
|  | 454 | 0.83071
|  | 455 | 0.82376
|  | 456 | 0.7886
|  | 457 | 0.77277
|  | 458 | 0.74831
|  | 459 | 0.75052
|  | 460 | 0.72356
|  | 461 | 0.74555
|  | 462 | 0.72786
|  | 463 | 0.72403
|  | 464 | 0.68902
|  | 465 | 0.68757
|  | 466 | 0.70376
|  | 467 | 0.66572
|  | 468 | 0.66738
|  | 469 | 0.68171
|  | 470 | 0.64771
|  | 471 | 0.65068
|  | 472 | 0.63196
|  | 473 | 0.64937
|  | 474 | 0.63045
|  | 475 | 0.63678
|  | 476 | 0.59846
|  | 477 | 0.61248
|  | 478 | 0.58997
|  | 479 | 0.61184
|  | 480 | 0.60693
|  | 481 | 0.58809
|  | 482 | 0.57825
|  | 483 | 0.59066
|  | 484 | 0.57342
|  | 485 | 0.59427
|  | 486 | 0.58102
|  | 487 | 0.56053
|  | 488 | 0.55869
|  | 489 | 0.57993
|  | 490 | 0.59184
|  | 491 | 0.59292
|  | 492 | 0.58896
|  | 493 | 0.57659
|  | 494 | 0.58905
|  | 495 | 0.5811
|  | 496 | 0.60033
|  | 497 | 0.60499
|  | 498 | 0.59246
|  | 499 | 0.6016
|  | 500 | 0.59915
|  | 501 | 0.61073
|  | 502 | 0.58902
|  | 503 | 0.61408
|  | 504 | 0.59836
|  | 505 | 0.59963
|  | 506 | 0.60183
|  | 507 | 0.60718
|  | 508 | 0.61775
|  | 509 | 0.62185
|  | 510 | 0.63265
|  | 511 | 0.6221
|  | 512 | 0.63028
|  | 513 | 0.61502
|  | 514 | 0.62119
|  | 515 | 0.6246
|  | 516 | 0.60832
|  | 517 | 0.62212
|  | 518 | 0.63473
|  | 519 | 0.64259
|  | 520 | 0.64794
|  | 521 | 0.62582
|  | 522 | 0.63877
|  | 523 | 0.65334
|  | 524 | 0.66146
|  | 525 | 0.65682
|  | 526 | 0.65679
|  | 527 | 0.66565
|  | 528 | 0.67257
|  | 529 | 0.66918
|  | 530 | 0.67622
|  | 531 | 0.66919
|  | 532 | 0.6863
|  | 533 | 0.6833
|  | 534 | 0.69191
|  | 535 | 0.69724
|  | 536 | 0.71858
|  | 537 | 0.7336
|  | 538 | 0.73249
|  | 539 | 0.72852
|  | 540 | 0.73777
|  | 541 | 0.75527
|  | 542 | 0.75858
|  | 543 | 0.77421
|  | 544 | 0.78245
|  | 545 | 0.78269
|  | 546 | 0.78748
|  | 547 | 0.79199
|  | 548 | 0.80092
|  | 549 | 0.80357
|  | 550 | 0.8257
|  | 551 | 0.83093
|  | 552 | 0.84103
|  | 553 | 0.84979
|  | 554 | 0.86485
|  | 555 | 0.86515
|  | 556 | 0.86781
|  | 557 | 0.88679
|  | 558 | 0.89179
|  | 559 | 0.90641
|  | 560 | 0.91531
|  | 561 | 0.89924
|  | 562 | 0.83055
|  | 563 | 0.83877
|  | 564 | 0.84453
|  | 565 | 0.8429
|  | 566 | 0.86033
|  | 567 | 0.86256
|  | 568 | 0.88125
|  | 569 | 0.89131
|  | 570 | 0.89127
|  | 571 | 0.89744
|  | 572 | 0.92161
|  | 573 | 0.93475
|  | 574 | 0.9359
|  | 575 | 0.93252
|  | 576 | 0.94523
|  | 577 | 0.9596
|  | 578 | 0.97524
|  | 579 | 0.99333
|  | 580 | 0.99345
|  | 581 | 1.00431
|  | 582 | 1.01478
|  | 583 | 1.03009
|  | 584 | 1.04889
|  | 585 | 1.06598
|  | 586 | 1.06957
|  | 587 | 1.07564
|  | 588 | 1.09115
|  | 589 | 1.09519
|  | 590 | 1.0969
|  | 591 | 1.10733
|  | 592 | 1.11761
|  | 593 | 1.12044
|  | 594 | 1.13754
|  | 595 | 1.14956
|  | 596 | 1.16302
|  | 597 | 1.17777
|  | 598 | 1.18897
|  | 599 | 1.2037
|  | 600 | 1.20501
|  | 601 | 1.21073
|  | 602 | 1.224
|  | 603 | 1.24308
|  | 604 | 1.24332
|  | 605 | 1.25779
|  | 606 | 1.26651
|  | 607 | 1.29054
|  | 608 | 1.29496
|  | 609 | 1.31237
|  | 610 | 1.32573
|  | 611 | 1.34406
|  | 612 | 1.34916
|  | 613 | 1.36023
|  | 614 | 1.36737
|  | 615 | 1.38229
|  | 616 | 1.38785
|  | 617 | 1.39427
|  | 618 | 1.41302
|  | 619 | 1.42927
|  | 620 | 1.43205
|  | 621 | 1.44166
|  | 622 | 1.45642
|  | 623 | 1.48158
|  | 624 | 1.49759
|  | 625 | 1.49789
|  | 626 | 1.50553
|  | 627 | 1.51529
|  | 628 | 1.52814
|  | 629 | 1.54055
|  | 630 | 1.5514
|  | 631 | 1.55903
|  | 632 | 1.56562
|  | 633 | 1.58344
|  | 634 | 1.59339
|  | 635 | 1.60399
|  | 636 | 1.61278
|  | 637 | 1.62855
|  | 638 | 1.64899
|  | 639 | 1.66023
|  | 640 | 1.66523
|  | 641 | 1.67669
|  | 642 | 1.69614
|  | 643 | 1.70562
|  | 644 | 1.71407
|  | 645 | 1.73084
|  | 646 | 1.74165
|  | 647 | 1.75489
|  | 648 | 1.77249
|  | 649 | 1.78018
|  | 650 | 1.79858
|  | 651 | 1.82979
|  | 652 | 1.84232
|  | 653 | 1.84358
|  | 654 | 1.86047
|  | 655 | 1.87148
|  | 656 | 1.87188
|  | 657 | 1.88556
|  | 658 | 1.90374
|  | 659 | 1.90855
|  | 660 | 1.91969
|  | 661 | 1.93377
|  | 662 | 1.93756
|  | 663 | 1.93666
|  | 664 | 1.94702
|  | 665 | 1.97112
|  | 666 | 1.98429
|  | 667 | 1.99016
|  | 668 | 2.00876
|  | 669 | 2.02388
|  | 670 | 2.03798
|  | 671 | 2.05033
|  | 672 | 2.06728
|  | 673 | 2.08004
|  | 674 | 2.07799
|  | 675 | 2.09504
|  | 676 | 2.11118
|  | 677 | 2.11259
|  | 678 | 2.12885
|  | 679 | 2.1528
|  | 680 | 2.16068
|  | 681 | 2.17177
|  | 682 | 2.19486
|  | 683 | 2.20097
|  | 684 | 2.21655
|  | 685 | 2.22645
|  | 686 | 2.24163
|  | 687 | 2.26391
|  | 688 | 2.26337
|  | 689 | 2.27619
|  | 690 | 2.2972
|  | 691 | 2.31231
|  | 692 | 2.31863
|  | 693 | 2.32649
|  | 694 | 2.32088
|  | 695 | 2.3229
|  | 696 | 2.33256
|  | 697 | 2.34542
|  | 698 | 2.362
|  | 699 | 2.3713
|  | 700 | 2.39105
|  | 701 | 2.41866
|  | 702 | 2.42856
|  | 703 | 2.44309
|  | 704 | 2.47019
|  | 705 | 2.48322
|  | 706 | 2.48297
|  | 707 | 2.50155
|  | 708 | 2.50232
|  | 709 | 2.49657
|  | 710 | 2.49728
|  | 711 | 2.52683
|  | 712 | 2.55637
|  | 713 | 2.56856
|  | 714 | 2.55857
|  | 715 | 2.57344
|  | 716 | 2.61428
|  | 717 | 2.63283
|  | 718 | 2.64425
|  | 719 | 2.63776
|  | 720 | 2.65768
|  | 721 | 2.66988
|  | 722 | 2.68031
|  | 723 | 2.68431
|  | 724 | 2.69236
|  | 725 | 2.70923
|  | 726 | 2.7051
|  | 727 | 2.70583
|  | 728 | 2.71541
|  | 729 | 2.75858
|  | 730 | 2.77977
|  | 731 | 2.76347
|  | 732 | 2.766
|  | 733 | 2.80048
|  | 734 | 2.81754
|  | 735 | 2.8444
|  | 736 | 2.83016
|  | 737 | 2.85668
|  | 738 | 2.85915
|  | 739 | 2.86148
|  | 740 | 2.8841
|  | 741 | 2.87996
|  | 742 | 2.89929
|  | 743 | 2.91177
|  | 744 | 2.92225
|  | 745 | 2.91425
|  | 746 | 2.93447
|  | 747 | 2.94969
|  | 748 | 2.98153
|  | 749 | 2.97131
|  | 750 | 2.97096
|  | 751 | 2.99003
|  | 752 | 3.03156
|  | 753 | 3.04253
|  | 754 | 3.03997
|  | 755 | 3.02658
|  | 756 | 3.04632
|  | 757 | 3.06805
|  | 758 | 3.06327
|  | 759 | 3.05845
|  | 760 | 3.07913
|  | 761 | 3.10505
|  | 762 | 3.09751
|  | 763 | 3.11797
|  | 764 | 3.10428
|  | 765 | 3.1159
|  | 766 | 3.14378
|  | 767 | 3.16004
|  | 768 | 3.17163
|  | 769 | 3.19222
|  | 770 | 3.21091
|  | 771 | 3.23617
|  | 772 | 3.23581
|  | 773 | 3.24436
|  | 774 | 3.23962
|  | 775 | 3.25407
|  | 776 | 3.25784
|  | 777 | 3.28849
|  | 778 | 3.30218
|  | 779 | 3.29444
|  | 780 | 3.30308
|  | 781 | 3.32525
|  | 782 | 3.30974
|  | 783 | 3.32643
|  | 784 | 3.34647
|  | 785 | 3.37831
|  | 786 | 3.36902
|  | 787 | 3.38715
|  | 788 | 3.38891
|  | 789 | 3.42104
|  | 790 | 3.44583
|  | 791 | 3.43989
|  | 792 | 3.41518
|  | 793 | 3.43794
|  | 794 | 3.45931
|  | 795 | 3.50684
|  | 796 | 3.50166
|  | 797 | 3.50693
|  | 798 | 3.51328
|  | 799 | 3.53823
|  | 800 | 3.54429
|  | 801 | 3.56536
|  | 802 | 3.56318
|  | 803 | 3.58666
|  | 804 | 3.57168
|  | 805 | 3.60052
|  | 806 | 3.57035
|  | 807 | 3.61251
|  | 808 | 3.61897
|  | 809 | 3.61643
|  | 810 | 3.6342
|  | 811 | 3.62924
|  | 812 | 3.65904
|  | 813 | 3.68553
|  | 814 | 3.68073
|  | 815 | 3.68467
|  | 816 | 3.6696
|  | 817 | 3.7095
|  | 818 | 3.73075
|  | 819 | 3.75087
|  | 820 | 3.70405
|  | 821 | 3.77338
|  | 822 | 3.75187
|  | 823 | 3.7815
|  | 824 | 3.75
|  | 825 | 3.79493
|  | 826 | 3.8089
|  | 827 | 3.79589
|  | 828 | 3.78115
|  | 829 | 3.83409
|  | 830 | 3.81699
|  | 831 | 3.84776
|  | 832 | 3.82127
|  | 833 | 3.83567
|  | 834 | 3.86855
|  | 835 | 3.901
|  | 836 | 3.90768
|  | 837 | 3.92929
|  | 838 | 3.8958
|  | 839 | 3.929
|  | 840 | 3.9598
|  | 841 | 3.96805
|  | 842 | 3.95905
|  | 843 | 3.96514
|  | 844 | 3.98913
|  | 845 | 3.9801
|  | 846 | 3.9578
|  | 847 | 3.98198
|  | 848 | 4.00327
|  | 849 | 4.02998
|  | 850 | 4.01828
|  | 851 | 4.04109
|  | 852 | 4.05288
|  | 853 | 4.05006
|  | 854 | 4.0817
|  | 855 | 4.08111
|  | 856 | 4.0984
|  | 857 | 4.10139
|  | 858 | 4.12538
|  | 859 | 4.1451
|  | 860 | 4.11206
|  | 861 | 4.31598
|  | 862 | 4.21336
|  | 863 | 3.78152
|  | 864 | 3.79877
|  | 865 | 3.93859
|  | 866 | 3.84128
|  | 867 | 3.99494
|  | 868 | 4.02537
|  | 869 | 3.87904
|  | 870 | 3.83231
|  | 871 | 3.58043
|  | 872 | 3.32792
|  | 873 | 3.58051
|  | 874 | 3.70427
|  | 875 | 3.71007
|  | 876 | 3.82894
|  | 877 | 4.11043
|  | 878 | 4.03132
|  | 879 | 4.07144
|  | 880 | 4.08689
|  | 881 | 4.07537
|  | 882 | 4.06836
|  | 883 | 3.93922
|  | 884 | 3.92066
|  | 885 | 3.89999
|  | 886 | 3.73259
|  | 887 | 3.79521
|  | 888 | 3.95431
|  | 889 | 4.06077
|  | 890 | 4.00643
|  | 891 | 4.03747
|  | 892 | 3.92812
|  | 893 | 3.97611
|  | 894 | 3.97506
|  | 895 | 3.93107
|  | 896 | 4.07642
|  | 897 | 4.0115
|  | 898 | 4.10344
|  | 899 | 4.05534
|  | 900 | 4.10465
|  | 901 | 4.08956
|  | 902 | 4.04937
|  | 903 | 4.34452
|  | 904 | 4.18413
|  | 905 | 4.1735
|  | 906 | 4.00659
|  | 907 | 4.09689
|  | 908 | 4.1015
|  | 909 | 4.06496
|  | 910 | 4.12432
|  | 911 | 4.21549
|  | 912 | 4.25608
|  | 913 | 4.30323
|  | 914 | 4.3299
|  | 915 | 4.29692
|  | 916 | 4.15248
|  | 917 | 4.15696
|  | 918 | 4.21457
|  | 919 | 4.22911
|  | 920 | 4.19655
|  | 921 | 4.21564
|  | 922 | 4.30606
|  | 923 | 4.32399
|  | 924 | 4.28096
|  | 925 | 4.24749
|  | 926 | 4.32311
|  | 927 | 4.23757
|  | 928 | 4.28072
|  | 929 | 4.3121
|  | 930 | 4.32975
|  | 931 | 4.29612
|  | 932 | 4.34812
|  | 933 | 4.5049
|  | 934 | 4.49967
|  | 935 | 4.50332
|  | 936 | 4.32855
|  | 937 | 4.3915
|  | 938 | 4.41301
|  | 939 | 4.42412
|  | 940 | 4.39472
|  | 941 | 4.37155
|  | 942 | 4.39115
|  | 943 | 4.38406
|  | 944 | 4.38451
|  | 945 | 4.39314
|  | 946 | 4.42259
|  | 947 | 4.41548
|  | 948 | 4.53606
|  | 949 | 4.43389
|  | 950 | 4.40289
|  | 951 | 4.41055
|  | 952 | 4.52676
|  | 953 | 4.52316
|  | 954 | 4.51156
|  | 955 | 4.52532
|  | 956 | 4.46254
|  | 957 | 4.51175
|  | 958 | 4.53228
|  | 959 | 4.55445
|  | 960 | 4.5059
|  | 961 | 4.46562
|  | 962 | 4.48916
|  | 963 | 4.51949
|  | 964 | 4.61104
|  | 965 | 4.57253
|  | 966 | 4.60813
|  | 967 | 4.5808
|  | 968 | 4.62892
|  | 969 | 4.6102
|  | 970 | 4.63944
|  | 971 | 4.64344
|  | 972 | 4.64824
|  | 973 | 4.62652
|  | 974 | 4.62881
|  | 975 | 4.62253
|  | 976 | 4.61437
|  | 977 | 4.63194
|  | 978 | 4.70236
|  | 979 | 4.69869
|  | 980 | 4.72151
|  | 981 | 4.72196
|  | 982 | 4.71365
|  | 983 | 4.70701
|  | 984 | 4.71584
|  | 985 | 4.70475
|  | 986 | 4.64619
|  | 987 | 4.73268
|  | 988 | 4.70522
|  | 989 | 4.78607
|  | 990 | 4.73508
|  | 991 | 4.75407
|  | 992 | 4.75195
|  | 993 | 4.71491
|  | 994 | 4.76524
|  | 995 | 4.79357
|  | 996 | 4.79078
|  | 997 | 4.82601
|  | 998 | 4.75457
|  | 999 | 4.84236
|  | 1000 | 4.84122
|  | 1001 | 4.78269
|  | 1002 | 4.81861
|  | 1003 | 4.84567
|  | 1004 | 4.83484
|  | 1005 | 4.86736
|  | 1006 | 4.87263
|  | 1007 | 4.84984
|  | 1008 | 4.89206
|  | 1009 | 4.86114
|  | 1010 | 4.85822
|  | 1011 | 4.88163
|  | 1012 | 4.82937
|  | 1013 | 4.86285
|  | 1014 | 4.92948
|  | 1015 | 4.89902
|  | 1016 | 4.92524
|  | 1017 | 4.89926
|  | 1018 | 4.92531
|  | 1019 | 4.90538
|  | 1020 | 4.91993
|  | 1021 | 4.92117
|  | 1022 | 4.95248
|  | 1023 | 4.96589
|  | 1024 | 5.00928
|  | 1025 | 4.95352
|  | 1026 | 4.9839
|  | 1027 | 4.97023
|  | 1028 | 4.97819
|  | 1029 | 4.94599
|  | 1030 | 5.02736
|  | 1031 | 4.99906
|  | 1032 | 5.00896
|  | 1033 | 5.00849
|  | 1034 | 5.02569
|  | 1035 | 5.08699
|  | 1036 | 5.07184
|  | 1037 | 5.01021
|  | 1038 | 5.06414
|  | 1039 | 5.08489
|  | 1040 | 5.03651
|  | 1041 | 5.03184
|  | 1042 | 5.09533
|  | 1043 | 5.09956
|  | 1044 | 5.12183
|  | 1045 | 5.07646
|  | 1046 | 5.12184
|  | 1047 | 5.10789
|  | 1048 | 5.12073
|  | 1049 | 5.14386
|  | 1050 | 5.13014
|  | 1051 | 5.15983
|  | 1052 | 5.17661
|  | 1053 | 5.17249
|  | 1054 | 5.17556
|  | 1055 | 5.1752
|  | 1056 | 5.18379
|  | 1057 | 5.19573
|  | 1058 | 5.18677
|  | 1059 | 5.15929
|  | 1060 | 5.17141
|  | 1061 | 5.19466
|  | 1062 | 5.19812
|  | 1063 | 5.19775
|  | 1064 | 5.20958
|  | 1065 | 5.22218
|  | 1066 | 5.19539
|  | 1067 | 5.20236
|  | 1068 | 5.20863
|  | 1069 | 5.23386
|  | 1070 | 5.23082
|  | 1071 | 5.244
|  | 1072 | 5.20294
|  | 1073 | 5.24944
|  | 1074 | 5.27406
|  | 1075 | 5.25995
|  | 1076 | 5.24476
|  | 1077 | 5.25563
|  | 1078 | 5.27561
|  | 1079 | 5.2751
|  | 1080 | 5.2732
|  | 1081 | 5.27944
|  | 1082 | 5.3239
|  | 1083 | 5.31194
|  | 1084 | 5.32274
|  | 1085 | 5.32215
|  | 1086 | 5.29767
|  | 1087 | 5.33353
|  | 1088 | 5.32731
|  | 1089 | 5.32416
|  | 1090 | 5.33953
|  | 1091 | 5.37521
|  | 1092 | 5.37856
|  | 1093 | 5.38455
|  | 1094 | 5.38542
|  | 1095 | 5.3515
|  | 1096 | 5.3597
|  | 1097 | 5.35806
|  | 1098 | 5.37908
|  | 1099 | 5.38804
|  | 1100 | 5.3675
|  | 1101 | 5.36952
|  | 1102 | 5.40135
|  | 1103 | 5.3961
|  | 1104 | 5.40049
|  | 1105 | 5.4069
|  | 1106 | 5.4414
|  | 1107 | 5.43378
|  | 1108 | 5.43494
|  | 1109 | 5.42372
|  | 1110 | 5.43118
|  | 1111 | 5.44602
|  | 1112 | 5.46197
|  | 1113 | 5.47181
|  | 1114 | 5.46244
|  | 1115 | 5.47072
|  | 1116 | 5.49463
|  | 1117 | 5.48386
|  | 1118 | 5.49535
|  | 1119 | 5.52073
|  | 1120 | 5.52453
|  | 1121 | 5.50781
|  | 1122 | 5.52632
|  | 1123 | 5.53536
|  | 1124 | 5.50355
|  | 1125 | 5.47993
|  | 1126 | 5.54394
|  | 1127 | 5.55474
|  | 1128 | 5.54497
|  | 1129 | 5.56411
|  | 1130 | 5.57498
|  | 1131 | 5.58401
|  | 1132 | 5.56461
|  | 1133 | 5.57134
|  | 1134 | 5.5683
|  | 1135 | 5.57527
|  | 1136 | 5.59181
|  | 1137 | 5.6078
|  | 1138 | 5.61568
|  | 1139 | 5.60863
|  | 1140 | 5.62045
|  | 1141 | 5.65035
|  | 1142 | 5.62961
|  | 1143 | 5.60916
|  | 1144 | 5.61488
|  | 1145 | 5.62404
|  | 1146 | 5.62949
|  | 1147 | 5.61697
|  | 1148 | 5.62499
|  | 1149 | 5.62087
|  | 1150 | 5.64995
|  | 1151 | 5.65062
|  | 1152 | 5.63441
|  | 1153 | 5.63617
|  | 1154 | 5.65782
|  | 1155 | 5.68307
|  | 1156 | 5.69912
|  | 1157 | 5.70726
|  | 1158 | 5.69783
|  | 1159 | 5.68745
|  | 1160 | 5.69962
|  | 1161 | 5.72641
|  | 1162 | 5.71979
|  | 1163 | 5.71598
|  | 1164 | 5.72726
|  | 1165 | 5.74841
|  | 1166 | 5.74636
|  | 1167 | 5.73463
|  | 1168 | 5.73733
|  | 1169 | 5.7408
|  | 1170 | 5.74895
|  | 1171 | 5.76387
|  | 1172 | 5.75887
|  | 1173 | 5.75244
|  | 1174 | 5.75736
|  | 1175 | 5.75827
|  | 1176 | 5.77467
|  | 1177 | 5.78944
|  | 1178 | 5.78477
|  | 1179 | 5.79164
|  | 1180 | 5.80156
|  | 1181 | 5.796
|  | 1182 | 5.78936
|  | 1183 | 5.78963
|  | 1184 | 5.78259
|  | 1185 | 5.79678
|  | 1186 | 5.79691
|  | 1187 | 5.8067
|  | 1188 | 5.82409
|  | 1189 | 5.82688
|  | 1190 | 5.82851
|  | 1191 | 5.83453
|  | 1192 | 5.84859
|  | 1193 | 5.84075
|  | 1194 | 5.83735
|  | 1195 | 5.8355
|  | 1196 | 5.84941
|  | 1197 | 5.8796
|  | 1198 | 5.88501
|  | 1199 | 5.88465
|  | 1200 | 5.88723
|  | 1201 | 5.87535
|  | 1202 | 5.88094
|  | 1203 | 5.88342
|  | 1204 | 5.88891
|  | 1205 | 5.90825
|  | 1206 | 5.91028
|  | 1207 | 5.90176
|  | 1208 | 5.89508
|  | 1209 | 5.9158
|  | 1210 | 5.92914
|  | 1211 | 5.92062
|  | 1212 | 5.92615
|  | 1213 | 5.93358
|  | 1214 | 5.94701
|  | 1215 | 5.96321
|  | 1216 | 5.96238
|  | 1217 | 5.94612
|  | 1218 | 5.943
|  | 1219 | 5.9412
|  | 1220 | 5.96219
|  | 1221 | 5.96748
|  | 1222 | 5.95388
|  | 1223 | 5.96965
|  | 1224 | 5.97207
|  | 1225 | 5.96971
|  | 1226 | 5.96819
|  | 1227 | 5.97784
|  | 1228 | 5.98929
|  | 1229 | 5.99215
|  | 1230 | 5.98465
|  | 1231 | 5.96992
|  | 1232 | 5.97886
|  | 1233 | 5.99355
|  | 1234 | 6.01211
|  | 1235 | 6.02086
|  | 1236 | 6.0205
|  | 1237 | 6.03512
|  | 1238 | 6.04014
|  | 1239 | 6.05586
|  | 1240 | 6.07335
|  | 1241 | 6.05908
|  | 1242 | 6.04103
|  | 1243 | 6.0343
|  | 1244 | 6.05341
|  | 1245 | 6.06445
|  | 1246 | 6.05622
|  | 1247 | 6.05204
|  | 1248 | 6.05901
|  | 1249 | 6.09107
|  | 1250 | 6.09209
|  | 1251 | 6.09478
|  | 1252 | 6.09613
|  | 1253 | 6.10102
|  | 1254 | 6.1116
|  | 1255 | 6.11328
|  | 1256 | 6.1294
|  | 1257 | 6.13086
|  | 1258 | 6.13051
|  | 1259 | 6.12424
|  | 1260 | 6.09007
|  | 1261 | 6.09575
|  | 1262 | 6.09759
|  | 1263 | 6.11471
|  | 1264 | 6.14459
|  | 1265 | 6.15245
|  | 1266 | 6.15116
|  | 1267 | 6.15387
|  | 1268 | 6.1599
|  | 1269 | 6.14581
|  | 1270 | 6.15125
|  | 1271 | 6.14426
|  | 1272 | 6.14954
|  | 1273 | 6.15998
|  | 1274 | 6.16627
|  | 1275 | 6.15732
|  | 1276 | 6.16704
|  | 1277 | 6.1791
|  | 1278 | 6.17278
|  | 1279 | 6.17795
|  | 1280 | 6.1978
|  | 1281 | 6.20536
|  | 1282 | 6.21909
|  | 1283 | 6.22733
|  | 1284 | 6.22975
|  | 1285 | 6.2231
|  | 1286 | 6.21532
|  | 1287 | 6.22074
|  | 1288 | 6.24555
|  | 1289 | 6.2295
|  | 1290 | 6.23248
|  | 1291 | 6.2173
|  | 1292 | 6.23383
|  | 1293 | 6.24808
|  | 1294 | 6.25237
|  | 1295 | 6.25591
|  | 1296 | 6.24335
|  | 1297 | 6.23723
|  | 1298 | 6.26393
|  | 1299 | 6.25628
|  | 1300 | 6.25129
|  | 1301 | 6.26297
|  | 1302 | 6.26532
|  | 1303 | 6.27917
|  | 1304 | 6.27921
|  | 1305 | 6.27435
|  | 1306 | 6.28681
|  | 1307 | 6.29433
|  | 1308 | 6.29416
|  | 1309 | 6.28805
|  | 1310 | 6.27792
|  | 1311 | 6.28588
|  | 1312 | 6.29391
|  | 1313 | 6.30644
|  | 1314 | 6.32662
|  | 1315 | 6.30625
|  | 1316 | 6.30255
|  | 1317 | 6.31617
|  | 1318 | 6.29874
|  | 1319 | 6.3071
|  | 1320 | 6.31605
|  | 1321 | 6.33918
|  | 1322 | 6.33539
|  | 1323 | 6.33131
|  | 1324 | 6.34102
|  | 1325 | 6.34007
|  | 1326 | 6.35546
|  | 1327 | 6.36139
|  | 1328 | 6.36442
|  | 1329 | 6.36518
|  | 1330 | 6.3604
|  | 1331 | 6.34992
|  | 1332 | 6.34537
|  | 1333 | 6.3663
|  | 1334 | 6.37894
|  | 1335 | 6.38222
|  | 1336 | 6.38271
|  | 1337 | 6.36455
|  | 1338 | 6.40265
|  | 1339 | 6.41676
|  | 1340 | 6.43909
|  | 1341 | 6.41685
|  | 1342 | 6.3908
|  | 1343 | 6.40737
|  | 1344 | 6.3917
|  | 1345 | 6.38403
|  | 1346 | 6.3841
|  | 1347 | 6.3818
|  | 1348 | 6.37434
|  | 1349 | 6.37146
|  | 1350 | 6.36684
|  | 1351 | 6.38489
|  | 1352 | 6.40478
|  | 1353 | 6.37347
|  | 1354 | 6.36648
|  | 1355 | 6.38657
|  | 1356 | 6.37366
|  | 1357 | 6.43671
|  | 1358 | 6.44344
|  | 1359 | 6.39182
|  | 1360 | 6.38768
|  | 1361 | 6.4338
|  | 1362 | 6.45985
|  | 1363 | 6.45116
|  | 1364 | 6.47447
|  | 1365 | 6.4842
|  | 1366 | 6.47147
|  | 1367 | 6.46758
|  | 1368 | 6.49325
|  | 1369 | 6.51849
|  | 1370 | 6.47665
|  | 1371 | 6.509
|  | 1372 | 6.51993
|  | 1373 | 6.45408
|  | 1374 | 6.46151
|  | 1375 | 6.49428
|  | 1376 | 6.47909
|  | 1377 | 6.5008
|  | 1378 | 6.5172
|  | 1379 | 6.50384
|  | 1380 | 6.47403
|  | 1381 | 6.47961
|  | 1382 | 6.52126
|  | 1383 | 6.5331
|  | 1384 | 6.5383
|  | 1385 | 6.52073
|  | 1386 | 6.54931
|  | 1387 | 6.52008
|  | 1388 | 6.51629
|  | 1389 | 6.53059
|  | 1390 | 6.5224
|  | 1391 | 6.54688
|  | 1392 | 6.5215
|  | 1393 | 6.54716
|  | 1394 | 6.558
|  | 1395 | 6.55642
|  | 1396 | 6.52794
|  | 1397 | 6.55803
|  | 1398 | 6.58641
|  | 1399 | 6.55726
|  | 1400 | 6.58608
|  | 1401 | 6.59742
|  | 1402 | 6.56751
|  | 1403 | 6.5984
|  | 1404 | 6.59754
|  | 1405 | 6.59727
|  | 1406 | 6.60201
|  | 1407 | 6.57984
|  | 1408 | 6.60236
|  | 1409 | 6.60627
|  | 1410 | 6.58242
|  | 1411 | 6.55909
|  | 1412 | 6.57753
|  | 1413 | 6.58385
|  | 1414 | 6.58411
|  | 1415 | 6.62045
|  | 1416 | 6.63648
|  | 1417 | 6.62429
|  | 1418 | 6.61493
|  | 1419 | 6.62504
|  | 1420 | 6.62691
|  | 1421 | 6.64335
|  | 1422 | 6.61599
|  | 1423 | 6.60976
|  | 1424 | 6.60865
|  | 1425 | 6.65121
|  | 1426 | 6.63381
|  | 1427 | 6.64418
|  | 1428 | 6.64231
|  | 1429 | 6.66305
|  | 1430 | 6.6734
|  | 1431 | 6.66817
|  | 1432 | 6.66232
|  | 1433 | 6.65005
|  | 1434 | 6.63996
|  | 1435 | 6.65361
|  | 1436 | 6.69198
|  | 1437 | 6.68613
|  | 1438 | 6.66076
|  | 1439 | 6.70007
|  | 1440 | 6.70013
|  | 1441 | 6.66085
|  | 1442 | 6.67262
|  | 1443 | 6.66767
|  | 1444 | 6.67931
|  | 1445 | 6.68066
|  | 1446 | 6.69755
|  | 1447 | 6.69637
|  | 1448 | 6.67842
|  | 1449 | 6.69783
|  | 1450 | 6.69935
|  | 1451 | 6.68409
|  | 1452 | 6.689
|  | 1453 | 6.71102
|  | 1454 | 6.69686
|  | 1455 | 6.71484
|  | 1456 | 6.72576
|  | 1457 | 6.69551
|  | 1458 | 6.71936
|  | 1459 | 6.738
|  | 1460 | 6.73535
|  | 1461 | 6.73043
|  | 1462 | 6.71738
|  | 1463 | 6.7225
|  | 1464 | 6.72312
|  | 1465 | 6.7335
|  | 1466 | 6.76752
|  | 1467 | 6.7748
|  | 1468 | 6.7579
|  | 1469 | 6.76472
|  | 1470 | 6.74816
|  | 1471 | 6.76298
|  | 1472 | 6.75779
|  | 1473 | 6.75099
|  | 1474 | 6.7571
|  | 1475 | 6.76961
|  | 1476 | 6.76172
|  | 1477 | 6.77915
|  | 1478 | 6.76087
|  | 1479 | 6.78565
|  | 1480 | 6.79206
|  | 1481 | 6.76842
|  | 1482 | 6.76119
|  | 1483 | 6.78562
|  | 1484 | 6.79176
|  | 1485 | 6.77715
|  | 1486 | 6.76078
|  | 1487 | 6.75952
|  | 1488 | 6.7843
|  | 1489 | 6.79902
|  | 1490 | 6.8278
|  | 1491 | 6.83591
|  | 1492 | 6.81496
|  | 1493 | 6.81554
|  | 1494 | 6.82329
|  | 1495 | 6.81126
|  | 1496 | 6.81874
|  | 1497 | 6.80491
|  | 1498 | 6.80686
|  | 1499 | 6.82315
|  | 1500 | 6.82571
|  | 1501 | 6.81113
|  | 1502 | 6.79616
|  | 1503 | 6.82629
|  | 1504 | 6.82447
|  | 1505 | 6.80802
|  | 1506 | 6.80621
|  | 1507 | 6.83026
|  | 1508 | 6.84924
|  | 1509 | 6.84493
|  | 1510 | 6.84229
|  | 1511 | 6.83158
|  | 1512 | 6.8443
|  | 1513 | 6.8525
|  | 1514 | 6.84047
|  | 1515 | 6.86693
|  | 1516 | 6.87456
|  | 1517 | 6.85715
|  | 1518 | 6.86318
|  | 1519 | 6.88881
|  | 1520 | 6.89451
|  | 1521 | 6.8942
|  | 1522 | 6.86924
|  | 1523 | 6.85924
|  | 1524 | 6.86098
|  | 1525 | 6.87941
|  | 1526 | 6.90685
|  | 1527 | 6.9131
|  | 1528 | 6.90736
|  | 1529 | 6.92256
|  | 1530 | 6.91178
|  | 1531 | 6.9487
|  | 1532 | 6.95059
|  | 1533 | 6.93013
|  | 1534 | 6.90847
|  | 1535 | 6.90522
|  | 1536 | 6.90668
|  | 1537 | 6.89966
|  | 1538 | 6.90307
|  | 1539 | 6.93393
|  | 1540 | 6.88986
|  | 1541 | 6.87316
|  | 1542 | 6.93409
|  | 1543 | 6.93402
|  | 1544 | 6.90986
|  | 1545 | 6.92172
|  | 1546 | 6.91732
|  | 1547 | 6.92634
|  | 1548 | 6.94899
|  | 1549 | 6.94079
|  | 1550 | 6.92406
|  | 1551 | 6.92918
|  | 1552 | 6.92849
|  | 1553 | 6.91388
|  | 1554 | 6.91562
|  | 1555 | 6.90546
|  | 1556 | 6.92601
|  | 1557 | 6.93994
|  | 1558 | 6.92739
|  | 1559 | 6.93822
|  | 1560 | 6.96863
|  | 1561 | 6.97182
|  | 1562 | 6.97821
|  | 1563 | 6.96458
|  | 1564 | 6.93794
|  | 1565 | 6.93929
|  | 1566 | 6.94699
|  | 1567 | 6.94663
|  | 1568 | 6.95119
|  | 1569 | 6.96223
|  | 1570 | 6.96707
|  | 1571 | 6.96631
|  | 1572 | 6.96495
|  | 1573 | 6.9866
|  | 1574 | 6.99423
|  | 1575 | 6.97978
|  | 1576 | 7.00194
|  | 1577 | 7.02479
|  | 1578 | 7.00892
|  | 1579 | 6.99005
|  | 1580 | 6.99784
|  | 1581 | 6.98872
|  | 1582 | 6.99016
|  | 1583 | 6.9994
|  | 1584 | 6.98036
|  | 1585 | 6.96126
|  | 1586 | 6.98916
|  | 1587 | 7.02023
|  | 1588 | 7.01591
|  | 1589 | 6.98284
|  | 1590 | 6.99002
|  | 1591 | 6.99392
|  | 1592 | 7.00643
|  | 1593 | 7.03652
|  | 1594 | 7.03626
|  | 1595 | 7.04913
|  | 1596 | 7.04683
|  | 1597 | 7.04614
|  | 1598 | 7.06213
|  | 1599 | 7.05539
|  | 1600 | 7.07341
|  | 1601 | 7.07304
|  | 1602 | 7.02811
|  | 1603 | 7.01121
|  | 1604 | 7.01125
|  | 1605 | 7.02919
|  | 1606 | 7.03728
|  | 1607 | 7.01986
|  | 1608 | 7.02934
|  | 1609 | 7.04693
|  | 1610 | 7.05503
|  | 1611 | 7.05246
|  | 1612 | 7.06967
|  | 1613 | 7.08087
|  | 1614 | 7.07507
|  | 1615 | 7.081
|  | 1616 | 7.07276
|  | 1617 | 7.07879
|  | 1618 | 7.05707
|  | 1619 | 7.05616
|  | 1620 | 7.08795
|  | 1621 | 7.07045
|  | 1622 | 7.07735
|  | 1623 | 7.10268
|  | 1624 | 7.11165
|  | 1625 | 7.1163
|  | 1626 | 7.11603
|  | 1627 | 7.08471
|  | 1628 | 7.1075
|  | 1629 | 7.12099
|  | 1630 | 7.12681
|  | 1631 | 7.12102
|  | 1632 | 7.09295
|  | 1633 | 7.07372
|  | 1634 | 7.04819
|  | 1635 | 7.07321
|  | 1636 | 7.07707
|  | 1637 | 7.09727
|  | 1638 | 7.09087
|  | 1639 | 7.09167
|  | 1640 | 7.07394
|  | 1641 | 7.0614
|  | 1642 | 7.03564
|  | 1643 | 7.10828
|  | 1644 | 7.11773
|  | 1645 | 7.07739
|  | 1646 | 7.08253
|  | 1647 | 7.06519
|  | 1648 | 7.09436
|  | 1649 | 7.09803
|  | 1650 | 7.10902
|  | 1651 | 7.09627
|  | 1652 | 7.0948
|  | 1653 | 7.10916
|  | 1654 | 7.14543
|  | 1655 | 7.13166
|  | 1656 | 7.14029
|  | 1657 | 7.12084
|  | 1658 | 7.14148
|  | 1659 | 7.12247
|  | 1660 | 7.11291
|  | 1661 | 7.1001
|  | 1662 | 7.11815
|  | 1663 | 7.11714
|  | 1664 | 7.12463
|  | 1665 | 7.1556
|  | 1666 | 7.18091
|  | 1667 | 7.16444
|  | 1668 | 7.17088
|  | 1669 | 7.17804
|  | 1670 | 7.16784
|  | 1671 | 7.18124
|  | 1672 | 7.23501
|  | 1673 | 7.1899
|  | 1674 | 7.16284
|  | 1675 | 7.1503
|  | 1676 | 7.1449
|  | 1677 | 7.17113
|  | 1678 | 7.18059
|  | 1679 | 7.15855
|  | 1680 | 7.18258
|  | 1681 | 7.16765
|  | 1682 | 7.13662
|  | 1683 | 7.15224
|  | 1684 | 7.24472
|  | 1685 | 7.22299
|  | 1686 | 7.19191
|  | 1687 | 7.24179
|  | 1688 | 7.21847
|  | 1689 | 7.18199
|  | 1690 | 7.16387
|  | 1691 | 7.197
|  | 1692 | 7.19657
|  | 1693 | 7.15973
|  | 1694 | 7.17034
|  | 1695 | 7.19859
|  | 1696 | 7.18501
|  | 1697 | 7.22464
|  | 1698 | 7.18844
|  | 1699 | 7.23136
|  | 1700 | 7.19186
|  | 1701 | 7.23851
|  | 1702 | 7.22595
|  | 1703 | 7.20137
|  | 1704 | 7.23005
|  | 1705 | 7.22981
|  | 1706 | 7.25305
|  | 1707 | 7.24407
|  | 1708 | 7.22746
|  | 1709 | 7.22196
|  | 1710 | 7.23308
|  | 1711 | 7.25826
|  | 1712 | 7.26677
|  | 1713 | 7.26919
|  | 1714 | 7.26331
|  | 1715 | 7.21199
|  | 1716 | 7.22643
|  | 1717 | 7.27407
|  | 1718 | 7.22921
|  | 1719 | 7.2563
|  | 1720 | 7.25109
|  | 1721 | 7.2284
|  | 1722 | 7.22209
|  | 1723 | 7.21722
|  | 1724 | 7.21375
|  | 1725 | 7.20544
|  | 1726 | 7.21839
|  | 1727 | 7.28579
|  | 1728 | 7.27367
|  | 1729 | 7.25866
|  | 1730 | 7.19585
|  | 1731 | 7.25089
|  | 1732 | 7.30922
|  | 1733 | 7.27045
|  | 1734 | 7.20667
|  | 1735 | 7.26264
|  | 1736 | 7.23366
|  | 1737 | 7.30862
|  | 1738 | 7.30706
|  | 1739 | 7.27132
|  | 1740 | 7.27025
|  | 1741 | 7.28823
|  | 1742 | 7.2912
|  | 1743 | 7.33874
|  | 1744 | 7.21238
|  | 1745 | 7.2263
|  | 1746 | 7.26067
|  | 1747 | 7.24273
|  | 1748 | 7.25845
|  | 1749 | 7.27736
|  | 1750 | 7.28799
|  | 1751 | 7.29658
|  | 1752 | 7.28792
|  | 1753 | 7.27594
|  | 1754 | 7.2997
|  | 1755 | 7.27396
|  | 1756 | 7.2611
|  | 1757 | 7.29528
|  | 1758 | 7.26403
|  | 1759 | 7.26124
|  | 1760 | 7.37127
|  | 1761 | 7.35257
|  | 1762 | 7.32138
|  | 1763 | 7.29857
|  | 1764 | 7.33248
|  | 1765 | 7.28362
|  | 1766 | 7.31935
|  | 1767 | 7.27346
|  | 1768 | 7.28308
|  | 1769 | 7.25938
|  | 1770 | 7.31659
|  | 1771 | 7.28563
|  | 1772 | 7.35188
|  | 1773 | 7.30584
|  | 1774 | 7.24648
|  | 1775 | 7.31477
|  | 1776 | 7.36054
|  | 1777 | 7.30889
|  | 1778 | 7.32516
|  | 1779 | 7.31587
|  | 1780 | 7.32795
|  | 1781 | 7.31169
|  | 1782 | 7.33635
|  | 1783 | 7.31098
|  | 1784 | 7.32611
|  | 1785 | 7.30739
|  | 1786 | 7.35019
|  | 1787 | 7.31092
|  | 1788 | 7.30269
|  | 1789 | 7.33132
|  | 1790 | 7.29712
|  | 1791 | 7.37646
|  | 1792 | 7.36668
|  | 1793 | 7.26894
|  | 1794 | 7.3088
|  | 1795 | 7.331
|  | 1796 | 7.39218
|  | 1797 | 7.32962
|  | 1798 | 7.3237
|  | 1799 | 7.3308
|  | 1800 | 7.36731
|  | 1801 | 7.33264
|  | 1802 | 7.35126
|  | 1803 | 7.34901
|  | 1804 | 7.34528
|  | 1805 | 7.34309
|  | 1806 | 7.31142
|  | 1807 | 7.30747
|  | 1808 | 7.35558
|  | 1809 | 7.32522
|  | 1810 | 7.34862
|  | 1811 | 7.29706
|  | 1812 | 7.33701
|  | 1813 | 7.34255
|  | 1814 | 7.3352
|  | 1815 | 7.38206
|  | 1816 | 7.33886
|  | 1817 | 7.31482
|  | 1818 | 7.34708
|  | 1819 | 7.32843
|  | 1820 | 7.338
|  | 1821 | 7.3687
|  | 1822 | 7.33081
|  | 1823 | 7.33824
|  | 1824 | 7.37699
|  | 1825 | 7.35731
|  | 1826 | 7.36428
|  | 1827 | 7.36239
|  | 1828 | 7.37558
|  | 1829 | 7.37957
|  | 1830 | 7.38256
|  | 1831 | 7.38016
|  | 1832 | 7.38646
|  | 1833 | 7.35346
|  | 1834 | 7.38185
|  | 1835 | 7.36866
|  | 1836 | 7.34488
|  | 1837 | 7.35053
|  | 1838 | 7.3431
|  | 1839 | 7.40729
|  | 1840 | 7.43636
|  | 1841 | 7.42608
|  | 1842 | 7.39627
|  | 1843 | 7.42795
|  | 1844 | 7.44021
|  | 1845 | 7.39695
|  | 1846 | 7.35825
|  | 1847 | 7.38231
|  | 1848 | 7.38009
|  | 1849 | 7.36597
|  | 1850 | 7.42089
|  | 1851 | 7.4206
|  | 1852 | 7.42099
|  | 1853 | 7.44676
|  | 1854 | 7.44887
|  | 1855 | 7.4232
|  | 1856 | 7.41621
|  | 1857 | 7.423
|  | 1858 | 7.45057
|  | 1859 | 7.4026
|  | 1860 | 7.40116
|  | 1861 | 7.42823
|  | 1862 | 7.37778
|  | 1863 | 7.3802
|  | 1864 | 7.38881
|  | 1865 | 7.38333
|  | 1866 | 7.39349
|  | 1867 | 7.37278
|  | 1868 | 7.41124
|  | 1869 | 7.42476
|  | 1870 | 7.36334
|  | 1871 | 7.37755
|  | 1872 | 7.37491
|  | 1873 | 7.36465
|  | 1874 | 7.42861
|  | 1875 | 7.49691
|  | 1876 | 7.47475
|  | 1877 | 7.46433
|  | 1878 | 7.46727
|  | 1879 | 7.45941
|  | 1880 | 7.45599
|  | 1881 | 7.44408
|  | 1882 | 7.4813
|  | 1883 | 7.48972
|  | 1884 | 7.44532
|  | 1885 | 7.4217
|  | 1886 | 7.36486
|  | 1887 | 7.43001
|  | 1888 | 7.43377
|  | 1889 | 7.36507
|  | 1890 | 7.39311
|  | 1891 | 7.40825
|  | 1892 | 7.45191
|  | 1893 | 7.4522
|  | 1894 | 7.40367
|  | 1895 | 7.43433
|  | 1896 | 7.39928
|  | 1897 | 7.35559
|  | 1898 | 7.3453
|  | 1899 | 7.37341
|  | 1900 | 7.47409
|  | 1901 | 7.48616
|  | 1902 | 7.46988
|  | 1903 | 7.48036
|  | 1904 | 7.4494
|  | 1905 | 7.41371
|  | 1906 | 7.48206
|  | 1907 | 7.4911
|  | 1908 | 7.41059
|  | 1909 | 7.4083
|  | 1910 | 7.39726
|  | 1911 | 7.41135
|  | 1912 | 7.39709
|  | 1913 | 7.37716
|  | 1914 | 7.45831
|  | 1915 | 7.48814
|  | 1916 | 7.45151
|  | 1917 | 7.5135
|  | 1918 | 7.51858
|  | 1919 | 7.48622
|  | 1920 | 7.47116
|  | 1921 | 7.46042
|  | 1922 | 7.43193
|  | 1923 | 7.42333
|  | 1924 | 7.52116
|  | 1925 | 7.50337
|  | 1926 | 7.48586
|  | 1927 | 7.50649
|  | 1928 | 7.47643
|  | 1929 | 7.50733
|  | 1930 | 7.57507
|  | 1931 | 7.54491
|  | 1932 | 7.51405
|  | 1933 | 7.54849
|  | 1934 | 7.53205
|  | 1935 | 7.51194
|  | 1936 | 7.5103
|  | 1937 | 7.5242
|  | 1938 | 7.53599
|  | 1939 | 7.52367
|  | 1940 | 7.52664
|  | 1941 | 7.5119
|  | 1942 | 7.52445
|  | 1943 | 7.58707
|  | 1944 | 7.56009
|  | 1945 | 7.51364
|  | 1946 | 7.53334
|  | 1947 | 7.54064
|  | 1948 | 7.55585
|  | 1949 | 7.54653
|  | 1950 | 7.5449
|  | 1951 | 7.5567
|  | 1952 | 7.55407
|  | 1953 | 7.5623
|  | 1954 | 7.56283
|  | 1955 | 7.55887
|  | 1956 | 7.54766
|  | 1957 | 7.54887
|  | 1958 | 7.54757
|  | 1959 | 7.58459
|  | 1960 | 7.6067
|  | 1961 | 7.59668
|  | 1962 | 7.58162
|  | 1963 | 7.58368
|  | 1964 | 7.57488
|  | 1965 | 7.56485
|  | 1966 | 7.58672
|  | 1967 | 7.58991
|  | 1968 | 7.58938
|  | 1969 | 7.58057
|  | 1970 | 7.588
|  | 1971 | 7.59531
|  | 1972 | 7.6183
|  | 1973 | 7.62794
|  | 1974 | 7.6007
|  | 1975 | 7.58368
|  | 1976 | 7.55622
|  | 1977 | 7.55918
|  | 1978 | 7.59886
|  | 1979 | 7.60972
|  | 1980 | 7.5935
|  | 1981 | 7.61361
|  | 1982 | 7.62023
|  | 1983 | 7.59755
|  | 1984 | 7.59713
|  | 1985 | 7.58835
|  | 1986 | 7.61951
|  | 1987 | 7.63277
|  | 1988 | 7.63684
|  | 1989 | 7.61086
|  | 1990 | 7.62337
|  | 1991 | 7.63342
|  | 1992 | 7.65073
|  | 1993 | 7.65733
|  | 1994 | 7.61204
|  | 1995 | 7.57461
|  | 1996 | 7.58172
|  | 1997 | 7.58691
|  | 1998 | 7.60559
|  | 1999 | 7.59773
|  | 2000 | 7.61848
|  | 2001 | 7.57222
|  | 2002 | 7.53576
|  | 2003 | 7.58582
|  | 2004 | 7.58143
|  | 2005 | 7.57589
|  | 2006 | 7.54917
|  | 2007 | 7.54487
|  | 2008 | 7.56455
|  | 2009 | 7.57266
|  | 2010 | 7.52838
|  | 2011 | 7.53971
|  | 2012 | 7.58813
|  | 2013 | 7.59859
|  | 2014 | 7.57925
|  | 2015 | 7.60076
|  | 2016 | 7.61081
|  | 2017 | 7.60546
|  | 2018 | 7.58596
|  | 2019 | 7.57369
|  | 2020 | 7.5346
|  | 2021 | 7.5801
|  | 2022 | 7.61864
|  | 2023 | 7.62088
|  | 2024 | 7.61071
|  | 2025 | 7.61
|  | 2026 | 7.60021
|  | 2027 | 7.58943
|  | 2028 | 7.61108
|  | 2029 | 7.60504
|  | 2030 | 7.59412
|  | 2031 | 7.56781
|  | 2032 | 7.58255
|  | 2033 | 7.60522
|  | 2034 | 7.57795
|  | 2035 | 7.56015
|  | 2036 | 7.58661
|  | 2037 | 7.58257
|  | 2038 | 7.60445
|  | 2039 | 7.58726
|  | 2040 | 7.5919
|  | 2041 | 7.58802
|  | 2042 | 7.58544
|  | 2043 | 7.60217
|  | 2044 | 7.63552
|  | 2045 | 7.65516
|  | 2046 | 7.6443
|  | 2047 | 7.62895
|  | 2048 | 7.6205
|  | 2049 | 7.60832
|  | 2050 | 7.58184
|  | 2051 | 7.62266
|  | 2052 | 7.6008
|  | 2053 | 7.61502
|  | 2054 | 7.57363
|  | 2055 | 7.58081
|  | 2056 | 7.56085
|  | 2057 | 7.62875
|  | 2058 | 7.63666
|  | 2059 | 7.6255
|  | 2060 | 7.61321
|  | 2061 | 7.59003
|  | 2062 | 7.61137
|  | 2063 | 7.628
|  | 2064 | 7.60706
|  | 2065 | 7.63798
|  | 2066 | 7.60909
|  | 2067 | 7.61475
|  | 2068 | 7.57021
|  | 2069 | 7.56965
|  | 2070 | 7.51783
|  | 2071 | 7.57328
|  | 2072 | 7.61156
|  | 2073 | 7.58333
|  | 2074 | 7.59822
|  | 2075 | 7.56563
|  | 2076 | 7.61485
|  | 2077 | 7.62737
|  | 2078 | 7.62565
|  | 2079 | 7.60588
|  | 2080 | 7.62935
|  | 2081 | 7.65362
|  | 2082 | 7.65006
|  | 2083 | 7.65149
|  | 2084 | 7.65727
|  | 2085 | 7.68804
|  | 2086 | 7.64571
|  | 2087 | 7.59489
|  | 2088 | 7.66583
|  | 2089 | 7.61499
|  | 2090 | 7.66676
|  | 2091 | 7.57532
|  | 2092 | 7.56191
|  | 2093 | 7.63838
|  | 2094 | 7.61962
|  | 2095 | 7.64882
|  | 2096 | 7.66345
|  | 2097 | 7.72297
|  | 2098 | 7.648
|  | 2099 | 7.63799
|  | 2100 | 7.59236
|  | 2101 | 7.71244
|  | 2102 | 7.63307
|  | 2103 | 7.61059
|  | 2104 | 7.63561
|  | 2105 | 7.711
|  | 2106 | 7.68664
|  | 2107 | 7.72411
|  | 2108 | 7.6817
|  | 2109 | 7.64088
|  | 2110 | 7.68615
|  | 2111 | 7.72272
|  | 2112 | 7.72004
|  | 2113 | 7.68039
|  | 2114 | 7.70158
|  | 2115 | 7.66583
|  | 2116 | 7.70346
|  | 2117 | 7.71524
|  | 2118 | 7.67302
|  | 2119 | 7.67518
|  | 2120 | 7.70734
|  | 2121 | 7.72965
|  | 2122 | 7.71211
|  | 2123 | 7.70878
|  | 2124 | 7.78466
|  | 2125 | 7.63583
|  | 2126 | 7.6594
|  | 2127 | 7.67913
|  | 2128 | 7.65074
|  | 2129 | 7.748
|  | 2130 | 7.70134
|  | 2131 | 7.72806
|  | 2132 | 7.73029
|  | 2133 | 7.75965
|  | 2134 | 7.67785
|  | 2135 | 7.65096
|  | 2136 | 7.67852
|  | 2137 | 7.72551
|  | 2138 | 7.71691
|  | 2139 | 7.73221
|  | 2140 | 7.67045
|  | 2141 | 7.6977
|  | 2142 | 7.72731
|  | 2143 | 7.68015
|  | 2144 | 7.67438
|  | 2145 | 7.77675
|  | 2146 | 7.73645
|  | 2147 | 7.7443
|  | 2148 | 7.80132
|  | 2149 | 7.7626
|  | 2150 | 7.71629
|  | 2151 | 7.75341
|  | 2152 | 7.74528
|  | 2153 | 7.74549
|  | 2154 | 7.71273
|  | 2155 | 7.70671
|  | 2156 | 7.74145
|  | 2157 | 7.71263
|  | 2158 | 7.68447
|  | 2159 | 7.70136
|  | 2160 | 7.69306
|  | 2161 | 7.65766
|  | 2162 | 7.61419
|  | 2163 | 7.62894
|  | 2164 | 7.73067
|  | 2165 | 7.69129
|  | 2166 | 7.70324
|  | 2167 | 7.72993
|  | 2168 | 7.77099
|  | 2169 | 7.68089
|  | 2170 | 7.65707
|  | 2171 | 7.71303
|  | 2172 | 7.73901
|  | 2173 | 7.72377
|  | 2174 | 7.75267
|  | 2175 | 7.70682
|  | 2176 | 7.78492
|  | 2177 | 7.65742
|  | 2178 | 7.65832
|  | 2179 | 7.64451
|  | 2180 | 7.69952
|  | 2181 | 7.75204
|  | 2182 | 7.72797
|  | 2183 | 7.68924
|  | 2184 | 7.73164
|  | 2185 | 7.67862
|  | 2186 | 7.75228
|  | 2187 | 7.61475
|  | 2188 | 7.64535
|  | 2189 | 7.69017
|  | 2190 | 7.62204
|  | 2191 | 7.71071
|  | 2192 | 7.70215
|  | 2193 | 7.78613
|  | 2194 | 7.68527
|  | 2195 | 7.73306
|  | 2196 | 7.70524
|  | 2197 | 7.69617
|  | 2198 | 7.74387
|  | 2199 | 7.73041
|  | 2200 | 7.69973
|  | 2201 | 7.66344
|  | 2202 | 7.65966
|  | 2203 | 7.73166
|  | 2204 | 7.54396
|  | 2205 | 7.59849
|  | 2206 | 7.591
|  | 2207 | 7.66208
|  | 2208 | 7.63901
|  | 2209 | 7.68686
|  | 2210 | 7.76914
|  | 2211 | 7.68192
|  | 2212 | 7.65076
|  | 2213 | 7.67155
|  | 2214 | 7.62299
|  | 2215 | 7.76072
|  | 2216 | 7.7824
|  | 2217 | 7.68833
|  | 2218 | 7.5988
|  | 2219 | 7.5663
|  | 2220 | 7.57924
|  | 2221 | 7.7236
|  | 2222 | 7.62977
|  | 2223 | 7.62301
|  | 2224 | 7.65355
|  | 2225 | 7.59957
|  | 2226 | 7.59359
|  | 2227 | 7.53353
|  | 2228 | 7.65801
|  | 2229 | 7.68151
|  | 2230 | 7.61226
|  | 2231 | 7.63173
|  | 2232 | 7.5868
|  | 2233 | 7.65425
|  | 2234 | 7.68294
|  | 2235 | 7.69155
|  | 2236 | 7.66852
|  | 2237 | 7.59753
|  | 2238 | 7.74465
|  | 2239 | 7.70045
|  | 2240 | 7.65824
|  | 2241 | 7.636
|  | 2242 | 7.78301
|  | 2243 | 7.60456
|  | 2244 | 7.61935
|  | 2245 | 7.68222
|  | 2246 | 7.55642
|  | 2247 | 7.65759
|  | 2248 | 7.66312
|  | 2249 | 7.53883
|  | 2250 | 7.55862
|  | 2251 | 7.67894
|  | 2252 | 7.76504
|  | 2253 | 7.72979
|  | 2254 | 7.7522
|  | 2255 | 7.70542
|  | 2256 | 7.64701
|  | 2257 | 7.70325
|  | 2258 | 7.56124
|  | 2259 | 7.54481
|  | 2260 | 7.59914
|  | 2261 | 7.63951
|  | 2262 | 7.66922
|  | 2263 | 7.59691
|  | 2264 | 7.59653
|  | 2265 | 7.7313
|  | 2266 | 7.70463
|  | 2267 | 7.65322
|  | 2268 | 7.71633
|  | 2269 | 7.66595
|  | 2270 | 7.6821
|  | 2271 | 7.65506
|  | 2272 | 7.58631
|  | 2273 | 7.63526
|  | 2274 | 7.7303
|  | 2275 | 7.72984
|  | 2276 | 7.70125
|  | 2277 | 7.72332
|  | 2278 | 7.63228
|  | 2279 | 7.61856
|  | 2280 | 7.59128
|  | 2281 | 7.62207
|  | 2282 | 7.68873
|  | 2283 | 7.74575
|  | 2284 | 7.66648
|  | 2285 | 7.69417
|  | 2286 | 7.76314
|  | 2287 | 7.78699
|  | 2288 | 7.71383
|  | 2289 | 7.67489
|  | 2290 | 7.68732
|  | 2291 | 7.73327
|  | 2292 | 7.7293
|  | 2293 | 7.78635
|  | 2294 | 7.81278
|  | 2295 | 7.71522
|  | 2296 | 7.69393
|  | 2297 | 7.72619
|  | 2298 | 7.76606
|  | 2299 | 7.71957
|  | 2300 | 7.71649
|  | 2301 | 7.71215
|  | 2302 | 7.69092
|  | 2303 | 7.7515
|  | 2304 | 7.71231
|  | 2305 | 7.68915
|  | 2306 | 7.64482
|  | 2307 | 7.66162
|  | 2308 | 7.67043
|  | 2309 | 7.5818
|  | 2310 | 7.71451
|  | 2311 | 7.77462
|  | 2312 | 7.70706
|  | 2313 | 7.72691
|  | 2314 | 7.63832
|  | 2315 | 7.6087
|  | 2316 | 7.73872
|  | 2317 | 7.76028
|  | 2318 | 7.72642
|  | 2319 | 7.71576
|  | 2320 | 7.67048
|  | 2321 | 7.66631
|  | 2322 | 7.72279
|  | 2323 | 7.72705
|  | 2324 | 7.69023
|  | 2325 | 7.71814
|  | 2326 | 7.72503
|  | 2327 | 7.65536
|  | 2328 | 7.63892
|  | 2329 | 7.6904
|  | 2330 | 7.67387
|  | 2331 | 7.68205
|  | 2332 | 7.6954
|  | 2333 | 7.68275
|  | 2334 | 7.76213
|  | 2335 | 7.86485
|  | 2336 | 7.81829
|  | 2337 | 7.73967
|  | 2338 | 7.78617
|  | 2339 | 7.78704
|  | 2340 | 7.84614
|  | 2341 | 7.75354
|  | 2342 | 7.65753
|  | 2343 | 7.7429
|  | 2344 | 7.80751
|  | 2345 | 7.78228
|  | 2346 | 7.69395
|  | 2347 | 7.71284
|  | 2348 | 7.75129
|  | 2349 | 7.70477
|  | 2350 | 7.66892
|  | 2351 | 7.67683
|  | 2352 | 7.77681
|  | 2353 | 7.83015
|  | 2354 | 7.74607
|  | 2355 | 7.80977
|  | 2356 | 7.82099
|  | 2357 | 7.75565
|  | 2358 | 7.73134
|  | 2359 | 7.74578
|  | 2360 | 7.70376
|  | 2361 | 7.67165
|  | 2362 | 7.78059
|  | 2363 | 7.70027
|  | 2364 | 7.64657
|  | 2365 | 7.74734
|  | 2366 | 7.73244
|  | 2367 | 7.67967
|  | 2368 | 7.71872
|  | 2369 | 7.71143
|  | 2370 | 7.81732
|  | 2371 | 7.81633
|  | 2372 | 7.68398
|  | 2373 | 7.71457
|  | 2374 | 7.8057
|  | 2375 | 7.80024
|  | 2376 | 7.7807
|  | 2377 | 7.74781
|  | 2378 | 7.73589
|  | 2379 | 7.77588
|  | 2380 | 7.73654
|  | 2381 | 7.60972
|  | 2382 | 7.70668
|  | 2383 | 7.72459
|  | 2384 | 7.66534
|  | 2385 | 7.62606
|  | 2386 | 7.7586
|  | 2387 | 7.85594
|  | 2388 | 7.84603
|  | 2389 | 7.70799
|  | 2390 | 7.67403
|  | 2391 | 7.67567
|  | 2392 | 7.75193
|  | 2393 | 7.82743
|  | 2394 | 7.90459
|  | 2395 | 7.85129
|  | 2396 | 7.81227
|  | 2397 | 7.74348
|  | 2398 | 7.70479
|  | 2399 | 7.66713
|  | 2400 | 7.68829
|  | 2401 | 7.70248
|  | 2402 | 7.6055
|  | 2403 | 7.70306
|  | 2404 | 7.72379
|  | 2405 | 7.75195
|  | 2406 | 7.66521
|  | 2407 | 7.70966
|  | 2408 | 7.69934
|  | 2409 | 7.58495
|  | 2410 | 7.69913
|  | 2411 | 7.722
|  | 2412 | 7.72472
|  | 2413 | 7.67391
|  | 2414 | 7.61852
|  | 2415 | 7.62491
|  | 2416 | 7.77659
|  | 2417 | 7.71222
|  | 2418 | 7.60524
|  | 2419 | 7.7551
|  | 2420 | 7.76994
|  | 2421 | 7.74576
|  | 2422 | 7.66366
|  | 2423 | 7.75978
|  | 2424 | 7.54978
|  | 2425 | 7.65361
|  | 2426 | 7.74018
|  | 2427 | 7.76802
|  | 2428 | 7.6414
|  | 2429 | 7.74653
|  | 2430 | 7.68176
|  | 2431 | 7.56679
|  | 2432 | 7.54361
|  | 2433 | 7.65742
|  | 2434 | 7.68253
|  | 2435 | 7.96798
|  | 2436 | 7.84887
|  | 2437 | 7.9324
|  | 2438 | 7.83596
|  | 2439 | 7.77149
|  | 2440 | 7.48993
|  | 2441 | 7.72997
|  | 2442 | 7.7372
|  | 2443 | 7.73266
|  | 2444 | 7.73681
|  | 2445 | 7.90588
|  | 2446 | 7.53197
|  | 2447 | 7.63614
|  | 2448 | 7.42235
|  | 2449 | 7.58397
|  | 2450 | 7.73322
|  | 2451 | 7.80629
|  | 2452 | 7.69366
|  | 2453 | 7.81371
|  | 2454 | 7.8907
|  | 2455 | 7.80223
|  | 2456 | 7.66851
|  | 2457 | 7.63411
|  | 2458 | 7.78239
|  | 2459 | 7.56456
|  | 2460 | 7.5591
|  | 2461 | 7.75507
|  | 2462 | 7.62276
|  | 2463 | 7.67504
|  | 2464 | 7.80204
|  | 2465 | 7.7353
|  | 2466 | 7.60296
|  | 2467 | 7.67052
|  | 2468 | 7.61072
|  | 2469 | 7.72718
|  | 2470 | 7.86679
|  | 2471 | 8.03094
|  | 2472 | 7.51262
|  | 2473 | 7.57461
|  | 2474 | 7.87277
|  | 2475 | 8.01234
|  | 2476 | 7.89318
|  | 2477 | 7.79762
|  | 2478 | 7.4469
|  | 2479 | 7.76296
|  | 2480 | 7.71721
|  | 2481 | 7.69636
|  | 2482 | 7.69974
|  | 2483 | 7.58948
|  | 2484 | 7.84427
|  | 2485 | 7.7806
|  | 2486 | 7.79013
|  | 2487 | 7.66745
|  | 2488 | 7.71017
|  | 2489 | 7.61157
|  | 2490 | 7.77265
|  | 2491 | 7.89176
|  | 2492 | 7.74718
|  | 2493 | 7.9599
|  | 2494 | 7.95984
|  | 2495 | 7.75136
|  | 2496 | 7.6512
|  | 2497 | 7.5819
|  | 2498 | 7.84868
|  | 2499 | 7.95167
|  | 2500 | 7.72968