## Insertion Loss
RB61 Insertion Loss
|  | 488 nm Channel |  | 670 nm Channel
|  | Wavelength (nm) | Insertion Loss (dB) | Wavelength (nm) | Insertion Loss (dB)
|  | 450 | 0.5747 | 450 | 7.6129
|  | 450.5611 | 0.1693 | 450.5611 | 7.7979
|  | 451.1222 | 0.5457 | 451.1222 | 7.9017
|  | 451.6834 | 0.1502 | 451.6834 | 8.0038
Product Raw Data |  | 452.2445 | 0.7467 | 452.2445 | 8.1043
Wavelength Combiner: 488 nm and 670 nm |  | 452.8056 | 0.1653 | 452.8056 | 8.2062
|  | 453.3667 | 0.999 | 453.3667 | 8.3122
Item # | RB61A1, RB61B1, RB61F1 | 453.9279 | 0.7378 | 453.9279 | 8.4174
DISCLAIMER: The data presented here are typical. Slight variations in performance data will occur from lot to lot. Please contact Technical Support with any questions regarding the use or reliability of this data. |  | 454.489 | 0.2431 | 454.489 | 8.5208
|  | 455.0501 | 0.6377 | 455.0501 | 8.7384
|  | 455.6112 | 0.1782 | 455.6112 | 8.8551
|  | 456.1723 | 0.6552 | 456.1723 | 8.9673
|  | 456.7335 | 0.7607 | 456.7335 | 9.0817
|  | 457.2946 | 0.5315 | 457.2946 | 9.2002
This data may be used in publications. However, please cite Thorlabs as the source. |  | 457.8557 | 0.3277 | 457.8557 | 9.3189
|  | 458.4168 | 0.591 | 458.4168 | 9.4387
|  | 458.978 | 0.1576 | 458.978 | 9.565
Additional Information: |  | 459.5391 | 0.3652 | 459.5391 | 9.8058
This data is provided as an example of combiner performance. Insertion loss curves for each combiner will vary within specifications |  | 460.1002 | 0.1102 | 460.1002 | 9.9336
|  | 460.6613 | 0.4739 | 460.6613 | 10.0622
|  | 461.2224 | 0.4899 | 461.2224 | 10.1927
|  | 461.7836 | 0.355 | 461.7836 | 10.3243
|  | 462.3447 | 0.3329 | 462.3447 | 10.4595
|  | 462.9058 | 0.1952 | 462.9058 | 10.5982
|  | 463.4669 | 0.2565 | 463.4669 | 10.7375
|  | 464.0281 | 0.1622 | 464.0281 | 10.8845
|  | 464.5892 | 0.2077 | 464.5892 | 11.1671
|  | 465.1503 | 0.1295 | 465.1503 | 11.3196
|  | 465.7114 | 0.1934 | 465.7114 | 11.4709
|  | 466.2725 | 0.2323 | 466.2725 | 11.6253
|  | 466.8337 | 0.2654 | 466.8337 | 11.7809
|  | 467.3948 | 0.2427 | 467.3948 | 11.9395
|  | 467.9559 | 0.1865 | 467.9559 | 12.1047
|  | 468.517 | 0.1364 | 468.517 | 12.2841
|  | 469.0782 | 0.1393 | 469.0782 | 12.6067
|  | 469.6393 | 0.1623 | 469.6393 | 12.7813
|  | 470.2004 | 0.1209 | 470.2004 | 12.9618
|  | 470.7615 | 0.0991 | 470.7615 | 13.1554
|  | 471.3226 | 0.0988 | 471.3226 | 13.3768
|  | 471.8838 | 0.09 | 471.8838 | 13.584
|  | 472.4449 | 0.0759 | 472.4449 | 13.7708
|  | 473.006 | 0.0607 | 473.006 | 13.9849
|  | 473.5671 | 0.0296 | 473.5671 | 14.3894
|  | 474.1283 | 0.0499 | 474.1283 | 14.6071
|  | 474.6894 | 0.0638 | 474.6894 | 14.837
|  | 475.2505 | 0.0674 | 475.2505 | 15.0738
|  | 475.8116 | 0.0623 | 475.8116 | 15.3133
|  | 476.3727 | 0.0786 | 476.3727 | 15.5589
|  | 476.9339 | 0.0402 | 476.9339 | 15.812
|  | 477.495 | 0.0304 | 477.495 | 16.073
|  | 478.0561 | 0.0225 | 478.0561 | 16.3705
|  | 478.6172 | 0.0248 | 478.6172 | 16.8987
|  | 479.1784 | 0.0387 | 479.1784 | 17.1924
|  | 479.7395 | 0.0382 | 479.7395 | 17.4865
|  | 480.3006 | 0.0348 | 480.3006 | 17.794
|  | 480.8617 | 0.0232 | 480.8617 | 18.1156
|  | 481.4228 | 0.018 | 481.4228 | 18.447
|  | 481.984 | 0.0188 | 481.984 | 18.7947
|  | 482.5451 | 0.0245 | 482.5451 | 19.2073
|  | 483.1062 | 0.0287 | 483.1062 | 19.9251
|  | 483.6673 | 0.011 | 483.6673 | 20.3429
|  | 484.2285 | 0.0173 | 484.2285 | 20.7754
|  | 484.7896 | 0.0049 | 484.7896 | 21.2315
|  | 485.3507 | 0.0026 | 485.3507 | 21.7203
|  | 485.9118 | 0.0053 | 485.9118 | 22.233
|  | 486.4729 | 0.0015 | 486.4729 | 22.769
|  | 487.0341 | 0.0052 | 487.0341 | 23.4094
|  | 487.5952 | 0.0055 | 487.5952 | 24.5241
|  | 488.1563 | 0.0031 | 488.1563 | 25.1843
|  | 488.7174 | 0.0115 | 488.7174 | 25.8585
|  | 489.2786 | 0.0178 | 489.2786 | 26.554
|  | 489.8397 | 0.006 | 489.8397 | 27.2862
|  | 490.4008 | 0.0103 | 490.4008 | 28.0419
|  | 490.9619 | 0.0077 | 490.9619 | 28.8019
|  | 491.523 | 0.0078 | 491.523 | 29.5607
|  | 492.0842 | 0.0024 | 492.0842 | 30.3472
|  | 492.6453 | 0.0014 | 492.6453 | 31.2645
|  | 493.2064 | 0.0062 | 493.2064 | 31.37
|  | 493.7675 | 0.0045 | 493.7675 | 31.218
|  | 494.3287 | 0.0081 | 494.3287 | 30.8787
|  | 494.8898 | 0.0138 | 494.8898 | 30.3667
|  | 495.4509 | 0.0088 | 495.4509 | 29.717
|  | 496.012 | 0.0103 | 496.012 | 28.9626
|  | 496.5731 | 0.0134 | 496.5731 | 28.0226
|  | 497.1343 | 0.0168 | 497.1343 | 26.619
|  | 497.6954 | 0.024 | 497.6954 | 25.9091
|  | 498.2565 | 0.0221 | 498.2565 | 25.2489
|  | 498.8176 | 0.0264 | 498.8176 | 24.6097
|  | 499.3788 | 0.0315 | 499.3788 | 23.9973
|  | 499.9399 | 0.0338 | 499.9399 | 23.4175
|  | 500.501 | 0.0417 | 500.501 | 22.8692
|  | 501.0621 | 0.0436 | 501.0621 | 22.263
|  | 501.6232 | 0.0493 | 501.6232 | 21.3878
|  | 502.1844 | 0.0549 | 502.1844 | 20.9448
|  | 502.7455 | 0.0583 | 502.7455 | 20.5246
|  | 503.3066 | 0.0652 | 503.3066 | 20.1196
|  | 503.8677 | 0.0702 | 503.8677 | 19.7369
|  | 504.4289 | 0.0779 | 504.4289 | 19.3697
|  | 504.99 | 0.081 | 504.99 | 19.013
|  | 505.5511 | 0.0874 | 505.5511 | 18.6717
|  | 506.1122 | 0.0927 | 506.1122 | 18.2856
|  | 506.6733 | 0.0999 | 506.6733 | 17.7206
|  | 507.2345 | 0.1064 | 507.2345 | 17.416
|  | 507.7956 | 0.1154 | 507.7956 | 17.1307
|  | 508.3567 | 0.1206 | 508.3567 | 16.8527
|  | 508.9178 | 0.1305 | 508.9178 | 16.586
|  | 509.479 | 0.1409 | 509.479 | 16.327
|  | 510.0401 | 0.1437 | 510.0401 | 16.0719
|  | 510.6012 | 0.1496 | 510.6012 | 15.7753
|  | 511.1623 | 0.1602 | 511.1623 | 15.3598
|  | 511.7234 | 0.1649 | 511.7234 | 15.1402
|  | 512.2846 | 0.1755 | 512.2846 | 14.9261
|  | 512.8457 | 0.1838 | 512.8457 | 14.7206
|  | 513.4068 | 0.1866 | 513.4068 | 14.5178
|  | 513.9679 | 0.1924 | 513.9679 | 14.3204
|  | 514.5291 | 0.2 | 514.5291 | 14.1311
|  | 515.0902 | 0.2055 | 515.0902 | 13.9085
|  | 515.6513 | 0.215 | 515.6513 | 13.5999
|  | 516.2124 | 0.2269 | 516.2124 | 13.4282
|  | 516.7735 | 0.2335 | 516.7735 | 13.2551
|  | 517.3347 | 0.2429 | 517.3347 | 13.0798
|  | 517.8958 | 0.2498 | 517.8958 | 12.9108
|  | 518.4569 | 0.2547 | 518.4569 | 12.7434
|  | 519.018 | 0.2654 | 519.018 | 12.577
|  | 519.5792 | 0.2789 | 519.5792 | 12.416
|  | 520.1403 | 0.2868 | 520.1403 | 12.2212
|  | 520.7014 | 0.2998 | 520.7014 | 11.9523
|  | 521.2625 | 0.3083 | 521.2625 | 11.8088
|  | 521.8236 | 0.3154 | 521.8236 | 11.6632
|  | 522.3848 | 0.3267 | 522.3848 | 11.5186
|  | 522.9459 | 0.3375 | 522.9459 | 11.3739
|  | 523.507 | 0.3489 | 523.507 | 11.234
|  | 524.0681 | 0.3633 | 524.0681 | 11.1009
|  | 524.6293 | 0.3733 | 524.6293 | 10.9424
|  | 525.1904 | 0.3855 | 525.1904 | 10.7343
|  | 525.7515 | 0.3993 | 525.7515 | 10.6177
|  | 526.3126 | 0.4133 | 526.3126 | 10.5063
|  | 526.8737 | 0.4298 | 526.8737 | 10.3922
|  | 527.4349 | 0.445 | 527.4349 | 10.2757
|  | 527.996 | 0.4582 | 527.996 | 10.1594
|  | 528.5571 | 0.4725 | 528.5571 | 10.0431
|  | 529.1182 | 0.4889 | 529.1182 | 9.8929
|  | 529.6794 | 0.5026 | 529.6794 | 9.6928
|  | 530.2405 | 0.5184 | 530.2405 | 9.5775
|  | 530.8016 | 0.5297 | 530.8016 | 9.4669
|  | 531.3627 | 0.5484 | 531.3627 | 9.3547
|  | 531.9238 | 0.5662 | 531.9238 | 9.2436
|  | 532.485 | 0.5871 | 532.485 | 9.1088
|  | 533.0461 | 0.604 | 533.0461 | 8.9379
|  | 533.6072 | 0.6173 | 533.6072 | 8.8247
|  | 534.1683 | 0.6364 | 534.1683 | 8.7148
|  | 534.7295 | 0.6511 | 534.7295 | 8.5979
|  | 535.2906 | 0.6695 | 535.2906 | 8.4855
|  | 535.8517 | 0.6894 | 535.8517 | 8.3754
|  | 536.4128 | 0.7071 | 536.4128 | 8.2735
|  | 536.9739 | 0.7233 | 536.9739 | 8.1726
|  | 537.5351 | 0.7388 | 537.5351 | 8.0691
|  | 538.0962 | 0.7596 | 538.0962 | 7.967
|  | 538.6573 | 0.7782 | 538.6573 | 7.8711
|  | 539.2184 | 0.7954 | 539.2184 | 7.7762
|  | 539.7796 | 0.8163 | 539.7796 | 7.6807
|  | 540.3407 | 0.8381 | 540.3407 | 7.5817
|  | 540.9018 | 0.8548 | 540.9018 | 7.4812
|  | 541.4629 | 0.873 | 541.4629 | 7.3855
|  | 542.024 | 0.8938 | 542.024 | 7.2996
|  | 542.5852 | 0.9147 | 542.5852 | 7.2076
|  | 543.1463 | 0.9334 | 543.1463 | 7.112
|  | 543.7074 | 0.9508 | 543.7074 | 7.0178
|  | 544.2685 | 0.9717 | 544.2685 | 6.9263
|  | 544.8297 | 0.9938 | 544.8297 | 6.8349
|  | 545.3908 | 1.0179 | 545.3908 | 6.7496
|  | 545.9519 | 1.0465 | 545.9519 | 6.6625
|  | 546.513 | 1.0721 | 546.513 | 6.5765
|  | 547.0741 | 1.0931 | 547.0741 | 6.4938
|  | 547.6353 | 1.1136 | 547.6353 | 6.4149
|  | 548.1964 | 1.137 | 548.1964 | 6.336
|  | 548.7575 | 1.1619 | 548.7575 | 6.2545
|  | 549.3186 | 1.1849 | 549.3186 | 6.1712
|  | 549.8798 | 1.2086 | 549.8798 | 6.098
|  | 550.4409 | 1.2325 | 550.4409 | 6.022
|  | 551.002 | 1.2585 | 551.002 | 5.948
|  | 551.5631 | 1.2816 | 551.5631 | 5.8739
|  | 552.1242 | 1.3063 | 552.1242 | 5.804
|  | 552.6854 | 1.3346 | 552.6854 | 5.7329
|  | 553.2465 | 1.3633 | 553.2465 | 5.6611
|  | 553.8076 | 1.3903 | 553.8076 | 5.5917
|  | 554.3687 | 1.4174 | 554.3687 | 5.5229
|  | 554.9299 | 1.4479 | 554.9299 | 5.4501
|  | 555.491 | 1.4772 | 555.491 | 5.3831
|  | 556.0521 | 1.5029 | 556.0521 | 5.3226
|  | 556.6132 | 1.5293 | 556.6132 | 5.2571
|  | 557.1743 | 1.561 | 557.1743 | 5.1894
|  | 557.7355 | 1.5886 | 557.7355 | 5.1266
|  | 558.2966 | 1.6118 | 558.2966 | 5.0642
|  | 558.8577 | 1.642 | 558.8577 | 5.0009
|  | 559.4188 | 1.6732 | 559.4188 | 4.9422
|  | 559.98 | 1.7024 | 559.98 | 4.8813
|  | 560.5411 | 1.7308 | 560.5411 | 4.8198
|  | 561.1022 | 1.7615 | 561.1022 | 4.7562
|  | 561.6633 | 1.7959 | 561.6633 | 4.6959
|  | 562.2244 | 1.8273 | 562.2244 | 4.6364
|  | 562.7856 | 1.8635 | 562.7856 | 4.5788
|  | 563.3467 | 1.8961 | 563.3467 | 4.5235
|  | 563.9078 | 1.9281 | 563.9078 | 4.465
|  | 564.4689 | 1.9629 | 564.4689 | 4.407
|  | 565.0301 | 1.9937 | 565.0301 | 4.3503
|  | 565.5912 | 2.0255 | 565.5912 | 4.2935
|  | 566.1523 | 2.0581 | 566.1523 | 4.2366
|  | 566.7134 | 2.0921 | 566.7134 | 4.1851
|  | 567.2745 | 2.1277 | 567.2745 | 4.1332
|  | 567.8357 | 2.1601 | 567.8357 | 4.078
|  | 568.3968 | 2.1962 | 568.3968 | 4.0221
|  | 568.9579 | 2.2318 | 568.9579 | 3.9681
|  | 569.519 | 2.2681 | 569.519 | 3.9176
|  | 570.0802 | 2.3042 | 570.0802 | 3.8651
|  | 570.6413 | 2.3398 | 570.6413 | 3.8138
|  | 571.2024 | 2.3772 | 571.2024 | 3.7633
|  | 571.7635 | 2.4125 | 571.7635 | 3.7139
|  | 572.3246 | 2.4463 | 572.3246 | 3.6652
|  | 572.8858 | 2.4865 | 572.8858 | 3.6176
|  | 573.4469 | 2.5271 | 573.4469 | 3.5701
|  | 574.008 | 2.5634 | 574.008 | 3.5208
|  | 574.5691 | 2.5999 | 574.5691 | 3.4715
|  | 575.1303 | 2.6385 | 575.1303 | 3.4247
|  | 575.6914 | 2.681 | 575.6914 | 3.3755
|  | 576.2525 | 2.7233 | 576.2525 | 3.3301
|  | 576.8136 | 2.761 | 576.8136 | 3.2871
|  | 577.3747 | 2.8016 | 577.3747 | 3.2414
|  | 577.9359 | 2.8446 | 577.9359 | 3.1996
|  | 578.497 | 2.8851 | 578.497 | 3.1562
|  | 579.0581 | 2.9249 | 579.0581 | 3.1122
|  | 579.6192 | 2.9661 | 579.6192 | 3.0699
|  | 580.1804 | 3.0099 | 580.1804 | 3.0287
|  | 580.7415 | 3.0521 | 580.7415 | 2.9858
|  | 581.3026 | 3.0919 | 581.3026 | 2.9451
|  | 581.8637 | 3.1346 | 581.8637 | 2.9029
|  | 582.4248 | 3.1799 | 582.4248 | 2.8627
|  | 582.986 | 3.2214 | 582.986 | 2.8252
|  | 583.5471 | 3.267 | 583.5471 | 2.7848
|  | 584.1082 | 3.3175 | 584.1082 | 2.745
|  | 584.6693 | 3.3644 | 584.6693 | 2.7064
|  | 585.2305 | 3.407 | 585.2305 | 2.6675
|  | 585.7916 | 3.4527 | 585.7916 | 2.6254
|  | 586.3527 | 3.5029 | 586.3527 | 2.5868
|  | 586.9138 | 3.5516 | 586.9138 | 2.5508
|  | 587.4749 | 3.6002 | 587.4749 | 2.512
|  | 588.0361 | 3.649 | 588.0361 | 2.4733
|  | 588.5972 | 3.7001 | 588.5972 | 2.4354
|  | 589.1583 | 3.751 | 589.1583 | 2.3973
|  | 589.7194 | 3.8007 | 589.7194 | 2.3604
|  | 590.2806 | 3.8488 | 590.2806 | 2.3245
|  | 590.8417 | 3.9009 | 590.8417 | 2.291
|  | 591.4028 | 3.9552 | 591.4028 | 2.2554
|  | 591.9639 | 4.0063 | 591.9639 | 2.2183
|  | 592.5251 | 4.0595 | 592.5251 | 2.1856
|  | 593.0862 | 4.1128 | 593.0862 | 2.1502
|  | 593.6473 | 4.1655 | 593.6473 | 2.1171
|  | 594.2084 | 4.2194 | 594.2084 | 2.0863
|  | 594.7695 | 4.275 | 594.7695 | 2.0539
|  | 595.3307 | 4.3288 | 595.3307 | 2.021
|  | 595.8918 | 4.3854 | 595.8918 | 1.9898
|  | 596.4529 | 4.4436 | 596.4529 | 1.9583
|  | 597.014 | 4.5012 | 597.014 | 1.9245
|  | 597.5752 | 4.5601 | 597.5752 | 1.8932
|  | 598.1363 | 4.621 | 598.1363 | 1.8621
|  | 598.6974 | 4.6817 | 598.6974 | 1.8315
|  | 599.2585 | 4.7409 | 599.2585 | 1.8006
|  | 599.8196 | 4.8013 | 599.8196 | 1.7725
|  | 600.3808 | 4.8621 | 600.3808 | 1.7455
|  | 600.9419 | 4.9273 | 600.9419 | 1.7181
|  | 601.503 | 4.9915 | 601.503 | 1.6871
|  | 602.0641 | 5.0528 | 602.0641 | 1.6572
|  | 602.6253 | 5.1159 | 602.6253 | 1.6275
|  | 603.1864 | 5.1812 | 603.1864 | 1.6017
|  | 603.7475 | 5.2494 | 603.7475 | 1.5766
|  | 604.3086 | 5.3159 | 604.3086 | 1.5474
|  | 604.8697 | 5.381 | 604.8697 | 1.5197
|  | 605.4309 | 5.4512 | 605.4309 | 1.4917
|  | 605.992 | 5.5204 | 605.992 | 1.4669
|  | 606.5531 | 5.587 | 606.5531 | 1.4399
|  | 607.1142 | 5.6593 | 607.1142 | 1.414
|  | 607.6754 | 5.7326 | 607.6754 | 1.3912
|  | 608.2365 | 5.8067 | 608.2365 | 1.3696
|  | 608.7976 | 5.8787 | 608.7976 | 1.3443
|  | 609.3587 | 5.9503 | 609.3587 | 1.3195
|  | 609.9198 | 6.0272 | 609.9198 | 1.2982
|  | 610.481 | 6.1035 | 610.481 | 1.2734
|  | 611.0421 | 6.1773 | 611.0421 | 1.2476
|  | 611.6032 | 6.2556 | 611.6032 | 1.2261
|  | 612.1643 | 6.3353 | 612.1643 | 1.2054
|  | 612.7255 | 6.4129 | 612.7255 | 1.1823
|  | 613.2866 | 6.4897 | 613.2866 | 1.1567
|  | 613.8477 | 6.5688 | 613.8477 | 1.1332
|  | 614.4088 | 6.6465 | 614.4088 | 1.1104
|  | 614.9699 | 6.7264 | 614.9699 | 1.0885
|  | 615.5311 | 6.8109 | 615.5311 | 1.0653
|  | 616.0922 | 6.8963 | 616.0922 | 1.0446
|  | 616.6533 | 6.9816 | 616.6533 | 1.0234
|  | 617.2144 | 7.0675 | 617.2144 | 1.0011
|  | 617.7756 | 7.1562 | 617.7756 | 0.9817
|  | 618.3367 | 7.2442 | 618.3367 | 0.9612
|  | 618.8978 | 7.3334 | 618.8978 | 0.9388
|  | 619.4589 | 7.4246 | 619.4589 | 0.9191
|  | 620.02 | 7.5191 | 620.02 | 0.899
|  | 620.5812 | 7.6122 | 620.5812 | 0.8774
|  | 621.1423 | 7.7061 | 621.1423 | 0.859
|  | 621.7034 | 7.802 | 621.7034 | 0.841
|  | 622.2645 | 7.8971 | 622.2645 | 0.8243
|  | 622.8257 | 7.9941 | 622.8257 | 0.8046
|  | 623.3868 | 8.0901 | 623.3868 | 0.7825
|  | 623.9479 | 8.1881 | 623.9479 | 0.7671
|  | 624.509 | 8.2902 | 624.509 | 0.7501
|  | 625.0701 | 8.3927 | 625.0701 | 0.7341
|  | 625.6313 | 8.4949 | 625.6313 | 0.7192
|  | 626.1924 | 8.6027 | 626.1924 | 0.7024
|  | 626.7535 | 8.7111 | 626.7535 | 0.6832
|  | 627.3146 | 8.8143 | 627.3146 | 0.664
|  | 627.8758 | 8.9254 | 627.8758 | 0.6485
|  | 628.4369 | 9.0404 | 628.4369 | 0.6302
|  | 628.998 | 9.1531 | 628.998 | 0.6121
|  | 629.5591 | 9.2673 | 629.5591 | 0.5983
|  | 630.1202 | 9.3872 | 630.1202 | 0.5814
|  | 630.6814 | 9.5015 | 630.6814 | 0.5614
|  | 631.2425 | 9.6218 | 631.2425 | 0.5474
|  | 631.8036 | 9.7441 | 631.8036 | 0.5295
|  | 632.3647 | 9.8714 | 632.3647 | 0.513
|  | 632.9259 | 9.9983 | 632.9259 | 0.5017
|  | 633.487 | 10.1259 | 633.487 | 0.4867
|  | 634.0481 | 10.2587 | 634.0481 | 0.4719
|  | 634.6092 | 10.391 | 634.6092 | 0.4598
|  | 635.1703 | 10.5271 | 635.1703 | 0.4488
|  | 635.7315 | 10.6621 | 635.7315 | 0.4344
|  | 636.2926 | 10.7996 | 636.2926 | 0.4211
|  | 636.8537 | 10.9417 | 636.8537 | 0.4077
|  | 637.4148 | 11.0854 | 637.4148 | 0.3932
|  | 637.976 | 11.2312 | 637.976 | 0.3815
|  | 638.5371 | 11.3783 | 638.5371 | 0.3683
|  | 639.0982 | 11.5305 | 639.0982 | 0.3537
|  | 639.6593 | 11.6862 | 639.6593 | 0.3434
|  | 640.2204 | 11.8418 | 640.2204 | 0.334
|  | 640.7816 | 12.0004 | 640.7816 | 0.3244
|  | 641.3427 | 12.1632 | 641.3427 | 0.3125
|  | 641.9038 | 12.3321 | 641.9038 | 0.2998
|  | 642.4649 | 12.5017 | 642.4649 | 0.2902
|  | 643.0261 | 12.6744 | 643.0261 | 0.2806
|  | 643.5872 | 12.8485 | 643.5872 | 0.2679
|  | 644.1483 | 13.0269 | 644.1483 | 0.2581
|  | 644.7094 | 13.2157 | 644.7094 | 0.2501
|  | 645.2705 | 13.3974 | 645.2705 | 0.241
|  | 645.8317 | 13.5866 | 645.8317 | 0.2308
|  | 646.3928 | 13.7815 | 646.3928 | 0.2205
|  | 646.9539 | 13.9814 | 646.9539 | 0.212
|  | 647.515 | 14.1948 | 647.515 | 0.2031
|  | 648.0762 | 14.4471 | 648.0762 | 0.1923
|  | 648.6373 | 14.6694 | 648.6373 | 0.1869
|  | 649.1984 | 14.8812 | 649.1984 | 0.1826
|  | 649.7595 | 15.1065 | 649.7595 | 0.1752
|  | 650.3206 | 15.3442 | 650.3206 | 0.1671
|  | 650.8818 | 15.5863 | 650.8818 | 0.1597
|  | 651.4429 | 15.84 | 651.4429 | 0.1686
|  | 652.004 | 16.1042 | 652.004 | 0.1945
|  | 652.5651 | 16.3718 | 652.5651 | 0.1387
|  | 653.1263 | 16.648 | 653.1263 | 0.1157
|  | 653.6874 | 16.9328 | 653.6874 | 0.1211
|  | 654.2485 | 17.2299 | 654.2485 | 0.1217
|  | 654.8096 | 17.532 | 654.8096 | 0.1222
|  | 655.3707 | 17.8455 | 655.3707 | 0.1172
|  | 655.9319 | 18.172 | 655.9319 | 0.1084
|  | 656.493 | 18.4999 | 656.493 | 0.1036
|  | 657.0541 | 18.843 | 657.0541 | 0.0995
|  | 657.6152 | 19.2045 | 657.6152 | 0.095
|  | 658.1764 | 19.5754 | 658.1764 | 0.0918
|  | 658.7375 | 19.9771 | 658.7375 | 0.0865
|  | 659.2986 | 20.3874 | 659.2986 | 0.0844
|  | 659.8597 | 20.817 | 659.8597 | 0.0841
|  | 660.4208 | 21.2756 | 660.4208 | 0.0841
|  | 660.982 | 21.7548 | 660.982 | 0.0821
|  | 661.5431 | 22.2607 | 661.5431 | 0.0831
|  | 662.1042 | 22.8103 | 662.1042 | 0.0854
|  | 662.6653 | 23.3855 | 662.6653 | 0.0821
|  | 663.2265 | 23.9979 | 663.2265 | 0.0803
|  | 663.7876 | 24.6251 | 663.7876 | 0.0813
|  | 664.3487 | 25.2987 | 664.3487 | 0.0812
|  | 664.9098 | 26.0244 | 664.9098 | 0.082
|  | 665.4709 | 26.7743 | 665.4709 | 0.0836
|  | 666.0321 | 27.5464 | 666.0321 | 0.0822
|  | 666.5932 | 28.3675 | 666.5932 | 0.0818
|  | 667.1543 | 29.2175 | 667.1543 | 0.0823
|  | 667.7154 | 30.0653 | 667.7154 | 0.0833
|  | 668.2766 | 30.9306 | 668.2766 | 0.0852
|  | 668.8377 | 31.6327 | 668.8377 | 0.0899
|  | 669.3988 | 32.1953 | 669.3988 | 0.0881
|  | 669.9599 | 32.4282 | 669.9599 | 0.0946
|  | 670.521 | 32.3094 | 670.521 | 0.0931
|  | 671.0822 | 31.946 | 671.0822 | 0.0984
|  | 671.6433 | 31.3544 | 671.6433 | 0.0996
|  | 672.2044 | 30.6024 | 672.2044 | 0.0998
|  | 672.7655 | 29.7131 | 672.7655 | 0.0999
|  | 673.3267 | 28.7909 | 673.3267 | 0.1018
|  | 673.8878 | 27.9531 | 673.8878 | 0.1043
|  | 674.4489 | 27.1453 | 674.4489 | 0.1046
|  | 675.01 | 26.3965 | 675.01 | 0.1088
|  | 675.5711 | 25.6765 | 675.5711 | 0.1098
|  | 676.1323 | 24.9903 | 676.1323 | 0.1113
|  | 676.6934 | 24.3475 | 676.6934 | 0.1185
|  | 677.2545 | 23.7423 | 677.2545 | 0.1216
|  | 677.8156 | 23.1745 | 677.8156 | 0.1279
|  | 678.3768 | 22.6361 | 678.3768 | 0.1211
|  | 678.9379 | 22.1289 | 678.9379 | 0.1274
|  | 679.499 | 21.6524 | 679.499 | 0.1272
|  | 680.0601 | 21.1942 | 680.0601 | 0.1394
|  | 680.6212 | 20.7668 | 680.6212 | 0.1483
|  | 681.1824 | 20.3571 | 681.1824 | 0.1556
|  | 681.7435 | 19.9586 | 681.7435 | 0.1586
|  | 682.3046 | 19.5875 | 682.3046 | 0.1698
|  | 682.8657 | 19.2283 | 682.8657 | 0.1783
|  | 683.4269 | 18.8785 | 683.4269 | 0.1847
|  | 683.988 | 18.5319 | 683.988 | 0.1867
|  | 684.5491 | 18.2108 | 684.5491 | 0.1933
|  | 685.1102 | 17.897 | 685.1102 | 0.1958
|  | 685.6713 | 17.6012 | 685.6713 | 0.2065
|  | 686.2325 | 17.3117 | 686.2325 | 0.2101
|  | 686.7936 | 17.026 | 686.7936 | 0.22
|  | 687.3547 | 16.7633 | 687.3547 | 0.2243
|  | 687.9158 | 16.4979 | 687.9158 | 0.2297
|  | 688.477 | 16.248 | 688.477 | 0.2449
|  | 689.0381 | 16.0055 | 689.0381 | 0.2551
|  | 689.5992 | 15.776 | 689.5992 | 0.2631
|  | 690.1603 | 15.5474 | 690.1603 | 0.2747
|  | 690.7214 | 15.3279 | 690.7214 | 0.2826
|  | 691.2826 | 15.1189 | 691.2826 | 0.2914
|  | 691.8437 | 14.9161 | 691.8437 | 0.3001
|  | 692.4048 | 14.7226 | 692.4048 | 0.3085
|  | 692.9659 | 14.5304 | 692.9659 | 0.3198
|  | 693.5271 | 14.3379 | 693.5271 | 0.3295
|  | 694.0882 | 14.1391 | 694.0882 | 0.3428
|  | 694.6493 | 13.9521 | 694.6493 | 0.3526
|  | 695.2104 | 13.7632 | 695.2104 | 0.3616
|  | 695.7715 | 13.5772 | 695.7715 | 0.3765
|  | 696.3327 | 13.401 | 696.3327 | 0.3827
|  | 696.8938 | 13.2272 | 696.8938 | 0.3973
|  | 697.4549 | 13.0523 | 697.4549 | 0.4087
|  | 698.016 | 12.8913 | 698.016 | 0.4242
|  | 698.5772 | 12.7274 | 698.5772 | 0.4309
|  | 699.1383 | 12.5667 | 699.1383 | 0.444
|  | 699.6994 | 12.4021 | 699.6994 | 0.4554
|  | 700.2605 | 12.2485 | 700.2605 | 0.4494
|  | 700.8216 | 12.1002 | 700.8216 | 0.4613
|  | 701.3828 | 11.9658 | 701.3828 | 0.4733
|  | 701.9439 | 11.8298 | 701.9439 | 0.4813
|  | 702.505 | 11.6964 | 702.505 | 0.4953
|  | 703.0661 | 11.5727 | 703.0661 | 0.5088
|  | 703.6273 | 11.4451 | 703.6273 | 0.5239
|  | 704.1884 | 11.3135 | 704.1884 | 0.5355
|  | 704.7495 | 11.1842 | 704.7495 | 0.5526
|  | 705.3106 | 11.054 | 705.3106 | 0.5666
|  | 705.8717 | 10.9183 | 705.8717 | 0.5781
|  | 706.4329 | 10.7914 | 706.4329 | 0.5882
|  | 706.994 | 10.6603 | 706.994 | 0.6088
|  | 707.5551 | 10.5374 | 707.5551 | 0.6255
|  | 708.1162 | 10.4107 | 708.1162 | 0.6421
|  | 708.6774 | 10.2866 | 708.6774 | 0.6552
|  | 709.2385 | 10.1634 | 709.2385 | 0.6712
|  | 709.7996 | 10.0479 | 709.7996 | 0.6902
|  | 710.3607 | 9.9371 | 710.3607 | 0.7075
|  | 710.9218 | 9.8344 | 710.9218 | 0.7258
|  | 711.483 | 9.7115 | 711.483 | 0.7419
|  | 712.0441 | 9.6059 | 712.0441 | 0.7592
|  | 712.6052 | 9.5118 | 712.6052 | 0.7807
|  | 713.1663 | 9.4106 | 713.1663 | 0.7948
|  | 713.7275 | 9.3197 | 713.7275 | 0.8172
|  | 714.2886 | 9.2196 | 714.2886 | 0.8334
|  | 714.8497 | 9.1339 | 714.8497 | 0.852
|  | 715.4108 | 9.0389 | 715.4108 | 0.8714
|  | 715.9719 | 8.9443 | 715.9719 | 0.8923
|  | 716.5331 | 8.8397 | 716.5331 | 0.9031
|  | 717.0942 | 8.7365 | 717.0942 | 0.9174
|  | 717.6553 | 8.6315 | 717.6553 | 0.941
|  | 718.2164 | 8.5313 | 718.2164 | 0.9612
|  | 718.7776 | 8.4383 | 718.7776 | 0.9794
|  | 719.3387 | 8.3346 | 719.3387 | 0.9926
|  | 719.8998 | 8.2409 | 719.8998 | 1.0143
|  | 720.4609 | 8.1435 | 720.4609 | 1.0257
|  | 721.022 | 8.0575 | 721.022 | 1.0506
|  | 721.5832 | 7.9663 | 721.5832 | 1.0762
|  | 722.1443 | 7.8699 | 722.1443 | 1.0957
|  | 722.7054 | 7.7764 | 722.7054 | 1.118
|  | 723.2665 | 7.6908 | 723.2665 | 1.1409
|  | 723.8277 | 7.6191 | 723.8277 | 1.1725
|  | 724.3888 | 7.5429 | 724.3888 | 1.2012
|  | 724.9499 | 7.4635 | 724.9499 | 1.2254
|  | 725.511 | 7.3933 | 725.511 | 1.2517
|  | 726.0721 | 7.3307 | 726.0721 | 1.2667
|  | 726.6333 | 7.2694 | 726.6333 | 1.2987
|  | 727.1944 | 7.2018 | 727.1944 | 1.3306
|  | 727.7555 | 7.0931 | 727.7555 | 1.3396
|  | 728.3166 | 6.9881 | 728.3166 | 1.3521
|  | 728.8778 | 6.895 | 728.8778 | 1.3607
|  | 729.4389 | 6.8092 | 729.4389 | 1.3837
|  | 730 | 6.7326 | 730 | 1.4132