## Responsivity
S150C Responsivity
|  | Wavelength (nm) | Responsivity (mA/W)
|  | 350 | 52.5179
|  | 355 | 52.2524
|  | 360 | 51.85
|  | 365 | 51.3503
Product Raw Data |  | 370 | 51.4989
S150C Responsivity |  | 375 | 53.01
|  | 380 | 55.7658
Item # | S150C | 385 | 59.4592
DISCLAIMER: The data presented here are typical. Slight variations in performance data will occur from lot to lot. Please contact Technical Support with any questions regarding the use or reliability of this data. |  | 390 | 63.8584
|  | 395 | 68.77
|  | 400 | 74.0772
|  | 405 | 79.6736
|  | 410 | 85.4172
|  | 415 | 91.1843
This data may be used in publications. However, please cite Thorlabs as the source. |  | 420 | 96.9608
|  | 425 | 102.7461
|  | 430 | 108.4859
Additional Information: |  | 435 | 114.1265
|  | 440 | 119.6715
|  | 445 | 125.135
|  | 450 | 130.5175
|  | 455 | 135.8212
|  | 460 | 141.0689
|  | 465 | 146.2792
|  | 470 | 151.4336
|  | 475 | 156.5125
|  | 480 | 161.5292
|  | 485 | 166.5147
|  | 490 | 171.5398
|  | 495 | 176.6494
|  | 500 | 181.7462
|  | 505 | 186.7415
|  | 510 | 191.7251
|  | 515 | 196.7906
|  | 520 | 201.8688
|  | 525 | 206.8882
|  | 530 | 211.9298
|  | 535 | 217.0726
|  | 540 | 222.2344
|  | 545 | 227.3285
|  | 550 | 232.4131
|  | 555 | 237.5542
|  | 560 | 242.7021
|  | 565 | 247.8046
|  | 570 | 252.9124
|  | 575 | 258.0868
|  | 580 | 263.3266
|  | 585 | 268.6197
|  | 590 | 273.9712
|  | 595 | 279.3798
|  | 600 | 284.8018
|  | 605 | 290.205
|  | 610 | 295.6458
|  | 615 | 301.1761
|  | 620 | 306.74
|  | 625 | 312.2787
|  | 630 | 317.8272
|  | 635 | 323.4239
|  | 640 | 329.0244
|  | 645 | 334.6025
|  | 650 | 340.2856
|  | 655 | 346.1596
|  | 660 | 351.9899
|  | 665 | 357.5593
|  | 670 | 363.0406
|  | 675 | 368.6473
|  | 680 | 374.3646
|  | 685 | 380.1256
|  | 690 | 385.8828
|  | 695 | 391.5968
|  | 700 | 397.2425
|  | 705 | 402.8097
|  | 710 | 408.3324
|  | 715 | 413.8463
|  | 720 | 419.3483
|  | 725 | 424.827
|  | 730 | 430.2746
|  | 735 | 435.6912
|  | 740 | 441.1034
|  | 745 | 446.5323
|  | 750 | 451.9503
|  | 755 | 457.3244
|  | 760 | 462.649
|  | 765 | 467.9258
|  | 770 | 473.1581
|  | 775 | 478.351
|  | 780 | 483.514
|  | 785 | 488.6572
|  | 790 | 493.7884
|  | 795 | 498.9142
|  | 800 | 504.0391
|  | 805 | 509.1539
|  | 810 | 514.1954
|  | 815 | 519.1119
|  | 820 | 523.9509
|  | 825 | 528.77
|  | 830 | 533.5685
|  | 835 | 538.3301
|  | 840 | 543.0328
|  | 845 | 547.6628
|  | 850 | 552.2462
|  | 855 | 556.8077
|  | 860 | 561.327
|  | 865 | 565.7815
|  | 870 | 570.1836
|  | 875 | 574.5471
|  | 880 | 578.8559
|  | 885 | 583.0999
|  | 890 | 587.3232
|  | 895 | 591.5608
|  | 900 | 595.7543
|  | 905 | 599.8385
|  | 910 | 603.8128
|  | 915 | 607.6847
|  | 920 | 611.4305
|  | 925 | 615.0475
|  | 930 | 618.6482
|  | 935 | 622.3088
|  | 940 | 625.8432
|  | 945 | 629.0631
|  | 950 | 632.0304
|  | 955 | 634.8063
|  | 960 | 637.197
|  | 965 | 638.9719
|  | 970 | 640.0076
|  | 975 | 640.1811
|  | 980 | 639.2629
|  | 985 | 636.9885
|  | 990 | 633.0594
|  | 995 | 627.1566
|  | 1000 | 618.9134
|  | 1005 | 607.9312
|  | 1010 | 593.7325
|  | 1015 | 575.8779
|  | 1020 | 554.1599
|  | 1025 | 528.4988
|  | 1030 | 499.0939
|  | 1035 | 466.3252
|  | 1040 | 431.0178
|  | 1045 | 393.956
|  | 1050 | 355.316
|  | 1055 | 315.7134
|  | 1060 | 278.1305
|  | 1065 | 245.483
|  | 1070 | 218.0543
|  | 1075 | 195.2009
|  | 1080 | 175.2044
|  | 1085 | 156.4986
|  | 1090 | 139.2037
|  | 1095 | 123.6083
|  | 1100 | 108.989