## Absorbance
|  | Wavelength (µm) | Absorbance
|  | 0.1865 | 0.9189
|  | 0.1991 | 0.9211
|  | 0.2288 | 0.9234
|  | 0.2477 | 0.9223
Product Raw Data |  | 0.3495 | 0.9246
Thermal Sensor Absorbance |  | 0.4492 | 0.9246
|  | 0.5461 | 0.9246
Item # | S322C | 0.6486 | 0.9213
DISCLAIMER: The data presented here are typical. Slight variations in performance data will occur from lot to lot. Please contact Technical Support with any questions regarding the use or reliability of this data. |  | 0.7423 | 0.9169
|  | 0.8417 | 0.9037
|  | 1.0044 | 0.8828
|  | 1.5053 | 0.8751
|  | 1.9897 | 0.8829
|  | 2.4872 | 0.8873
This data may be used in publications. However, please cite Thorlabs as the source. |  | 2.9817 | 0.8929
|  | 3.4439 | 0.9028
|  | 3.9779 | 0.9051
Additional Information: |  | 4.4895 | 0.88631
|  | 4.9502 | 0.8775
|  | 5.4835 | 0.8753
|  | 5.99 | 0.8775
|  | 6.4522 | 0.8919
|  | 6.95 | 0.9096
|  | 7.4517 | 0.9217
|  | 7.9525 | 0.9339
|  | 8.487 | 0.9427
|  | 8.9739 | 0.9483
|  | 9.4447 | 0.9504
|  | 9.9407 | 0.9439
|  | 10.9607 | 0.9395
|  | 13.08 | 0.9273
|  | 15.038 | 0.9274
|  | 16.8919 | 0.9274
|  | 19.97 | 0.9252