## Absorbance
|  | Wavelength (µm) | Absorbance
|  | 0.2 | 0.94052
|  | 0.25 | 0.94267
|  | 0.275 | 0.94967
|  | 0.3 | 0.95845
Product Raw Data |  | 0.325 | 0.95994
Thermal Sensor Absorbance |  | 0.35 | 0.95872
|  | 0.375 | 0.95731
Item # | S370C, S470C | 0.4 | 0.95771
DISCLAIMER: The data presented here are typical. Slight variations in performance data will occur from lot to lot. Please contact Technical Support with any questions regarding the use or reliability of this data. |  | 0.425 | 0.95857
|  | 0.45 | 0.95904
|  | 0.475 | 0.95971
|  | 0.5 | 0.96019
|  | 0.525 | 0.96067
|  | 0.55 | 0.96109
This data may be used in publications. However, please cite Thorlabs as the source. |  | 0.575 | 0.96145
|  | 0.6 | 0.96188
|  | 0.625 | 0.96212
Additional Information: |  | 0.65 | 0.96239
|  | 0.675 | 0.96285
|  | 0.7 | 0.96295
|  | 0.725 | 0.96199
|  | 0.75 | 0.9624
|  | 0.775 | 0.96246
|  | 0.8 | 0.96254
|  | 0.825 | 0.96266
|  | 0.85 | 0.96287
|  | 0.875 | 0.96228
|  | 0.9 | 0.96163
|  | 0.925 | 0.96172
|  | 0.95 | 0.96181
|  | 0.975 | 0.96185
|  | 1 | 0.96192
|  | 1.025 | 0.96194
|  | 1.05 | 0.96192
|  | 1.075 | 0.9619
|  | 1.1 | 0.96186
|  | 1.125 | 0.96181
|  | 1.15 | 0.9617
|  | 1.175 | 0.96161
|  | 1.2 | 0.96148
|  | 1.225 | 0.9613
|  | 1.25 | 0.96109
|  | 1.275 | 0.96082
|  | 1.3 | 0.96055
|  | 1.325 | 0.96019
|  | 1.35 | 0.95986
|  | 1.375 | 0.95956
|  | 1.4 | 0.95932
|  | 1.425 | 0.95893
|  | 1.45 | 0.95852
|  | 1.475 | 0.95813
|  | 1.5 | 0.95777
|  | 1.525 | 0.95827
|  | 1.55 | 0.95756
|  | 1.575 | 0.95708
|  | 1.6 | 0.95688
|  | 1.625 | 0.9568
|  | 1.65 | 0.95675
|  | 1.675 | 0.95634
|  | 1.7 | 0.95705
|  | 1.70552 | 0.95492
|  | 1.71002 | 0.95499
|  | 1.71455 | 0.95507
|  | 1.71909 | 0.95514
|  | 1.72367 | 0.95505
|  | 1.72826 | 0.95474
|  | 1.73288 | 0.95449
|  | 1.73753 | 0.9544
|  | 1.7422 | 0.95424
|  | 1.7469 | 0.95408
|  | 1.75162 | 0.95421
|  | 1.75636 | 0.95459
|  | 1.76114 | 0.95491
|  | 1.76594 | 0.95499
|  | 1.77076 | 0.9549
|  | 1.77561 | 0.9547
|  | 1.78049 | 0.95453
|  | 1.7854 | 0.9546
|  | 1.79033 | 0.95481
|  | 1.79529 | 0.95487
|  | 1.80027 | 0.95475
|  | 1.80529 | 0.95471
|  | 1.81033 | 0.95484
|  | 1.8154 | 0.95501
|  | 1.8205 | 0.95507
|  | 1.82563 | 0.95504
|  | 1.83079 | 0.95508
|  | 1.83597 | 0.95514
|  | 1.84119 | 0.95506
|  | 1.84643 | 0.95488
|  | 1.85171 | 0.9548
|  | 1.85702 | 0.95481
|  | 1.86235 | 0.9547
|  | 1.86772 | 0.95445
|  | 1.87312 | 0.95423
|  | 1.87855 | 0.95403
|  | 1.88401 | 0.95386
|  | 1.8895 | 0.95382
|  | 1.89502 | 0.95393
|  | 1.90058 | 0.95405
|  | 1.90617 | 0.95402
|  | 1.91179 | 0.95391
|  | 1.91745 | 0.95396
|  | 1.92314 | 0.95419
|  | 1.92886 | 0.95431
|  | 1.93462 | 0.95419
|  | 1.94041 | 0.95402
|  | 1.94624 | 0.95393
|  | 1.9521 | 0.95391
|  | 1.958 | 0.95393
|  | 1.96393 | 0.95403
|  | 1.9699 | 0.95417
|  | 1.97591 | 0.95416
|  | 1.98195 | 0.95401
|  | 1.98803 | 0.954
|  | 1.99415 | 0.95413
|  | 2.0003 | 0.95413
|  | 2.0065 | 0.954
|  | 2.01273 | 0.95382
|  | 2.019 | 0.95372
|  | 2.02531 | 0.95372
|  | 2.03166 | 0.95379
|  | 2.03805 | 0.95395
|  | 2.04447 | 0.95409
|  | 2.05094 | 0.95407
|  | 2.05746 | 0.95397
|  | 2.06401 | 0.95389
|  | 2.0706 | 0.95383
|  | 2.07724 | 0.95376
|  | 2.08392 | 0.95368
|  | 2.09064 | 0.95365
|  | 2.09741 | 0.95364
|  | 2.10422 | 0.95358
|  | 2.11107 | 0.9535
|  | 2.11797 | 0.95346
|  | 2.12491 | 0.95348
|  | 2.1319 | 0.95345
|  | 2.13894 | 0.95337
|  | 2.14602 | 0.95334
|  | 2.15315 | 0.95338
|  | 2.16033 | 0.95341
|  | 2.16755 | 0.9534
|  | 2.17483 | 0.95336
|  | 2.18215 | 0.95333
|  | 2.18952 | 0.9533
|  | 2.19694 | 0.95324
|  | 2.20442 | 0.95314
|  | 2.21194 | 0.95308
|  | 2.21952 | 0.95315
|  | 2.22714 | 0.95323
|  | 2.23482 | 0.9532
|  | 2.24256 | 0.95311
|  | 2.25034 | 0.95301
|  | 2.25818 | 0.95286
|  | 2.26608 | 0.95274
|  | 2.27403 | 0.95269
|  | 2.28204 | 0.95263
|  | 2.2901 | 0.95256
|  | 2.29822 | 0.95251
|  | 2.3064 | 0.95251
|  | 2.31464 | 0.95258
|  | 2.32293 | 0.95264
|  | 2.33129 | 0.95258
|  | 2.33971 | 0.95241
|  | 2.34818 | 0.95236
|  | 2.35672 | 0.95247
|  | 2.36532 | 0.9525
|  | 2.37399 | 0.95245
|  | 2.38271 | 0.95242
|  | 2.39151 | 0.95233
|  | 2.40036 | 0.9522
|  | 2.40929 | 0.95214
|  | 2.41828 | 0.9521
|  | 2.42734 | 0.95203
|  | 2.43646 | 0.95201
|  | 2.44565 | 0.95205
|  | 2.45492 | 0.95201
|  | 2.46425 | 0.95192
|  | 2.47366 | 0.95183
|  | 2.48314 | 0.95172
|  | 2.49269 | 0.95163
|  | 2.50231 | 0.95159
|  | 2.51201 | 0.9516
|  | 2.52178 | 0.95166
|  | 2.53163 | 0.95171
|  | 2.54156 | 0.95164
|  | 2.55157 | 0.95156
|  | 2.56165 | 0.95158
|  | 2.57182 | 0.95159
|  | 2.58207 | 0.95154
|  | 2.59239 | 0.95147
|  | 2.60281 | 0.9515
|  | 2.6133 | 0.95161
|  | 2.62388 | 0.95164
|  | 2.63455 | 0.95156
|  | 2.6453 | 0.95148
|  | 2.65614 | 0.9515
|  | 2.66707 | 0.95165
|  | 2.67809 | 0.95182
|  | 2.68921 | 0.95195
|  | 2.70041 | 0.95215
|  | 2.71171 | 0.9525
|  | 2.7231 | 0.95299
|  | 2.73459 | 0.9535
|  | 2.74618 | 0.95389
|  | 2.75787 | 0.9541
|  | 2.76965 | 0.9541
|  | 2.78154 | 0.95394
|  | 2.79353 | 0.95371
|  | 2.80562 | 0.95347
|  | 2.81782 | 0.95331
|  | 2.83012 | 0.95323
|  | 2.84254 | 0.95321
|  | 2.85506 | 0.95321
|  | 2.86769 | 0.95316
|  | 2.88044 | 0.95305
|  | 2.8933 | 0.95297
|  | 2.90627 | 0.95295
|  | 2.91936 | 0.95293
|  | 2.93257 | 0.95291
|  | 2.9459 | 0.95292
|  | 2.95935 | 0.95293
|  | 2.97293 | 0.95292
|  | 2.98663 | 0.95294
|  | 3.00046 | 0.95301
|  | 3.01441 | 0.9531
|  | 3.0285 | 0.95321
|  | 3.04272 | 0.95328
|  | 3.05707 | 0.95324
|  | 3.07156 | 0.95319
|  | 3.08618 | 0.95323
|  | 3.10095 | 0.95332
|  | 3.11586 | 0.95336
|  | 3.13091 | 0.95333
|  | 3.14611 | 0.95328
|  | 3.16146 | 0.95325
|  | 3.17695 | 0.95326
|  | 3.1926 | 0.95331
|  | 3.20841 | 0.95344
|  | 3.22437 | 0.95357
|  | 3.24049 | 0.95359
|  | 3.25678 | 0.95354
|  | 3.27322 | 0.95357
|  | 3.28984 | 0.9537
|  | 3.30662 | 0.95386
|  | 3.32358 | 0.95401
|  | 3.34071 | 0.95415
|  | 3.35802 | 0.9543
|  | 3.37551 | 0.95442
|  | 3.39319 | 0.95456
|  | 3.41104 | 0.95479
|  | 3.42909 | 0.95505
|  | 3.44733 | 0.95528
|  | 3.46577 | 0.95552
|  | 3.4844 | 0.95575
|  | 3.50323 | 0.95597
|  | 3.52227 | 0.95617
|  | 3.54152 | 0.95631
|  | 3.56098 | 0.9564
|  | 3.58065 | 0.95654
|  | 3.60055 | 0.9567
|  | 3.62066 | 0.95684
|  | 3.641 | 0.95696
|  | 3.66157 | 0.95706
|  | 3.68238 | 0.95715
|  | 3.70342 | 0.95722
|  | 3.7247 | 0.9573
|  | 3.74623 | 0.95741
|  | 3.76801 | 0.95751
|  | 3.79005 | 0.95757
|  | 3.81234 | 0.95765
|  | 3.8349 | 0.95777
|  | 3.85773 | 0.95791
|  | 3.88083 | 0.95807
|  | 3.90421 | 0.9582
|  | 3.92787 | 0.95829
|  | 3.95182 | 0.95843
|  | 3.97606 | 0.9586
|  | 4.00061 | 0.95873
|  | 4.02546 | 0.95881
|  | 4.05062 | 0.95892
|  | 4.07609 | 0.95908
|  | 4.10189 | 0.95924
|  | 4.12802 | 0.95939
|  | 4.15448 | 0.95953
|  | 4.18128 | 0.95968
|  | 4.20843 | 0.95987
|  | 4.23594 | 0.96006
|  | 4.26381 | 0.9602
|  | 4.29204 | 0.96032
|  | 4.32066 | 0.96044
|  | 4.34965 | 0.96057
|  | 4.37904 | 0.96075
|  | 4.40883 | 0.96096
|  | 4.43903 | 0.96114
|  | 4.46964 | 0.96134
|  | 4.50068 | 0.96156
|  | 4.53216 | 0.96173
|  | 4.56407 | 0.96188
|  | 4.59644 | 0.96206
|  | 4.62927 | 0.96227
|  | 4.66258 | 0.9625
|  | 4.69637 | 0.96271
|  | 4.73065 | 0.96292
|  | 4.76543 | 0.96312
|  | 4.80073 | 0.9633
|  | 4.83656 | 0.96352
|  | 4.87292 | 0.9638
|  | 4.90984 | 0.96409
|  | 4.94732 | 0.96434
|  | 4.98537 | 0.96459
|  | 5.02402 | 0.96485
|  | 5.06327 | 0.96512
|  | 5.10314 | 0.96542
|  | 5.14364 | 0.96572
|  | 5.18479 | 0.96606
|  | 5.2266 | 0.96642
|  | 5.26909 | 0.96677
|  | 5.31228 | 0.96709
|  | 5.35619 | 0.96742
|  | 5.40082 | 0.96779
|  | 5.44621 | 0.9682
|  | 5.49236 | 0.96861
|  | 5.5393 | 0.96906
|  | 5.58706 | 0.96952
|  | 5.63564 | 0.96995
|  | 5.68507 | 0.97038
|  | 5.73538 | 0.97088
|  | 5.78659 | 0.97151
|  | 5.83872 | 0.9722
|  | 5.8918 | 0.97289
|  | 5.94586 | 0.97356
|  | 6.00091 | 0.97423
|  | 6.05699 | 0.97491
|  | 6.11414 | 0.97566
|  | 6.17237 | 0.97657
|  | 6.23172 | 0.97771
|  | 6.29222 | 0.979
|  | 6.35391 | 0.98039
|  | 6.41682 | 0.98194
|  | 6.48098 | 0.98366
|  | 6.54645 | 0.98532
|  | 6.61325 | 0.98651
|  | 6.68143 | 0.9868
|  | 6.75103 | 0.98595
|  | 6.82209 | 0.98424
|  | 6.89466 | 0.98214
|  | 6.9688 | 0.97981
|  | 7.04455 | 0.97706
|  | 7.12196 | 0.97411
|  | 7.20109 | 0.97171
|  | 7.28201 | 0.97053
|  | 7.36476 | 0.9706
|  | 7.44941 | 0.9714
|  | 7.53603 | 0.97221
|  | 7.62469 | 0.97253
|  | 7.71546 | 0.97265
|  | 7.80842 | 0.97347
|  | 7.90364 | 0.97532
|  | 8.00122 | 0.97639
|  | 8.10123 | 0.97297
|  | 8.20378 | 0.9624
|  | 8.30895 | 0.94541
|  | 8.41686 | 0.92447
|  | 8.52761 | 0.90122
|  | 8.64131 | 0.8759
|  | 8.75809 | 0.84808
|  | 8.87806 | 0.81735
|  | 9.00137 | 0.78477
|  | 9.12815 | 0.75428
|  | 9.25855 | 0.7316
|  | 9.39273 | 0.72084
|  | 9.53086 | 0.72191
|  | 9.67311 | 0.7318
|  | 9.81967 | 0.74716
|  | 9.97075 | 0.76527
|  | 10.12654 | 0.78414
|  | 10.28728 | 0.80227
|  | 10.4532 | 0.81847
|  | 10.62456 | 0.83195
|  | 10.80164 | 0.84262
|  | 10.98472 | 0.85131
|  | 11.17411 | 0.85945
|  | 11.37015 | 0.86812
|  | 11.57319 | 0.87771
|  | 11.78361 | 0.88768
|  | 12.00182 | 0.89619
|  | 12.22827 | 0.90113
|  | 12.46343 | 0.90267
|  | 12.70781 | 0.90353
|  | 12.96197 | 0.90602
|  | 13.2265 | 0.91007
|  | 13.50205 | 0.91401
|  | 13.78933 | 0.91628
|  | 14.0891 | 0.91671
|  | 14.40219 | 0.91664
|  | 14.72951 | 0.91748
|  | 15.07206 | 0.91986
|  | 15.43092 | 0.92363
|  | 15.80728 | 0.92798
|  | 16.20246 | 0.93191
|  | 16.61791 | 0.93489
|  | 17.05522 | 0.937