## LIV
Sample SAF851T LIV Characteristics
|  | Current (mA) | ASE Power (mw) | Forward Voltage (V)
|  | 0 | 0 | 0
|  | 9.594 | 0 | 1.428
|  | 19.683 | 0.06109 | 1.484
|  | 29.691 | 0.00679 | 1.523
Product Raw Data |  | 39.537 | 0.04526 | 1.555
Single Active Facet Gain Chip, Ø9 mm TO Can, CWL = 840 nm |  | 49.626 | 0.1041 | 1.584
|  | 59.715 | 0.138 | 1.61
Item # | SAF851T | 69.56 | 0.07241 | 1.634
DISCLAIMER: The data presented here are typical. Slight variations in performance data will occur from lot to lot. Please contact Technical Support with any questions regarding the use or reliability of this data. |  | 79.65 | 0.2376 | 1.656
|  | 89.739 | 0.1991 | 1.677
|  | 99.747 | 0.1833 | 1.698
|  | 109.673 | 0.1968 | 1.717
|  | 119.681 | 0.2692 | 1.736
|  | 129.77 | 0.2489 | 1.753
This data may be used in publications. However, please cite Thorlabs as the source. |  | 139.616 | 0.3281 | 1.771
|  | 149.623 | 0.3167 | 1.787
|  | 159.79401 | 0.2828 | 1.802
|  | 169.72099 | 0.3892 | 1.817
Additional Information: |  | 179.56599 | 0.2421 | 1.831
These Single Active Facet (SAF) gain chips were meant to be used in external cavity lasers. Product lifetime will be significantly reduced by using it in an Amplified Spontaneous Emission (ASE) mode. |  | 189.73599 | 0.3258 | 1.844
|  | 199.744 | 0.4344 | 1.857
|  | 209.67101 | 0.4208 | 1.87
|  | 219.679 | 0.3778 | 1.882
|  | 229.687 | 0.4027 | 1.893
|  | 239.694 | 0.4276 | 1.904
|  | 249.784 | 0.3914 | 1.915
|  | 259.70999 | 0.5091 | 1.926
|  | 269.71799 | 0.5045 | 1.936
|  | 279.64499 | 0.414 | 1.946
|  | 289.65302 | 0.4729 | 1.955
|  | 299.742 | 0.5588 | 1.965
|  | 309.75 | 0.6471 | 1.974
|  | 319.67599 | 0.6878 | 1.983
|  | 329.76501 | 0.7308 | 1.992
|  | 339.77301 | 0.7828 | 2.001
|  | 349.70001 | 0.9027 | 2.01
|  | 359.789 | 1.018 | 2.018
|  | 369.716 | 1.129 | 2.027
|  | 379.724 | 1.292 | 2.035
|  | 389.73099 | 1.6 | 2.043
|  | 399.73901 | 1.923 | 2.051
|  | 409.82901 | 2.303 | 2.059
|  | 419.755 | 2.953 | 2.067
|  | 429.763 | 3.482 | 2.074
|  | 439.771 | 4.394 | 2.082
|  | 449.85999 | 5.274 | 2.09
|  | 459.70499 | 6.507 | 2.097
|  | 469.79501 | 8.082 | 2.105
|  | 479.72101 | 9.747 | 2.112
|  | 489.892 | 11.87 | 2.12
|  | 499.81799 | 14.22 | 2.127
|  | 509.745 | 17.07 | 2.134
|  | 519.83398 | 20.25 | 2.142
|  | 529.76099 | 23.78 | 2.149
|  | 539.76898 | 27.58 | 2.156
|  | 549.776 | 31.92 | 2.163
|  | 559.86603 | 36.42 | 2.17
|  | 569.711 | 41.18 | 2.178
|  | 579.79999 | 46.23 | 2.185
|  | 589.80798 | 51.63 | 2.192
|  | 599.81598 | 57.08 | 2.199
|  | 609.742 | 62.8 | 2.207
|  | 619.75 | 68.62 | 2.214
|  | 629.84003 | 74.48 | 2.221
|  | 639.76599 | 80.39 | 2.228
|  | 649.77399 | 86.48 | 2.235
|  | 659.94501 | 92.49 | 2.242
|  | 669.78998 | 98.54 | 2.249
|  | 679.79797 | 104.6 | 2.256
|  | 689.80603 | 110.6 | 2.263
|  | 699.81299 | 116.4 | 2.271

## Spectrum
Sample Spectrum
|  | Wavelength (nm) | Intensity (dB)
|  | 780 | -51.67627
|  | 780.20001 | -51.83754
|  | 780.40002 | -52.37399
|  | 780.59998 | -51.55859
Product Raw Data |  | 780.79999 | -51.77519
Single Active Facet Gain Chip, Ø9 mm TO Can, CWL = 840 nm |  | 781 | -51.6442
|  | 781.20001 | -51.54055
Item # | SAF851T | 781.39996 | -51.31968
DISCLAIMER: The data presented here are typical. Slight variations in performance data will occur from lot to lot. Please contact Technical Support with any questions regarding the use or reliability of this data. |  | 781.60004 | -51.3693
|  | 781.79999 | -51.18036
|  | 782 | -51.43207
|  | 782.20001 | -50.91674
|  | 782.39996 | -51.11691
|  | 782.60004 | -50.95534
This data may be used in publications. However, please cite Thorlabs as the source. |  | 782.79999 | -50.67913
|  | 783 | -50.51022
|  | 783.20001 | -50.59409
|  | 783.40002 | -50.43142
Additional Information: |  | 783.59998 | -50.12573
These Single Active Facet (SAF) gain chips were meant to be used in external cavity lasers. Product lifetime will be significantly reduced by using it in an Amplified Spontaneous Emission (ASE) mode. |  | 783.79999 | -50.26996
|  | 784 | -50.22406
|  | 784.20001 | -50.2009
|  | 784.40002 | -49.89333
|  | 784.59998 | -50.03851
|  | 784.80005 | -49.47064
|  | 785 | -49.42049
|  | 785.19995 | -49.43159
|  | 785.40002 | -49.22989
|  | 785.59998 | -49.37719
|  | 785.79999 | -48.82506
|  | 786 | -48.97028
|  | 786.20001 | -48.73478
|  | 786.40002 | -48.61441
|  | 786.60004 | -48.34109
|  | 786.79999 | -48.43445
|  | 787 | -48.27015
|  | 787.20001 | -48.19124
|  | 787.39996 | -48.04046
|  | 787.60004 | -47.6109
|  | 787.79999 | -47.60706
|  | 788 | -47.45506
|  | 788.20001 | -47.39781
|  | 788.39996 | -47.29527
|  | 788.59998 | -47.21835
|  | 788.79999 | -46.98003
|  | 789 | -46.82394
|  | 789.20001 | -46.77924
|  | 789.40002 | -46.60482
|  | 789.59998 | -46.29786
|  | 789.80005 | -46.37382
|  | 790 | -46.18048
|  | 790.19995 | -46.11607
|  | 790.40002 | -45.9396
|  | 790.59998 | -45.73019
|  | 790.79999 | -45.3804
|  | 791 | -45.41041
|  | 791.20001 | -45.28574
|  | 791.40002 | -45.14946
|  | 791.59998 | -44.95501
|  | 791.79999 | -44.76753
|  | 792 | -44.67959
|  | 792.20001 | -44.47563
|  | 792.39996 | -44.37971
|  | 792.60004 | -44.14539
|  | 792.79999 | -44.089
|  | 793 | -44.02323
|  | 793.20001 | -43.77893
|  | 793.39996 | -43.58486
|  | 793.60004 | -43.52269
|  | 793.79999 | -43.39534
|  | 794 | -43.2742
|  | 794.20001 | -43.05896
|  | 794.40002 | -42.91894
|  | 794.59998 | -42.78538
|  | 794.79999 | -42.67676
|  | 795 | -42.45071
|  | 795.19995 | -42.36111
|  | 795.40002 | -42.23303
|  | 795.59998 | -42.07513
|  | 795.80005 | -41.9306
|  | 796 | -41.78886
|  | 796.20001 | -41.68827
|  | 796.40002 | -41.52037
|  | 796.59998 | -41.40946
|  | 796.79999 | -41.22262
|  | 797 | -41.11433
|  | 797.20001 | -40.95489
|  | 797.39996 | -40.84597
|  | 797.60004 | -40.69024
|  | 797.79999 | -40.58129
|  | 798 | -40.3998
|  | 798.20001 | -40.28976
|  | 798.39996 | -40.14614
|  | 798.60004 | -40.00573
|  | 798.79999 | -39.89071
|  | 799 | -39.69795
|  | 799.20001 | -39.54049
|  | 799.40002 | -39.44483
|  | 799.59998 | -39.25068
|  | 799.79999 | -39.11876
|  | 800 | -38.98693
|  | 800.20001 | -38.84799
|  | 800.40002 | -38.68475
|  | 800.59998 | -38.5273
|  | 800.80005 | -38.38638
|  | 801 | -38.22424
|  | 801.19995 | -38.05877
|  | 801.40002 | -37.89882
|  | 801.59998 | -37.73487
|  | 801.79999 | -37.60713
|  | 802 | -37.40115
|  | 802.20001 | -37.24298
|  | 802.40002 | -37.08028
|  | 802.60004 | -36.90292
|  | 802.79999 | -36.74221
|  | 803 | -36.58278
|  | 803.20001 | -36.40093
|  | 803.39996 | -36.23876
|  | 803.60004 | -36.04996
|  | 803.79999 | -35.85772
|  | 804 | -35.6834
|  | 804.20001 | -35.50206
|  | 804.39996 | -35.31649
|  | 804.60004 | -35.14264
|  | 804.79999 | -34.94301
|  | 805 | -34.75161
|  | 805.20001 | -34.56725
|  | 805.40002 | -34.38671
|  | 805.59998 | -34.20067
|  | 805.80005 | -34.00198
|  | 806 | -33.81998
|  | 806.19995 | -33.6156
|  | 806.40002 | -33.42117
|  | 806.59998 | -33.24895
|  | 806.79999 | -33.06459
|  | 807 | -32.86251
|  | 807.20001 | -32.68261
|  | 807.40002 | -32.49284
|  | 807.59998 | -32.29585
|  | 807.79999 | -32.11076
|  | 808 | -31.93789
|  | 808.20001 | -31.75474
|  | 808.39996 | -31.55944
|  | 808.60004 | -31.37065
|  | 808.79999 | -31.18822
|  | 809 | -31.00619
|  | 809.20001 | -30.84088
|  | 809.39996 | -30.66701
|  | 809.60004 | -30.48276
|  | 809.79999 | -30.30758
|  | 810 | -30.12301
|  | 810.20001 | -29.95634
|  | 810.40002 | -29.78631
|  | 810.59998 | -29.62357
|  | 810.79999 | -29.45313
|  | 811 | -29.27891
|  | 811.20001 | -29.11324
|  | 811.40002 | -28.94701
|  | 811.59998 | -28.79015
|  | 811.80005 | -28.63929
|  | 812 | -28.49327
|  | 812.20001 | -28.33455
|  | 812.40002 | -28.178
|  | 812.59998 | -28.01927
|  | 812.79999 | -27.87088
|  | 813 | -27.72195
|  | 813.20001 | -27.57795
|  | 813.39996 | -27.43674
|  | 813.60004 | -27.29494
|  | 813.79999 | -27.14544
|  | 814 | -27.00577
|  | 814.20001 | -26.86303
|  | 814.39996 | -26.73838
|  | 814.60004 | -26.60724
|  | 814.79999 | -26.47047
|  | 815 | -26.33376
|  | 815.20001 | -26.19129
|  | 815.40002 | -26.05741
|  | 815.59998 | -25.92692
|  | 815.79999 | -25.80399
|  | 816 | -25.67767
|  | 816.20001 | -25.55266
|  | 816.40002 | -25.42226
|  | 816.59998 | -25.29042
|  | 816.80005 | -25.17624
|  | 817 | -25.0518
|  | 817.19995 | -24.92778
|  | 817.40002 | -24.81104
|  | 817.59998 | -24.68537
|  | 817.79999 | -24.56151
|  | 818 | -24.44422
|  | 818.20001 | -24.33092
|  | 818.40002 | -24.21606
|  | 818.59998 | -24.10275
|  | 818.79999 | -23.98554
|  | 819 | -23.86932
|  | 819.20001 | -23.75013
|  | 819.39996 | -23.63546
|  | 819.60004 | -23.52927
|  | 819.79999 | -23.41473
|  | 820 | -23.29463
|  | 820.20001 | -23.18075
|  | 820.39996 | -23.06477
|  | 820.60004 | -22.95648
|  | 820.79999 | -22.84986
|  | 821 | -22.74202
|  | 821.20001 | -22.63134
|  | 821.40002 | -22.51538
|  | 821.59998 | -22.40076
|  | 821.79999 | -22.28745
|  | 822 | -22.18101
|  | 822.19995 | -22.07934
|  | 822.40002 | -21.97377
|  | 822.59998 | -21.8664
|  | 822.80005 | -21.75596
|  | 823 | -21.64701
|  | 823.20001 | -21.54289
|  | 823.40002 | -21.44444
|  | 823.59998 | -21.34507
|  | 823.79999 | -21.23981
|  | 824 | -21.12926
|  | 824.20001 | -21.02048
|  | 824.39996 | -20.91819
|  | 824.60004 | -20.82295
|  | 824.79999 | -20.72863
|  | 825 | -20.63502
|  | 825.20001 | -20.53575
|  | 825.39996 | -20.43537
|  | 825.60004 | -20.33166
|  | 825.79999 | -20.23604
|  | 826 | -20.14664
|  | 826.20001 | -20.06162
|  | 826.40002 | -19.97046
|  | 826.59998 | -19.87725
|  | 826.79999 | -19.78785
|  | 827 | -19.69371
|  | 827.20001 | -19.60767
|  | 827.40002 | -19.52834
|  | 827.59998 | -19.45051
|  | 827.80005 | -19.37153
|  | 828 | -19.28796
|  | 828.19995 | -19.20743
|  | 828.40002 | -19.13432
|  | 828.59998 | -19.06304
|  | 828.79999 | -18.99675
|  | 829 | -18.93084
|  | 829.20001 | -18.86135
|  | 829.40002 | -18.79431
|  | 829.60004 | -18.72236
|  | 829.79999 | -18.66261
|  | 830 | -18.60587
|  | 830.20001 | -18.5509
|  | 830.39996 | -18.497
|  | 830.60004 | -18.44146
|  | 830.79999 | -18.39011
|  | 831 | -18.33995
|  | 831.20001 | -18.2928
|  | 831.39996 | -18.25049
|  | 831.59998 | -18.20889
|  | 831.79999 | -18.17024
|  | 832 | -18.13186
|  | 832.20001 | -18.09359
|  | 832.40002 | -18.05991
|  | 832.59998 | -18.02676
|  | 832.80005 | -17.99546
|  | 833 | -17.96738
|  | 833.19995 | -17.94325
|  | 833.40002 | -17.92157
|  | 833.59998 | -17.90179
|  | 833.79999 | -17.88156
|  | 834 | -17.86602
|  | 834.20001 | -17.85171
|  | 834.40002 | -17.84068
|  | 834.59998 | -17.82844
|  | 834.79999 | -17.82035
|  | 835 | -17.81405
|  | 835.20001 | -17.80866
|  | 835.39996 | -17.80843
|  | 835.60004 | -17.81285
|  | 835.79999 | -17.81602
|  | 836 | -17.8235
|  | 836.20001 | -17.83002
|  | 836.39996 | -17.8382
|  | 836.60004 | -17.84618
|  | 836.79999 | -17.85972
|  | 837 | -17.87764
|  | 837.20001 | -17.89601
|  | 837.40002 | -17.91284
|  | 837.59998 | -17.93242
|  | 837.79999 | -17.95759
|  | 838 | -17.98388
|  | 838.19995 | -18.0104
|  | 838.40002 | -18.04162
|  | 838.59998 | -18.07583
|  | 838.80005 | -18.10786
|  | 839 | -18.13976
|  | 839.20001 | -18.17215
|  | 839.40002 | -18.21047
|  | 839.59998 | -18.24544
|  | 839.79999 | -18.28572
|  | 840 | -18.33308
|  | 840.20001 | -18.37962
|  | 840.39996 | -18.4247
|  | 840.60004 | -18.46733
|  | 840.79999 | -18.51556
|  | 841 | -18.56809
|  | 841.20001 | -18.62019
|  | 841.39996 | -18.67443
|  | 841.60004 | -18.72718
|  | 841.79999 | -18.78102
|  | 842 | -18.83564
|  | 842.20001 | -18.89411
|  | 842.40002 | -18.95758
|  | 842.59998 | -19.02454
|  | 842.79999 | -19.0839
|  | 843 | -19.14284
|  | 843.20001 | -19.20054
|  | 843.40002 | -19.26472
|  | 843.59998 | -19.32909
|  | 843.80005 | -19.39407
|  | 844 | -19.46158
|  | 844.19995 | -19.525
|  | 844.40002 | -19.59072
|  | 844.59998 | -19.65747
|  | 844.79999 | -19.72463
|  | 845 | -19.79785
|  | 845.20001 | -19.86845
|  | 845.40002 | -19.94036
|  | 845.60004 | -20.0088
|  | 845.79999 | -20.07876
|  | 846 | -20.14904
|  | 846.20001 | -20.22195
|  | 846.39996 | -20.29386
|  | 846.60004 | -20.36867
|  | 846.79999 | -20.44391
|  | 847 | -20.51869
|  | 847.20001 | -20.59931
|  | 847.39996 | -20.67851
|  | 847.60004 | -20.75574
|  | 847.79999 | -20.83401
|  | 848 | -20.91072
|  | 848.20001 | -20.98808
|  | 848.40002 | -21.07139
|  | 848.59998 | -21.15546
|  | 848.80005 | -21.24279
|  | 849 | -21.32541
|  | 849.19995 | -21.40982
|  | 849.40002 | -21.49441
|  | 849.59998 | -21.58653
|  | 849.79999 | -21.68132
|  | 850 | -21.77323
|  | 850.20001 | -21.86141
|  | 850.40002 | -21.95008
|  | 850.59998 | -22.04303
|  | 850.79999 | -22.14064
|  | 851 | -22.24485
|  | 851.20001 | -22.34889
|  | 851.39996 | -22.45707
|  | 851.60004 | -22.56585
|  | 851.79999 | -22.67036
|  | 852 | -22.78111
|  | 852.20001 | -22.89777
|  | 852.39996 | -23.015
|  | 852.60004 | -23.13308
|  | 852.79999 | -23.25325
|  | 853 | -23.37848
|  | 853.20001 | -23.50622
|  | 853.40002 | -23.63357
|  | 853.59998 | -23.76271
|  | 853.79999 | -23.90058
|  | 854 | -24.04362
|  | 854.20001 | -24.1809
|  | 854.40002 | -24.32155
|  | 854.59998 | -24.46301
|  | 854.80005 | -24.61246
|  | 855 | -24.75679
|  | 855.20001 | -24.9094
|  | 855.40002 | -25.06627
|  | 855.59998 | -25.22398
|  | 855.79999 | -25.3779
|  | 856 | -25.53712
|  | 856.20001 | -25.70172
|  | 856.39996 | -25.87218
|  | 856.60004 | -26.04567
|  | 856.79999 | -26.21548
|  | 857 | -26.38398
|  | 857.20001 | -26.55351
|  | 857.39996 | -26.72937
|  | 857.60004 | -26.91088
|  | 857.79999 | -27.09261
|  | 858 | -27.2738
|  | 858.20001 | -27.45703
|  | 858.40002 | -27.64236
|  | 858.59998 | -27.82798
|  | 858.79999 | -28.02085
|  | 859 | -28.21802
|  | 859.20001 | -28.41387
|  | 859.40002 | -28.60548
|  | 859.59998 | -28.79246
|  | 859.80005 | -28.9896
|  | 860 | -29.1942
|  | 860.19995 | -29.40597
|  | 860.40002 | -29.61809
|  | 860.59998 | -29.82106
|  | 860.79999 | -30.02822
|  | 861 | -30.2323
|  | 861.20001 | -30.53404
|  | 861.40002 | -30.66077
|  | 861.59998 | -30.87604
|  | 861.79999 | -31.09147
|  | 862 | -31.31713
|  | 862.20001 | -31.52048
|  | 862.39996 | -31.73168
|  | 862.60004 | -31.95846
|  | 862.79999 | -32.19136
|  | 863 | -32.42443
|  | 863.20001 | -32.64259
|  | 863.39996 | -32.8627
|  | 863.60004 | -33.08265
|  | 863.79999 | -33.30656
|  | 864 | -33.53542
|  | 864.20001 | -33.76814
|  | 864.40002 | -33.99597
|  | 864.59998 | -34.22604
|  | 864.79999 | -34.45255
|  | 865 | -34.67237
|  | 865.19995 | -34.91001
|  | 865.40002 | -35.14419
|  | 865.59998 | -35.39194
|  | 865.80005 | -35.61135
|  | 866 | -35.83694
|  | 866.20001 | -36.06862
|  | 866.40002 | -36.29982
|  | 866.59998 | -36.53992
|  | 866.79999 | -36.7728
|  | 867 | -37.00637
|  | 867.20001 | -37.23463
|  | 867.39996 | -37.46565
|  | 867.60004 | -37.7145
|  | 867.79999 | -37.92857
|  | 868 | -38.17712
|  | 868.20001 | -38.39357
|  | 868.39996 | -38.62988
|  | 868.60004 | -38.84332
|  | 868.79999 | -39.07461
|  | 869 | -39.29332
|  | 869.20001 | -39.53601
|  | 869.40002 | -39.75906
|  | 869.59998 | -39.97593
|  | 869.79999 | -40.22039
|  | 870 | -40.42239
|  | 870.20001 | -40.64964
|  | 870.40002 | -40.86098
|  | 870.59998 | -41.10491
|  | 870.80005 | -41.3351
|  | 871 | -41.5321
|  | 871.19995 | -41.72044
|  | 871.40002 | -41.95029
|  | 871.59998 | -42.1438
|  | 871.79999 | -42.42763
|  | 872 | -42.61084
|  | 872.20001 | -42.82301
|  | 872.40002 | -43.02753
|  | 872.60004 | -43.17656
|  | 872.79999 | -43.46189
|  | 873 | -43.64873
|  | 873.20001 | -43.87888
|  | 873.39996 | -44.0976
|  | 873.60004 | -44.25962
|  | 873.79999 | -44.43556
|  | 874 | -44.72634
|  | 874.20001 | -44.82624
|  | 874.39996 | -45.06829
|  | 874.59998 | -45.2196
|  | 874.79999 | -45.49998
|  | 875 | -45.6575
|  | 875.20001 | -45.80704
|  | 875.40002 | -46.01946
|  | 875.59998 | -46.22954
|  | 875.80005 | -46.3852
|  | 876 | -46.58371
|  | 876.19995 | -46.81825
|  | 876.40002 | -46.91375
|  | 876.59998 | -47.1381
|  | 876.79999 | -47.29759
|  | 877 | -47.45823
|  | 877.20001 | -47.70969
|  | 877.40002 | -47.81066
|  | 877.59998 | -47.95543
|  | 877.79999 | -48.22118
|  | 878 | -48.23218
|  | 878.20001 | -48.54639
|  | 878.39996 | -48.66093
|  | 878.60004 | -48.85043
|  | 878.79999 | -49.00716
|  | 879 | -49.15364
|  | 879.20001 | -49.31734
|  | 879.39996 | -49.57193
|  | 879.60004 | -49.65002
|  | 879.79999 | -49.87314
|  | 880 | -50.02044

## Far Field
Sample Far Field Measurement
|  | Angle (Degrees) | Lateral (90 °) | Transverse (0 °)
|  | -72.56582 | 7.32873e-06 | 0
|  | -72.06007 | 1.61671e-05 | 1.45657e-05
|  | -71.55554 | 1.88926e-05 | 1.22983e-05
|  | -71.05225 | 2.91349e-05 | 1.97763e-05
Product Raw Data |  | -70.55016 | 5.20127e-05 | 2.24196e-05
Single Active Facet Gain Chip, Ø9 mm TO Can, CWL = 840 nm |  | -70.04926 | 4.48899e-05 | 2.01697e-05
|  | -69.54955 | 6.04588e-05 | 2.77961e-05
Item # | SAF851T | -69.05102 | 5.20339e-05 | 2.30494e-05
DISCLAIMER: The data presented here are typical. Slight variations in performance data will occur from lot to lot. Please contact Technical Support with any questions regarding the use or reliability of this data. |  | -68.55363 | 5.11728e-05 | 2.94916e-05
|  | -68.05739 | 6.31268e-05 | 2.5986e-05
|  | -67.56228 | 5.07173e-05 | 3.50313e-05
|  | -67.06828 | 4.20544e-05 | 2.8988e-05
|  | -66.57539 | 7.23842e-05 | 2.91887e-05
|  | -66.0836 | 8.46702e-05 | 5.373e-05
This data may be used in publications. However, please cite Thorlabs as the source. |  | -65.59288 | 0.000125999 | 5.53628e-05
|  | -65.10324 | 0.000159761 | 7.37755e-05
|  | -64.61465 | 0.000167269 | 7.16102e-05
|  | -64.1271 | 0.000172206 | 6.1617e-05
Additional Information: |  | -63.64059 | 0.000166445 | 8.29307e-05
The far field measurement measures the light divergence angle from the gain chip. A Transverse measurement is when the measurement slit is at a 0 ° orientation to measure the horizontal cone of light. A Lateral measurement is when the slit is rotated 90 ° to measure the vertical cone of light. |  | -63.15509 | 0.00017679 | 6.49861e-05
|  | -62.67061 | 0.000175034 | 7.19776e-05
|  | -62.18712 | 0.000177314 | 8.16713e-05
|  | -61.70461 | 0.000180978 | 8.0769e-05
|  | -61.22308 | 0.000177803 | 7.85521e-05
|  | -60.74252 | 0.00018837 | 7.22744e-05
|  | -60.2629 | 0.000193463 | 8.75022e-05
|  | -59.78423 | 0.000195822 | 9.06634e-05
|  | -59.30648 | 0.000206552 | 9.25023e-05
|  | -58.82965 | 0.00019077 | 9.43495e-05
|  | -58.35373 | 0.000205759 | 9.61889e-05
|  | -57.87871 | 0.000222285 | 0.00010494
|  | -57.40457 | 0.000211989 | 0.000112388
|  | -56.93131 | 0.000217276 | 0.00010596
|  | -56.45891 | 0.000211135 | 0.000110667
|  | -55.98737 | 0.000222146 | 0.000132202
|  | -55.51667 | 0.00021165 | 0.000118737
|  | -55.04681 | 0.000211164 | 0.000134819
|  | -54.57777 | 0.00021937 | 0.000118409
|  | -54.10954 | 0.000226185 | 0.000121792
|  | -53.64212 | 0.000237397 | 0.00013091
|  | -53.1755 | 0.000231098 | 0.000137209
|  | -52.70966 | 0.000232084 | 0.000157932
|  | -52.24459 | 0.000221231 | 0.000161497
|  | -51.78029 | 0.000238509 | 0.000163615
|  | -51.31674 | 0.000232067 | 0.000164292
|  | -50.85394 | 0.000237495 | 0.000162037
|  | -50.39188 | 0.000232473 | 0.000172929
|  | -49.93055 | 0.000234917 | 0.000197146
|  | -49.46994 | 0.000247948 | 0.000220052
|  | -49.01003 | 0.000236796 | 0.000209046
|  | -48.55083 | 0.000257511 | 0.000215763
|  | -48.09232 | 0.000250869 | 0.000219546
|  | -47.63449 | 0.000253346 | 0.000236823
|  | -47.17734 | 0.000248174 | 0.000239175
|  | -46.72086 | 0.000258343 | 0.00024907
|  | -46.26503 | 0.000271671 | 0.000263552
|  | -45.80984 | 0.000269551 | 0.000278109
|  | -45.3553 | 0.000265862 | 0.000283628
|  | -44.90139 | 0.000262128 | 0.000292221
|  | -44.44811 | 0.000256782 | 0.000299323
|  | -43.99544 | 0.000273386 | 0.000317194
|  | -43.54338 | 0.000271182 | 0.000321307
|  | -43.09192 | 0.00028317 | 0.000339332
|  | -42.64104 | 0.000276205 | 0.000355909
|  | -42.19075 | 0.000291433 | 0.000391206
|  | -41.74104 | 0.000278033 | 0.000414229
|  | -41.29189 | 0.000288534 | 0.000451436
|  | -40.84331 | 0.000284664 | 0.000479434
|  | -40.39527 | 0.000288769 | 0.000526429
|  | -39.94778 | 0.000283223 | 0.000581557
|  | -39.50082 | 0.00030513 | 0.000641706
|  | -39.0544 | 0.000302811 | 0.000691067
|  | -38.6085 | 0.000305355 | 0.000785158
|  | -38.16311 | 0.000316042 | 0.000819173
|  | -37.71823 | 0.000297346 | 0.000838967
|  | -37.27385 | 0.000316247 | 0.000978991
|  | -36.82996 | 0.000318779 | 0.00117
|  | -36.38655 | 0.000299897 | 0.00134
|  | -35.94362 | 0.000310647 | 0.0015
|  | -35.50117 | 0.00030985 | 0.00165
|  | -35.05918 | 0.000314014 | 0.00183
|  | -34.61764 | 0.000328178 | 0.002
|  | -34.17656 | 0.000332374 | 0.00218
|  | -33.73592 | 0.000334906 | 0.00237
|  | -33.29572 | 0.000322352 | 0.00255
|  | -32.85594 | 0.000313083 | 0.00273
|  | -32.41659 | 0.000315548 | 0.00291
|  | -31.97765 | 0.000326451 | 0.00309
|  | -31.53913 | 0.000366135 | 0.00324
|  | -31.10101 | 0.000344967 | 0.00339
|  | -30.66328 | 0.000362774 | 0.00354
|  | -30.22595 | 0.000358492 | 0.00365
|  | -29.78899 | 0.000366121 | 0.00379
|  | -29.35242 | 0.000358392 | 0.00397
|  | -28.91622 | 0.000376308 | 0.00409
|  | -28.48038 | 0.000370245 | 0.00421
|  | -28.0449 | 0.000359 | 0.0044
|  | -27.60977 | 0.000354585 | 0.00467
|  | -27.17499 | 0.000372571 | 0.00489
|  | -26.74055 | 0.000378514 | 0.00516
|  | -26.30644 | 0.000379263 | 0.00553
|  | -25.87266 | 0.000367853 | 0.00591
|  | -25.43921 | 0.000399853 | 0.00636
|  | -25.00606 | 0.000414534 | 0.0071
|  | -24.57323 | 0.000394363 | 0.00783
|  | -24.1407 | 0.000412557 | 0.00864
|  | -23.70847 | 0.000408034 | 0.00957
|  | -23.27653 | 0.000422767 | 0.01066
|  | -22.84488 | 0.000409437 | 0.01184
|  | -22.41351 | 0.000450566 | 0.01314
|  | -21.98241 | 0.000442498 | 0.01451
|  | -21.55158 | 0.000423804 | 0.01598
|  | -21.12102 | 0.000428005 | 0.01748
|  | -20.69071 | 0.000456963 | 0.01907
|  | -20.26065 | 0.000475364 | 0.02069
|  | -19.83084 | 0.00048671 | 0.02225
|  | -19.40127 | 0.000489172 | 0.02379
|  | -18.97194 | 0.000479188 | 0.0251
|  | -18.54284 | 0.0004941 | 0.02656
|  | -18.11396 | 0.000523279 | 0.02776
|  | -17.6853 | 0.000540027 | 0.02883
|  | -17.25685 | 0.000562161 | 0.02961
|  | -16.82861 | 0.000578962 | 0.03045
|  | -16.40057 | 0.000601142 | 0.03115
|  | -15.97273 | 0.000603632 | 0.03166
|  | -15.54508 | 0.000649207 | 0.0319
|  | -15.11761 | 0.000698445 | 0.03234
|  | -14.69033 | 0.000780147 | 0.03289
|  | -14.26322 | 0.000869181 | 0.03347
|  | -13.83628 | 0.000985408 | 0.03416
|  | -13.40951 | 0.00116 | 0.03521
|  | -12.9829 | 0.00142 | 0.03722
|  | -12.55644 | 0.00176 | 0.03967
|  | -12.13013 | 0.00223 | 0.04296
|  | -11.70397 | 0.00286 | 0.04736
|  | -11.27794 | 0.00368 | 0.05282
|  | -10.85205 | 0.00488 | 0.05963
|  | -10.42629 | 0.00653 | 0.0682
|  | -10.00065 | 0.00876 | 0.07887
|  | -9.57512 | 0.01178 | 0.09141
|  | -9.14971 | 0.01599 | 0.10602
|  | -8.72441 | 0.02196 | 0.12299
|  | -8.29922 | 0.03001 | 0.14232
|  | -7.87411 | 0.04022 | 0.16352
|  | -7.44911 | 0.05332 | 0.18909
|  | -7.02419 | 0.07036 | 0.21716
|  | -6.59935 | 0.09233 | 0.24769
|  | -6.17459 | 0.12379 | 0.27463
|  | -5.7499 | 0.16307 | 0.30729
|  | -5.32528 | 0.21032 | 0.34933
|  | -4.90073 | 0.26336 | 0.3918
|  | -4.47623 | 0.32267 | 0.43292
|  | -4.05178 | 0.39926 | 0.47508
|  | -3.62738 | 0.49438 | 0.51607
|  | -3.20303 | 0.58842 | 0.55759
|  | -2.77871 | 0.68169 | 0.6041
|  | -2.35442 | 0.76776 | 0.64766
|  | -1.93016 | 0.84235 | 0.69593
|  | -1.50592 | 0.91889 | 0.75073
|  | -1.0817 | 0.97026 | 0.77656
|  | -0.65749 | 0.99776 | 0.8128
|  | -0.23325 | 1 | 0.84948
|  | 0.19083 | 0.97098 | 0.88166
|  | 0.61507 | 0.92452 | 0.9148
|  | 1.03928 | 0.86794 | 0.93835
|  | 1.4635 | 0.79462 | 0.95873
|  | 1.88774 | 0.71223 | 0.97679
|  | 2.31199 | 0.62497 | 0.99138
|  | 2.73628 | 0.53703 | 1
|  | 3.16059 | 0.45373 | 0.99667
|  | 3.58495 | 0.37742 | 0.98691
|  | 4.00934 | 0.30917 | 0.98406
|  | 4.43378 | 0.24868 | 0.97246
|  | 4.85828 | 0.19605 | 0.95678
|  | 5.28283 | 0.15464 | 0.93521
|  | 5.70744 | 0.1202 | 0.91038
|  | 6.13212 | 0.09237 | 0.88106
|  | 6.55687 | 0.06976 | 0.84679
|  | 6.9817 | 0.05285 | 0.80963
|  | 7.40661 | 0.03976 | 0.77172
|  | 7.83161 | 0.02972 | 0.72855
|  | 8.2567 | 0.02226 | 0.68767
|  | 8.68189 | 0.01676 | 0.64468
|  | 9.10718 | 0.01261 | 0.59902
|  | 9.53258 | 0.00958 | 0.55693
|  | 9.95809 | 0.00733 | 0.51497
|  | 10.38372 | 0.00558 | 0.47247
|  | 10.80947 | 0.00434 | 0.42989
|  | 11.23535 | 0.00343 | 0.38973
|  | 11.66136 | 0.00272 | 0.35145
|  | 12.08751 | 0.00222 | 0.31212
|  | 12.5138 | 0.00183 | 0.27905
|  | 12.94025 | 0.00151 | 0.24926
|  | 13.36684 | 0.00128 | 0.22026
|  | 13.7936 | 0.00112 | 0.19343
|  | 14.22052 | 0.00101 | 0.16785
|  | 14.64761 | 0.00090437 | 0.1467
|  | 15.07488 | 0.00079917 | 0.12913
|  | 15.50232 | 0.000735463 | 0.11257
|  | 15.92995 | 0.000643164 | 0.0981
|  | 16.35777 | 0.000615549 | 0.08589
|  | 16.78579 | 0.000582608 | 0.07573
|  | 17.21401 | 0.000571164 | 0.06734
|  | 17.64244 | 0.000543667 | 0.0608
|  | 18.07108 | 0.000539395 | 0.05522
|  | 18.49994 | 0.000510189 | 0.05073
|  | 18.92902 | 0.000489931 | 0.04733
|  | 19.35833 | 0.000471481 | 0.04475
|  | 19.78787 | 0.000460166 | 0.04274
|  | 20.21766 | 0.000440007 | 0.04123
|  | 20.64769 | 0.000428731 | 0.04001
|  | 21.07797 | 0.000429841 | 0.03905
|  | 21.50851 | 0.000418579 | 0.0382
|  | 21.93932 | 0.000424952 | 0.03701
|  | 22.37039 | 0.000426018 | 0.03633
|  | 22.80173 | 0.000425311 | 0.03514
|  | 23.23335 | 0.000431609 | 0.03399
|  | 23.66526 | 0.000416854 | 0.03267
|  | 24.09747 | 0.000403889 | 0.03115
|  | 24.52996 | 0.000401412 | 0.02947
|  | 24.96277 | 0.000398935 | 0.02769
|  | 25.39588 | 0.000410356 | 0.02581
|  | 25.8293 | 0.000387016 | 0.02376
|  | 26.26305 | 0.000403596 | 0.02181
|  | 26.69712 | 0.000387229 | 0.01985
|  | 27.13153 | 0.000395073 | 0.01791
|  | 27.56628 | 0.0003874 | 0.01602
|  | 28.00137 | 0.000386584 | 0.01421
|  | 28.43682 | 0.000375477 | 0.01248
|  | 28.87262 | 0.000376382 | 0.01092
|  | 29.30878 | 0.000387537 | 0.00946
|  | 29.74532 | 0.000361072 | 0.00823
|  | 30.18224 | 0.000377299 | 0.00708
|  | 30.61953 | 0.000352657 | 0.00611
|  | 31.05722 | 0.000336578 | 0.0053
|  | 31.4953 | 0.000361159 | 0.0046
|  | 31.93378 | 0.000363658 | 0.00407
|  | 32.37268 | 0.000356042 | 0.00365
|  | 32.81199 | 0.00032996 | 0.00333
|  | 33.25172 | 0.000337522 | 0.00307
|  | 33.69188 | 0.0003467 | 0.00292
|  | 34.13248 | 0.000337467 | 0.00281
|  | 34.57351 | 0.000339905 | 0.00275
|  | 35.015 | 0.000319084 | 0.00268
|  | 35.45695 | 0.000324848 | 0.00266
|  | 35.89936 | 0.000332232 | 0.00266
|  | 36.34224 | 0.000319772 | 0.00268
|  | 36.78559 | 0.000307361 | 0.00265
|  | 37.22943 | 0.000301563 | 0.0026
|  | 37.67377 | 0.000300706 | 0.00257
|  | 38.1186 | 0.000311233 | 0.00251
|  | 38.56394 | 0.000303826 | 0.00242
|  | 39.00979 | 0.000296406 | 0.00229
|  | 39.45616 | 0.000306851 | 0.00224
|  | 39.90306 | 0.000304297 | 0.00211
|  | 40.3505 | 0.000292089 | 0.00197
|  | 40.79848 | 0.000287955 | 0.00178
|  | 41.24701 | 0.000307837 | 0.00165
|  | 41.6961 | 0.000290885 | 0.00156
|  | 42.14576 | 0.000299485 | 0.00144
|  | 42.59599 | 0.000285813 | 0.00127
|  | 43.0468 | 0.000286439 | 0.00113
|  | 43.4982 | 0.000279167 | 0.00105
|  | 43.95021 | 0.000286077 | 0.000933098
|  | 44.40282 | 0.000291366 | 0.000841364
|  | 44.85604 | 0.000276273 | 0.00074864
|  | 45.30988 | 0.000276857 | 0.00066558
|  | 45.76436 | 0.000272774 | 0.000610313
|  | 46.21948 | 0.000276411 | 0.000549331
|  | 46.67524 | 0.000267692 | 0.00049324
|  | 47.13166 | 0.000274388 | 0.000446495
|  | 47.58875 | 0.000273366 | 0.000415006
|  | 48.04651 | 0.000260122 | 0.000404598
|  | 48.50495 | 0.000266744 | 0.000363018
|  | 48.96408 | 0.00025205 | 0.000364667
|  | 49.42392 | 0.00025862 | 0.000329382
|  | 49.88446 | 0.000244049 | 0.0003267
|  | 50.34572 | 0.000256581 | 0.000328393
|  | 50.8077 | 0.000251063 | 0.000311093
|  | 51.27043 | 0.000256007 | 0.000317179
|  | 51.7339 | 0.000251974 | 0.000320297
|  | 52.19812 | 0.000250917 | 0.000303162
|  | 52.66311 | 0.000238076 | 0.000304842
|  | 53.12888 | 0.000241471 | 0.000295031
|  | 53.59542 | 0.00023458 | 0.000299537
|  | 54.06277 | 0.000226268 | 0.000289805
|  | 54.53091 | 0.000223823 | 0.000285773
|  | 54.99987 | 0.000234408 | 0.000273302
|  | 55.46965 | 0.000229029 | 0.000277764
|  | 55.94026 | 0.000235157 | 0.000272394
|  | 56.41172 | 0.000228375 | 0.000261457
|  | 56.88403 | 0.000223077 | 0.000245025
|  | 57.3572 | 0.000231947 | 0.000248111
|  | 57.83126 | 0.000223795 | 0.00024013
|  | 58.30619 | 0.00021571 | 0.000229442
|  | 58.78202 | 0.000211879 | 0.000213366
|  | 59.25876 | 0.000219222 | 0.000191961
|  | 59.73641 | 0.000219538 | 0.000189708
|  | 60.21499 | 0.000208751 | 0.000168549
|  | 60.69452 | 0.000217346 | 0.00016237
|  | 61.17498 | 0.000209435 | 0.000138834
|  | 61.65642 | 0.000197448 | 0.000122151
|  | 62.13882 | 0.000201851 | 0.000121505
|  | 62.62222 | 0.000181883 | 0.000118248
|  | 63.1066 | 0.000179575 | 8.34505e-05
|  | 63.59199 | 0.000177256 | 9.21555e-05
|  | 64.07841 | 0.000177647 | 6.81751e-05
|  | 64.56585 | 0.000162081 | 5.60873e-05
|  | 65.05433 | 0.000130782 | 5.31725e-05
|  | 65.54387 | 9.05413e-05 | 5.41019e-05
|  | 66.03448 | 5.32732e-05 | 4.99281e-05
|  | 66.52617 | 4.63423e-05 | 3.81405e-05
|  | 67.01894 | 5.37444e-05 | 3.78573e-05
|  | 67.51283 | 5.72129e-05 | 4.5141e-05
|  | 68.00783 | 4.26354e-05 | 4.35701e-05
|  | 68.50395 | 6.52671e-05 | 4.70098e-05
|  | 69.00122 | 6.73284e-05 | 3.1774e-05
|  | 69.49965 | 6.05087e-05 | 4.0161e-05
|  | 69.99924 | 5.50183e-05 | 3.98784e-05
|  | 70.50002 | 4.07735e-05 | 3.46809e-05
|  | 71.00198 | 3.04247e-05 | 2.95273e-05
|  | 71.50516 | 1.89481e-05 | 2.44476e-05
|  | 72.00956 | 7.5549e-06 | 8.51919e-06
|  | 72.51519 | 0 | 2.39661e-05