## Typical Absorbance
|  | Wavelength (nm) | Absorbance (a.u.)
|  | 400 | 0.9353762
|  | 401 | 0.9353597
|  | 402 | 0.9349125
|  | 403 | 0.9341555
|  | 404 | 0.934351
Product Raw Data |  | 405 | 0.9351008
Surface-Enhanced Raman Spectroscopy (SERS) Substrates |  | 406 | 0.9342811
|  | 407 | 0.9342125
| RCT4M | 408 | 0.9346954
Item # | RCT10M | 409 | 0.9344649
DISCLAIMER: Slight variations in performance data will occur from lot to lot. Please contact Technical Support with any questions regarding the use or reliability of this data. |  | 410 | 0.9344629
|  | 411 | 0.9340491
|  | 412 | 0.9341221
|  | 413 | 0.9340474
|  | 414 | 0.9337239
|  | 415 | 0.9335474
This data may be used in publications. However, please cite Thorlabs as the source. |  | 416 | 0.9342241
|  | 417 | 0.933794
|  | 418 | 0.9335851
Additional Information: |  | 419 | 0.933317
|  | 420 | 0.9330952
|  | 421 | 0.9328497
|  | 422 | 0.9332313
|  | 423 | 0.9332209
|  | 424 | 0.9332017
|  | 425 | 0.9330385
|  | 426 | 0.9327816
|  | 427 | 0.9326756
|  | 428 | 0.9328479
|  | 429 | 0.9328532
|  | 430 | 0.9326563
|  | 431 | 0.9327534
|  | 432 | 0.9324419
|  | 433 | 0.9324421
|  | 434 | 0.9321626
|  | 435 | 0.9323431
|  | 436 | 0.9318626
|  | 437 | 0.9320877
|  | 438 | 0.932058
|  | 439 | 0.9317815
|  | 440 | 0.9317706
|  | 441 | 0.9317157
|  | 442 | 0.9313526
|  | 443 | 0.9313826
|  | 444 | 0.931158
|  | 445 | 0.931023
|  | 446 | 0.9311557
|  | 447 | 0.9310006
|  | 448 | 0.9308982
|  | 449 | 0.930955
|  | 450 | 0.9307477
|  | 451 | 0.930688
|  | 452 | 0.9303017
|  | 453 | 0.9303274
|  | 454 | 0.9303069
|  | 455 | 0.9301277
|  | 456 | 0.9300073
|  | 457 | 0.9299803
|  | 458 | 0.9298897
|  | 459 | 0.9297719
|  | 460 | 0.9295412
|  | 461 | 0.9295711
|  | 462 | 0.9294286
|  | 463 | 0.929386
|  | 464 | 0.9293193
|  | 465 | 0.9292517
|  | 466 | 0.9290634
|  | 467 | 0.929019
|  | 468 | 0.9287186
|  | 469 | 0.9285959
|  | 470 | 0.9287028
|  | 471 | 0.928598
|  | 472 | 0.9285272
|  | 473 | 0.9284835
|  | 474 | 0.9283356
|  | 475 | 0.928337
|  | 476 | 0.9284115
|  | 477 | 0.9284163
|  | 478 | 0.9283714
|  | 479 | 0.9283949
|  | 480 | 0.9284118
|  | 481 | 0.9282382
|  | 482 | 0.9282149
|  | 483 | 0.9283006
|  | 484 | 0.9284194
|  | 485 | 0.9284659
|  | 486 | 0.9284625
|  | 487 | 0.9285766995
|  | 488 | 0.9287106
|  | 489 | 0.9288433
|  | 490 | 0.9289011
|  | 491 | 0.9290704
|  | 492 | 0.9292971
|  | 493 | 0.9295583
|  | 494 | 0.9297981
|  | 495 | 0.9299839
|  | 496 | 0.9302479
|  | 497 | 0.9305381
|  | 498 | 0.9307144
|  | 499 | 0.9311292
|  | 500 | 0.9312543
|  | 501 | 0.9315399
|  | 502 | 0.9318868
|  | 503 | 0.9322908
|  | 504 | 0.9324033
|  | 505 | 0.9328175
|  | 506 | 0.9330159
|  | 507 | 0.9332681
|  | 508 | 0.9336107
|  | 509 | 0.9338868
|  | 510 | 0.934046942
|  | 511 | 0.934238
|  | 512 | 0.9344255
|  | 513 | 0.9346786
|  | 514 | 0.9348704
|  | 515 | 0.9350383
|  | 516 | 0.9351651
|  | 517 | 0.9354527
|  | 518 | 0.9355478
|  | 519 | 0.9356988
|  | 520 | 0.9356742
|  | 521 | 0.9357963
|  | 522 | 0.9358482
|  | 523 | 0.935885
|  | 524 | 0.936
|  | 525 | 0.9360807
|  | 526 | 0.9359902
|  | 527 | 0.9359534
|  | 528 | 0.9358438
|  | 529 | 0.9358547
|  | 530 | 0.9357428
|  | 531 | 0.9358161
|  | 532 | 0.9355777
|  | 533 | 0.9353681
|  | 534 | 0.9353364
|  | 535 | 0.9352253
|  | 536 | 0.935151
|  | 537 | 0.9349578
|  | 538 | 0.9347854
|  | 539 | 0.9346158
|  | 540 | 0.9343357
|  | 541 | 0.9341719
|  | 542 | 0.9338973
|  | 543 | 0.9337038
|  | 544 | 0.9333472
|  | 545 | 0.9332485
|  | 546 | 0.9329104
|  | 547 | 0.9325905
|  | 548 | 0.9323437
|  | 549 | 0.9319756
|  | 550 | 0.9316004
|  | 551 | 0.9313719
|  | 552 | 0.9308951
|  | 553 | 0.9305505
|  | 554 | 0.930278
|  | 555 | 0.9298098
|  | 556 | 0.9294405
|  | 557 | 0.9289282
|  | 558 | 0.9285722
|  | 559 | 0.9280795
|  | 560 | 0.9276152
|  | 561 | 0.9272337
|  | 562 | 0.9265958
|  | 563 | 0.926264
|  | 564 | 0.9256778
|  | 565 | 0.9251804
|  | 566 | 0.9246974
|  | 567 | 0.9240307
|  | 568 | 0.9236131
|  | 569 | 0.9229418
|  | 570 | 0.9224202
|  | 571 | 0.9218713
|  | 572 | 0.9211667
|  | 573 | 0.920566
|  | 574 | 0.9199544
|  | 575 | 0.9192221
|  | 576 | 0.9186254
|  | 577 | 0.9178572
|  | 578 | 0.9171802
|  | 579 | 0.9165451
|  | 580 | 0.9158829
|  | 581 | 0.9149806
|  | 582 | 0.9143187
|  | 583 | 0.9134615
|  | 584 | 0.9126584
|  | 585 | 0.9119321
|  | 586 | 0.9111406
|  | 587 | 0.9102265
|  | 588 | 0.9093747
|  | 589 | 0.9084712
|  | 590 | 0.9076509288
|  | 591 | 0.9066936
|  | 592 | 0.9057597
|  | 593 | 0.9048408
|  | 594 | 0.9038865
|  | 595 | 0.9029098
|  | 596 | 0.9019295
|  | 597 | 0.9009243
|  | 598 | 0.8999559
|  | 599 | 0.8988717
|  | 600 | 0.8978851
|  | 601 | 0.8967491
|  | 602 | 0.8958095
|  | 603 | 0.8946703
|  | 604 | 0.8936445
|  | 605 | 0.8925432
|  | 606 | 0.891393
|  | 607 | 0.8903453
|  | 608 | 0.8891626
|  | 609 | 0.8880208
|  | 610 | 0.8868326
|  | 611 | 0.8856667596
|  | 612 | 0.8844865
|  | 613 | 0.8833085
|  | 614 | 0.8820839
|  | 615 | 0.8808296
|  | 616 | 0.8796306485
|  | 617 | 0.878383
|  | 618 | 0.8771199
|  | 619 | 0.8757614
|  | 620 | 0.8745349
|  | 621 | 0.8731316
|  | 622 | 0.8718657
|  | 623 | 0.8705221
|  | 624 | 0.8690904
|  | 625 | 0.8678022
|  | 626 | 0.866291
|  | 627 | 0.8648942
|  | 628 | 0.8633512
|  | 629 | 0.8620169
|  | 630 | 0.8605275
|  | 631 | 0.8590704
|  | 632 | 0.8575891
|  | 633 | 0.8559964
|  | 634 | 0.8545156
|  | 635 | 0.8529395
|  | 636 | 0.8514359
|  | 637 | 0.8499032
|  | 638 | 0.8482626
|  | 639 | 0.8467102
|  | 640 | 0.845121
|  | 641 | 0.8435015
|  | 642 | 0.8418379
|  | 643 | 0.8402638
|  | 644 | 0.8385934
|  | 645 | 0.8369925
|  | 646 | 0.8352798
|  | 647 | 0.8336563
|  | 648 | 0.8319637
|  | 649 | 0.8302632
|  | 650 | 0.8285739
|  | 651 | 0.8268911
|  | 652 | 0.8251971
|  | 653 | 0.8234237
|  | 654 | 0.8216989
|  | 655 | 0.8199301
|  | 656 | 0.8182649
|  | 657 | 0.8165144
|  | 658 | 0.814718
|  | 659 | 0.8130387
|  | 660 | 0.8111795
|  | 661 | 0.8094432
|  | 662 | 0.8077016
|  | 663 | 0.8059594
|  | 664 | 0.8041848
|  | 665 | 0.8024074
|  | 666 | 0.8006414
|  | 667 | 0.7988295
|  | 668 | 0.7970314
|  | 669 | 0.7952614
|  | 670 | 0.7934865
|  | 671 | 0.7917485
|  | 672 | 0.7899007
|  | 673 | 0.7881059
|  | 674 | 0.7863271
|  | 675 | 0.7844666
|  | 676 | 0.782662
|  | 677 | 0.7808718
|  | 678 | 0.7790873
|  | 679 | 0.7772387
|  | 680 | 0.7754275
|  | 681 | 0.7736403
|  | 682 | 0.7718169
|  | 683 | 0.7700511
|  | 684 | 0.7682098
|  | 685 | 0.7664418
|  | 686 | 0.7646259
|  | 687 | 0.762777
|  | 688 | 0.7609984
|  | 689 | 0.7591662
|  | 690 | 0.7573852
|  | 691 | 0.7556296
|  | 692 | 0.7537578
|  | 693 | 0.7520482
|  | 694 | 0.7501778
|  | 695 | 0.7484102
|  | 696 | 0.7466446
|  | 697 | 0.7448593
|  | 698 | 0.7430081
|  | 699 | 0.7413235
|  | 700 | 0.7394938
|  | 701 | 0.7376588
|  | 702 | 0.7359067
|  | 703 | 0.7341314
|  | 704 | 0.7323502
|  | 705 | 0.7305192
|  | 706 | 0.7287994
|  | 707 | 0.7271128
|  | 708 | 0.7252881
|  | 709 | 0.723512
|  | 710 | 0.7217985
|  | 711 | 0.7199193
|  | 712 | 0.7183452
|  | 713 | 0.7165503
|  | 714 | 0.7147705
|  | 715 | 0.7131251
|  | 716 | 0.7111835
|  | 717 | 0.7095063
|  | 718 | 0.7077929
|  | 719 | 0.7060804
|  | 720 | 0.7080396
|  | 721 | 0.7061995
|  | 722 | 0.7043976
|  | 723 | 0.7026869
|  | 724 | 0.7010171
|  | 725 | 0.6991699
|  | 726 | 0.6973014
|  | 727 | 0.6955748
|  | 728 | 0.693936
|  | 729 | 0.6921052
|  | 730 | 0.6904552
|  | 731 | 0.6887494
|  | 732 | 0.6870818
|  | 733 | 0.6851776
|  | 734 | 0.6835477
|  | 735 | 0.6819247
|  | 736 | 0.6801354
|  | 737 | 0.6784745
|  | 738 | 0.6768185
|  | 739 | 0.6750792
|  | 740 | 0.6733709
|  | 741 | 0.6717245
|  | 742 | 0.6701034
|  | 743 | 0.6684154
|  | 744 | 0.6666443
|  | 745 | 0.6649595
|  | 746 | 0.6633943
|  | 747 | 0.6618074
|  | 748 | 0.6598887
|  | 749 | 0.6584143
|  | 750 | 0.6567704
|  | 751 | 0.655047
|  | 752 | 0.6534354
|  | 753 | 0.6517482
|  | 754 | 0.6501141
|  | 755 | 0.6484361
|  | 756 | 0.6468134
|  | 757 | 0.6452648
|  | 758 | 0.6436587
|  | 759 | 0.6420496
|  | 760 | 0.6405131
|  | 761 | 0.6389403
|  | 762 | 0.637351
|  | 763 | 0.6356353
|  | 764 | 0.6340546
|  | 765 | 0.6325844
|  | 766 | 0.6310083
|  | 767 | 0.6293564
|  | 768 | 0.6279552
|  | 769 | 0.6263047
|  | 770 | 0.624717
|  | 771 | 0.6231695
|  | 772 | 0.6216706
|  | 773 | 0.6200533
|  | 774 | 0.6186052
|  | 775 | 0.6170731
|  | 776 | 0.6154906
|  | 777 | 0.6139716
|  | 778 | 0.6123508
|  | 779 | 0.6109151
|  | 780 | 0.609494
|  | 781 | 0.6079018
|  | 782 | 0.606419
|  | 783 | 0.6048231
|  | 784 | 0.6035244
|  | 785 | 0.6018959
|  | 786 | 0.6004098
|  | 787 | 0.5989672
|  | 788 | 0.5975101
|  | 789 | 0.5960107
|  | 790 | 0.5946641
|  | 791 | 0.5931151
|  | 792 | 0.5915302
|  | 793 | 0.590122
|  | 794 | 0.5887306
|  | 795 | 0.5872254
|  | 796 | 0.5858092
|  | 797 | 0.584309
|  | 798 | 0.5829522
|  | 799 | 0.5815277
|  | 800 | 0.5800844
|  | 801 | 0.5785436
|  | 802 | 0.5772119
|  | 803 | 0.5757855
|  | 804 | 0.5744176
|  | 805 | 0.572992
|  | 806 | 0.5716708
|  | 807 | 0.5702696
|  | 808 | 0.5687557
|  | 809 | 0.5674192
|  | 810 | 0.566067
|  | 811 | 0.5646532
|  | 812 | 0.5633387
|  | 813 | 0.5619086
|  | 814 | 0.5606071
|  | 815 | 0.5593398
|  | 816 | 0.5579163
|  | 817 | 0.5566201
|  | 818 | 0.5552134
|  | 819 | 0.5539671
|  | 820 | 0.5524946
|  | 821 | 0.5511706
|  | 822 | 0.5498947
|  | 823 | 0.5484496
|  | 824 | 0.5472634
|  | 825 | 0.5459423
|  | 826 | 0.5445878
|  | 827 | 0.5433237
|  | 828 | 0.5419446
|  | 829 | 0.5407144
|  | 830 | 0.5395186
|  | 831 | 0.5381911
|  | 832 | 0.5367814
|  | 833 | 0.5355381
|  | 834 | 0.5343586
|  | 835 | 0.5330501
|  | 836 | 0.5317511
|  | 837 | 0.5304654
|  | 838 | 0.52932
|  | 839 | 0.5280425
|  | 840 | 0.5267698
|  | 841 | 0.5255467
|  | 842 | 0.5243044
|  | 843 | 0.5230612
|  | 844 | 0.5220297
|  | 845 | 0.5206029
|  | 846 | 0.5194343
|  | 847 | 0.518199
|  | 848 | 0.5170476
|  | 849 | 0.5158006
|  | 850 | 0.5146327
|  | 851 | 0.5134424
|  | 852 | 0.5121944
|  | 853 | 0.5111098
|  | 854 | 0.5098999
|  | 855 | 0.508675
|  | 856 | 0.5075655
|  | 857 | 0.5064335
|  | 858 | 0.5051703
|  | 859 | 0.504046
|  | 860 | 0.502922
|  | 861 | 0.5018059
|  | 862 | 0.5006268
|  | 863 | 0.499507
|  | 864 | 0.4983571
|  | 865 | 0.4971969
|  | 866 | 0.4961352
|  | 867 | 0.4950107
|  | 868 | 0.4938193
|  | 869 | 0.4928026
|  | 870 | 0.4916448
|  | 871 | 0.4905436
|  | 872 | 0.4894251
|  | 873 | 0.4883195
|  | 874 | 0.4872421
|  | 875 | 0.4861033
|  | 876 | 0.4852102
|  | 877 | 0.4839252
|  | 878 | 0.4828805
|  | 879 | 0.4818658
|  | 880 | 0.4807857
|  | 881 | 0.4797968
|  | 882 | 0.4786155
|  | 883 | 0.4774542
|  | 884 | 0.4765455
|  | 885 | 0.4755259
|  | 886 | 0.4744429
|  | 887 | 0.4733445
|  | 888 | 0.4723937
|  | 889 | 0.4712783
|  | 890 | 0.4703066
|  | 891 | 0.4692719
|  | 892 | 0.4681663
|  | 893 | 0.4672536
|  | 894 | 0.4662767
|  | 895 | 0.4652162
|  | 896 | 0.464178
|  | 897 | 0.4632251
|  | 898 | 0.46216
|  | 899 | 0.4612633
|  | 900 | 0.460216
|  | 901 | 0.4591868
|  | 902 | 0.4582854
|  | 903 | 0.4572362
|  | 904 | 0.4562682
|  | 905 | 0.4552938
|  | 906 | 0.4543351
|  | 907 | 0.4532967
|  | 908 | 0.4524548
|  | 909 | 0.4515164
|  | 910 | 0.4505461
|  | 911 | 0.4495166
|  | 912 | 0.4485957
|  | 913 | 0.4477383
|  | 914 | 0.4467435
|  | 915 | 0.4457659
|  | 916 | 0.4448351
|  | 917 | 0.4440281
|  | 918 | 0.443033
|  | 919 | 0.4420694
|  | 920 | 0.4411846
|  | 921 | 0.4404199
|  | 922 | 0.4393719
|  | 923 | 0.4384911
|  | 924 | 0.437509
|  | 925 | 0.4366606
|  | 926 | 0.4358296
|  | 927 | 0.4349063
|  | 928 | 0.433996
|  | 929 | 0.4331698
|  | 930 | 0.4322711
|  | 931 | 0.4314497
|  | 932 | 0.4304782
|  | 933 | 0.4296432
|  | 934 | 0.4287084
|  | 935 | 0.427819
|  | 936 | 0.4270143
|  | 937 | 0.4260776
|  | 938 | 0.4252456
|  | 939 | 0.4244888
|  | 940 | 0.4235066
|  | 941 | 0.4226613
|  | 942 | 0.4218177
|  | 943 | 0.4210839
|  | 944 | 0.4201688
|  | 945 | 0.4193837
|  | 946 | 0.4184285
|  | 947 | 0.4176494
|  | 948 | 0.4168523
|  | 949 | 0.4160734
|  | 950 | 0.4152078
|  | 951 | 0.4143664
|  | 952 | 0.4135844
|  | 953 | 0.4127429
|  | 954 | 0.4120046
|  | 955 | 0.4110798
|  | 956 | 0.4103709
|  | 957 | 0.4095622
|  | 958 | 0.4087976
|  | 959 | 0.4080245
|  | 960 | 0.4071288
|  | 961 | 0.4062165
|  | 962 | 0.4057
|  | 963 | 0.404852
|  | 964 | 0.4040878
|  | 965 | 0.4032137
|  | 966 | 0.4025462
|  | 967 | 0.4017778
|  | 968 | 0.4009166
|  | 969 | 0.4001845
|  | 970 | 0.3994639
|  | 971 | 0.3987704
|  | 972 | 0.3979683
|  | 973 | 0.3972383
|  | 974 | 0.39634
|  | 975 | 0.395718
|  | 976 | 0.3949562
|  | 977 | 0.3941997
|  | 978 | 0.3934876
|  | 979 | 0.3927073
|  | 980 | 0.3919791
|  | 981 | 0.3911458
|  | 982 | 0.3904538
|  | 983 | 0.3897011
|  | 984 | 0.3889888
|  | 985 | 0.3882061
|  | 986 | 0.3875779
|  | 987 | 0.3868016
|  | 988 | 0.3859258
|  | 989 | 0.3854299
|  | 990 | 0.3847174
|  | 991 | 0.3839404
|  | 992 | 0.3832733
|  | 993 | 0.3825363
|  | 994 | 0.3818603
|  | 995 | 0.3811934
|  | 996 | 0.3804181
|  | 997 | 0.3797796
|  | 998 | 0.3790201
|  | 999 | 0.3783187
|  | 1000 | 0.3775902
|  | 1001 | 0.3769536
|  | 1002 | 0.3763448
|  | 1003 | 0.3755481
|  | 1004 | 0.3749788
|  | 1005 | 0.3742615
|  | 1006 | 0.3736004
|  | 1007 | 0.3728375
|  | 1008 | 0.372296
|  | 1009 | 0.3716021
|  | 1010 | 0.3708287
|  | 1011 | 0.3701642
|  | 1012 | 0.3696143
|  | 1013 | 0.3689471
|  | 1014 | 0.3681926
|  | 1015 | 0.3675908
|  | 1016 | 0.3669109
|  | 1017 | 0.3663086
|  | 1018 | 0.3656854
|  | 1019 | 0.3649779
|  | 1020 | 0.3644126
|  | 1021 | 0.363735
|  | 1022 | 0.3630484
|  | 1023 | 0.3624157
|  | 1024 | 0.3619372
|  | 1025 | 0.3612896
|  | 1026 | 0.3605121
|  | 1027 | 0.3600484
|  | 1028 | 0.3593124
|  | 1029 | 0.3587048
|  | 1030 | 0.3580844
|  | 1031 | 0.3575169
|  | 1032 | 0.3568936
|  | 1033 | 0.3560927
|  | 1034 | 0.3557777
|  | 1035 | 0.3550298
|  | 1036 | 0.3545251
|  | 1037 | 0.3537601
|  | 1038 | 0.3531699
|  | 1039 | 0.3526043
|  | 1040 | 0.3520513
|  | 1041 | 0.3513957
|  | 1042 | 0.350842
|  | 1043 | 0.3502274
|  | 1044 | 0.3496815
|  | 1045 | 0.3489496
|  | 1046 | 0.3484245
|  | 1047 | 0.3478534
|  | 1048 | 0.3472305
|  | 1049 | 0.3467172
|  | 1050 | 0.3460965
|  | 1051 | 0.3455239
|  | 1052 | 0.3450096
|  | 1053 | 0.3443265
|  | 1054 | 0.3437812
|  | 1055 | 0.3432231
|  | 1056 | 0.342676
|  | 1057 | 0.3420872
|  | 1058 | 0.3415889
|  | 1059 | 0.3410438
|  | 1060 | 0.340456
|  | 1061 | 0.339755
|  | 1062 | 0.3392823
|  | 1063 | 0.3387809
|  | 1064 | 0.3381424
|  | 1065 | 0.3376972
|  | 1066 | 0.3371146
|  | 1067 | 0.3366031
|  | 1068 | 0.3359684
|  | 1069 | 0.3354609
|  | 1070 | 0.3349744
|  | 1071 | 0.3344247
|  | 1072 | 0.3338677
|  | 1073 | 0.3332318
|  | 1074 | 0.3328571
|  | 1075 | 0.3322531
|  | 1076 | 0.3317163
|  | 1077 | 0.3310998
|  | 1078 | 0.3305265
|  | 1079 | 0.330159
|  | 1080 | 0.3295095
|  | 1081 | 0.3291051
|  | 1082 | 0.3285412
|  | 1083 | 0.3281132
|  | 1084 | 0.3275102
|  | 1085 | 0.3268471
|  | 1086 | 0.3264139
|  | 1087 | 0.3258702
|  | 1088 | 0.325452
|  | 1089 | 0.3248534
|  | 1090 | 0.3245494
|  | 1091 | 0.3239487
|  | 1092 | 0.3232964
|  | 1093 | 0.3228949
|  | 1094 | 0.3224559
|  | 1095 | 0.3219156
|  | 1096 | 0.3214384
|  | 1097 | 0.3209194
|  | 1098 | 0.3205108
|  | 1099 | 0.3199467
|  | 1100 | 0.3194817