## Transmission
TL300-A Transmission
|  | Wavelength (nm) | % Transmission
|  | 350 | 76.9045
|  | 351 | 77.6925
|  | 352 | 78.5044
|  | 353 | 79.2622
Product Raw Data |  | 354 | 79.7579
Tube Lens for Laser Scanning and Widefield Imaging, f = 300 mm |  | 355 | 80.532
|  | 356 | 80.9981
Item # | TL300-A | 357 | 81.8262
DISCLAIMER: The data presented here are typical. Slight variations in performance data will occur from lot to lot. Please contact Technical Support with any questions regarding the use or reliability of this data. |  | 358 | 82.5921
|  | 359 | 83.2504
|  | 360 | 83.8081
|  | 361 | 84.4449
|  | 362 | 84.8787
|  | 363 | 85.5233
This data may be used in publications. However, please cite Thorlabs as the source. |  | 364 | 86.1679
|  | 365 | 86.6067
|  | 366 | 87.1368
Additional Information: |  | 367 | 87.7004
|  | 368 | 87.926
|  | 369 | 88.3594
|  | 370 | 88.7447
|  | 371 | 89.2916
|  | 372 | 89.5772
|  | 373 | 89.8047
|  | 374 | 90.0685
|  | 375 | 90.3402
|  | 376 | 90.4899
|  | 377 | 90.9022
|  | 378 | 90.8519
|  | 379 | 91.0919
|  | 380 | 91.2179
|  | 381 | 91.4612
|  | 382 | 91.6739
|  | 383 | 91.8372
|  | 384 | 92.0113
|  | 385 | 92.2207
|  | 386 | 92.459
|  | 387 | 92.4
|  | 388 | 92.5476
|  | 389 | 92.6864
|  | 390 | 92.7471
|  | 391 | 92.7958
|  | 392 | 92.8172
|  | 393 | 92.9469
|  | 394 | 92.9723
|  | 395 | 93.0013
|  | 396 | 93.0594
|  | 397 | 93.0949
|  | 398 | 93.1704
|  | 399 | 93.2112
|  | 400 | 93.1598
|  | 401 | 93.1547
|  | 402 | 93.2426
|  | 403 | 93.1593
|  | 404 | 93.2622
|  | 405 | 93.1806
|  | 406 | 93.2
|  | 407 | 93.2078
|  | 408 | 93.2612
|  | 409 | 93.259
|  | 410 | 93.2224
|  | 411 | 93.2131
|  | 412 | 93.2417
|  | 413 | 93.2249
|  | 414 | 93.3068
|  | 415 | 93.3115
|  | 416 | 93.3065
|  | 417 | 93.2653
|  | 418 | 93.298
|  | 419 | 93.3405
|  | 420 | 93.368
|  | 421 | 93.3845
|  | 422 | 93.4004
|  | 423 | 93.4371
|  | 424 | 93.4672
|  | 425 | 93.5203
|  | 426 | 93.5754
|  | 427 | 93.5686
|  | 428 | 93.6284
|  | 429 | 93.6247
|  | 430 | 93.707
|  | 431 | 93.7218
|  | 432 | 93.7631
|  | 433 | 93.7942
|  | 434 | 93.8688
|  | 435 | 93.9163
|  | 436 | 93.9783
|  | 437 | 93.9979
|  | 438 | 94.0811
|  | 439 | 94.1725
|  | 440 | 94.2108
|  | 441 | 94.262
|  | 442 | 94.3682
|  | 443 | 94.4211
|  | 444 | 94.4994
|  | 445 | 94.5527
|  | 446 | 94.6657
|  | 447 | 94.7243
|  | 448 | 94.8092
|  | 449 | 94.8808
|  | 450 | 94.967
|  | 451 | 95.0587
|  | 452 | 95.1304
|  | 453 | 95.2246
|  | 454 | 95.2932
|  | 455 | 95.379
|  | 456 | 95.4902
|  | 457 | 95.5854
|  | 458 | 95.6364
|  | 459 | 95.7175
|  | 460 | 95.8156
|  | 461 | 95.8839
|  | 462 | 95.9636
|  | 463 | 96.0577
|  | 464 | 96.0983
|  | 465 | 96.2016
|  | 466 | 96.261
|  | 467 | 96.3288
|  | 468 | 96.3984
|  | 469 | 96.4991
|  | 470 | 96.5409
|  | 471 | 96.6195
|  | 472 | 96.6926
|  | 473 | 96.7232
|  | 474 | 96.8158
|  | 475 | 96.8617
|  | 476 | 96.9104
|  | 477 | 96.9667
|  | 478 | 97.0071
|  | 479 | 97.0555
|  | 480 | 97.092
|  | 481 | 97.1373
|  | 482 | 97.1759
|  | 483 | 97.2248
|  | 484 | 97.2364
|  | 485 | 97.2595
|  | 486 | 97.2858
|  | 487 | 97.3275
|  | 488 | 97.3256
|  | 489 | 97.3748
|  | 490 | 97.359
|  | 491 | 97.3714
|  | 492 | 97.3636
|  | 493 | 97.3945
|  | 494 | 97.3791
|  | 495 | 97.3726
|  | 496 | 97.368
|  | 497 | 97.3609
|  | 498 | 97.35
|  | 499 | 97.3297
|  | 500 | 97.3208
|  | 501 | 97.2747
|  | 502 | 97.2666
|  | 503 | 97.2377
|  | 504 | 97.1844
|  | 505 | 97.1512
|  | 506 | 97.126
|  | 507 | 97.0954
|  | 508 | 97.039
|  | 509 | 96.9723
|  | 510 | 96.9212
|  | 511 | 96.8646
|  | 512 | 96.8433
|  | 513 | 96.759
|  | 514 | 96.7123
|  | 515 | 96.6497
|  | 516 | 96.6043
|  | 517 | 96.5171
|  | 518 | 96.4656
|  | 519 | 96.4031
|  | 520 | 96.3294
|  | 521 | 96.2424
|  | 522 | 96.1796
|  | 523 | 96.1019
|  | 524 | 96.031
|  | 525 | 95.9449
|  | 526 | 95.8811
|  | 527 | 95.7935
|  | 528 | 95.7052
|  | 529 | 95.6412
|  | 530 | 95.5551
|  | 531 | 95.4527
|  | 532 | 95.3962
|  | 533 | 95.3143
|  | 534 | 95.2362
|  | 535 | 95.136
|  | 536 | 95.0574
|  | 537 | 94.9875
|  | 538 | 94.8827
|  | 539 | 94.803
|  | 540 | 94.7376
|  | 541 | 94.634
|  | 542 | 94.5554
|  | 543 | 94.4829
|  | 544 | 94.3951
|  | 545 | 94.3229
|  | 546 | 94.2278
|  | 547 | 94.1619
|  | 548 | 94.0742
|  | 549 | 94.0182
|  | 550 | 93.9349
|  | 551 | 93.8661
|  | 552 | 93.7818
|  | 553 | 93.69
|  | 554 | 93.6204
|  | 555 | 93.5617
|  | 556 | 93.4965
|  | 557 | 93.439
|  | 558 | 93.3549
|  | 559 | 93.3037
|  | 560 | 93.2382
|  | 561 | 93.1794
|  | 562 | 93.1124
|  | 563 | 93.0495
|  | 564 | 92.9958
|  | 565 | 92.9244
|  | 566 | 92.8937
|  | 567 | 92.8216
|  | 568 | 92.777
|  | 569 | 92.7211
|  | 570 | 92.6747
|  | 571 | 92.634
|  | 572 | 92.5963
|  | 573 | 92.5617
|  | 574 | 92.516
|  | 575 | 92.4662
|  | 576 | 92.4428
|  | 577 | 92.4024
|  | 578 | 92.3955
|  | 579 | 92.3389
|  | 580 | 92.3178
|  | 581 | 92.3115
|  | 582 | 92.2716
|  | 583 | 92.243
|  | 584 | 92.2251
|  | 585 | 92.201
|  | 586 | 92.1769
|  | 587 | 92.1759
|  | 588 | 92.1683
|  | 589 | 92.1561
|  | 590 | 92.1506
|  | 591 | 92.1477
|  | 592 | 92.1364
|  | 593 | 92.1279
|  | 594 | 92.1283
|  | 595 | 92.1335
|  | 596 | 92.1251
|  | 597 | 92.1103
|  | 598 | 92.1362
|  | 599 | 92.1378
|  | 600 | 92.1362
|  | 601 | 92.1367
|  | 602 | 92.1565
|  | 603 | 92.1636
|  | 604 | 92.1681
|  | 605 | 92.1735
|  | 606 | 92.1859
|  | 607 | 92.1998
|  | 608 | 92.2096
|  | 609 | 92.2329
|  | 610 | 92.2364
|  | 611 | 92.2498
|  | 612 | 92.2666
|  | 613 | 92.2856
|  | 614 | 92.2992
|  | 615 | 92.3012
|  | 616 | 92.3324
|  | 617 | 92.351
|  | 618 | 92.3671
|  | 619 | 92.3776
|  | 620 | 92.4072
|  | 621 | 92.4196
|  | 622 | 92.439
|  | 623 | 92.451
|  | 624 | 92.4839
|  | 625 | 92.5057
|  | 626 | 92.5271
|  | 627 | 92.5441
|  | 628 | 92.554
|  | 629 | 92.5721
|  | 630 | 92.5915
|  | 631 | 92.6073
|  | 632 | 92.6299
|  | 633 | 92.6288
|  | 634 | 92.6401
|  | 635 | 92.6638
|  | 636 | 92.6554
|  | 637 | 92.6702
|  | 638 | 92.6748
|  | 639 | 92.6841
|  | 640 | 92.6759
|  | 641 | 92.6977
|  | 642 | 92.6852
|  | 643 | 92.6885
|  | 644 | 92.6684
|  | 645 | 92.6723
|  | 646 | 92.6605
|  | 647 | 92.6335
|  | 648 | 92.6396
|  | 649 | 92.6136
|  | 650 | 92.5946
|  | 651 | 92.5872
|  | 652 | 92.5529
|  | 653 | 92.5312
|  | 654 | 92.4774
|  | 655 | 92.4397
|  | 656 | 92.4139
|  | 657 | 92.3681
|  | 658 | 92.3122
|  | 659 | 92.2732
|  | 660 | 92.222
|  | 661 | 92.1526
|  | 662 | 92.0864
|  | 663 | 92.0433
|  | 664 | 91.9633
|  | 665 | 91.8816
|  | 666 | 91.8082
|  | 667 | 91.7241
|  | 668 | 91.6328
|  | 669 | 91.5529
|  | 670 | 91.442
|  | 671 | 91.3527
|  | 672 | 91.241
|  | 673 | 91.122
|  | 674 | 91.024
|  | 675 | 90.895
|  | 676 | 90.76
|  | 677 | 90.6323
|  | 678 | 90.5018
|  | 679 | 90.3397
|  | 680 | 90.1842
|  | 681 | 90.0428
|  | 682 | 89.8822
|  | 683 | 89.7077
|  | 684 | 89.5432
|  | 685 | 89.3747
|  | 686 | 89.1958
|  | 687 | 89.0099
|  | 688 | 88.8217
|  | 689 | 88.6388
|  | 690 | 88.4305
|  | 691 | 88.2181
|  | 692 | 88.0125
|  | 693 | 87.8007
|  | 694 | 87.5541
|  | 695 | 87.3444
|  | 696 | 87.1142
|  | 697 | 86.8538
|  | 698 | 86.6069
|  | 699 | 86.3689
|  | 700 | 86.1098
|  | 701 | 85.8388
|  | 702 | 85.5705
|  | 703 | 85.3014
|  | 704 | 85.0267
|  | 705 | 84.7449
|  | 706 | 84.4469
|  | 707 | 84.1528
|  | 708 | 83.8466
|  | 709 | 83.5433
|  | 710 | 83.2341
|  | 711 | 82.9293
|  | 712 | 82.6025
|  | 713 | 82.2675
|  | 714 | 81.9479
|  | 715 | 81.6142
|  | 716 | 81.2857
|  | 717 | 80.9456
|  | 718 | 80.574
|  | 719 | 80.2236
|  | 720 | 79.9258
|  | 721 | 79.5736
|  | 722 | 79.2114
|  | 723 | 78.8397
|  | 724 | 78.4699
|  | 725 | 78.0674
|  | 726 | 77.6696
|  | 727 | 77.3022
|  | 728 | 76.9176
|  | 729 | 76.5081
|  | 730 | 76.108
|  | 731 | 75.7116
|  | 732 | 75.2924
|  | 733 | 74.8844
|  | 734 | 74.4847
|  | 735 | 74.0575
|  | 736 | 73.6392
|  | 737 | 73.2211
|  | 738 | 72.7854
|  | 739 | 72.3688
|  | 740 | 71.9536
|  | 741 | 71.5222
|  | 742 | 71.0837
|  | 743 | 70.6582
|  | 744 | 70.2166
|  | 745 | 69.777
|  | 746 | 69.3352
|  | 747 | 68.8981
|  | 748 | 68.4421
|  | 749 | 68.0278
|  | 750 | 67.5663
|  | 751 | 67.1133
|  | 752 | 66.6739
|  | 753 | 66.2284
|  | 754 | 65.7817
|  | 755 | 65.3195
|  | 756 | 64.8934
|  | 757 | 64.4293
|  | 758 | 63.9755
|  | 759 | 63.5438
|  | 760 | 63.0807
|  | 761 | 62.6237
|  | 762 | 62.176
|  | 763 | 61.7192
|  | 764 | 61.2561
|  | 765 | 60.82
|  | 766 | 60.3543
|  | 767 | 59.9055
|  | 768 | 59.47
|  | 769 | 59.0017
|  | 770 | 58.5459
|  | 771 | 58.1009
|  | 772 | 57.6623
|  | 773 | 57.2115
|  | 774 | 56.7634
|  | 775 | 56.3337
|  | 776 | 55.8812
|  | 777 | 55.4261
|  | 778 | 55.0039
|  | 779 | 54.5597
|  | 780 | 54.1136
|  | 781 | 53.6802
|  | 782 | 53.2412
|  | 783 | 52.8047
|  | 784 | 52.3825
|  | 785 | 51.9627
|  | 786 | 51.5244
|  | 787 | 51.0988
|  | 788 | 50.6697
|  | 789 | 50.2501
|  | 790 | 49.8262
|  | 791 | 49.4184
|  | 792 | 48.9975
|  | 793 | 48.5823
|  | 794 | 48.1788
|  | 795 | 47.7562
|  | 796 | 47.3429
|  | 797 | 46.9507
|  | 798 | 46.5496
|  | 799 | 46.1539
|  | 800 | 45.7479
|  | 801 | 45.3553
|  | 802 | 44.9544
|  | 803 | 44.5774
|  | 804 | 44.185
|  | 805 | 43.7926
|  | 806 | 43.434
|  | 807 | 43.0403
|  | 808 | 42.6644
|  | 809 | 42.299
|  | 810 | 41.9327
|  | 811 | 41.5642
|  | 812 | 41.202
|  | 813 | 40.846
|  | 814 | 40.4793
|  | 815 | 40.124
|  | 816 | 39.7881
|  | 817 | 39.4321
|  | 818 | 39.0817
|  | 819 | 38.7407
|  | 820 | 38.401
|  | 821 | 38.0567
|  | 822 | 37.7359
|  | 823 | 37.4035
|  | 824 | 37.0697
|  | 825 | 36.7493
|  | 826 | 36.43
|  | 827 | 36.0953
|  | 828 | 35.7939
|  | 829 | 35.4804
|  | 830 | 35.171
|  | 831 | 34.8613
|  | 832 | 34.5609
|  | 833 | 34.2526
|  | 834 | 33.9519
|  | 835 | 33.668
|  | 836 | 33.3686
|  | 837 | 33.0838
|  | 838 | 32.7928
|  | 839 | 32.5109
|  | 840 | 32.226
|  | 841 | 31.9513
|  | 842 | 31.6856
|  | 843 | 31.4082
|  | 844 | 31.1479
|  | 845 | 30.8748
|  | 846 | 30.6056
|  | 847 | 30.3554
|  | 848 | 30.0994
|  | 849 | 29.8402
|  | 850 | 29.5864
|  | 851 | 29.3414
|  | 852 | 29.0877
|  | 853 | 28.8446
|  | 854 | 28.6054
|  | 855 | 28.3627
|  | 856 | 28.1249
|  | 857 | 27.8985
|  | 858 | 27.6647
|  | 859 | 27.4281
|  | 860 | 27.2123
|  | 861 | 26.9873
|  | 862 | 26.7635
|  | 863 | 26.5477
|  | 864 | 26.3319
|  | 865 | 26.1145
|  | 866 | 25.9107
|  | 867 | 25.7005
|  | 868 | 25.493
|  | 869 | 25.2948
|  | 870 | 25.0944
|  | 871 | 24.8893
|  | 872 | 24.6936
|  | 873 | 24.5072
|  | 874 | 24.3117
|  | 875 | 24.1226
|  | 876 | 23.9361
|  | 877 | 23.7495
|  | 878 | 23.5651
|  | 879 | 23.3915
|  | 880 | 23.21
|  | 881 | 23.0304
|  | 882 | 22.8644
|  | 883 | 22.6893
|  | 884 | 22.5154
|  | 885 | 22.3542
|  | 886 | 22.1876
|  | 887 | 22.0239
|  | 888 | 21.8648
|  | 889 | 21.7069
|  | 890 | 21.5445
|  | 891 | 21.3931
|  | 892 | 21.2393
|  | 893 | 21.0872
|  | 894 | 20.9404
|  | 895 | 20.7931
|  | 896 | 20.6476
|  | 897 | 20.5042
|  | 898 | 20.3648
|  | 899 | 20.2242
|  | 900 | 20.084
|  | 901 | 19.9523
|  | 902 | 19.8145
|  | 903 | 19.6803
|  | 904 | 19.5523
|  | 905 | 19.4231
|  | 906 | 19.2948
|  | 907 | 19.171
|  | 908 | 19.0467
|  | 909 | 18.9238
|  | 910 | 18.8021
|  | 911 | 18.6853
|  | 912 | 18.5665
|  | 913 | 18.4509
|  | 914 | 18.34
|  | 915 | 18.2234
|  | 916 | 18.112
|  | 917 | 18.0029
|  | 918 | 17.8956
|  | 919 | 17.7863
|  | 920 | 17.6837
|  | 921 | 17.5789
|  | 922 | 17.4735
|  | 923 | 17.376
|  | 924 | 17.2754
|  | 925 | 17.1747
|  | 926 | 17.0807
|  | 927 | 16.984
|  | 928 | 16.8883
|  | 929 | 16.796
|  | 930 | 16.706
|  | 931 | 16.6152
|  | 932 | 16.5277
|  | 933 | 16.4401
|  | 934 | 16.3508
|  | 935 | 16.2652
|  | 936 | 16.1827
|  | 937 | 16.0997
|  | 938 | 16.0136
|  | 939 | 15.9366
|  | 940 | 15.855
|  | 941 | 15.7761
|  | 942 | 15.7017
|  | 943 | 15.6247
|  | 944 | 15.549
|  | 945 | 15.4763
|  | 946 | 15.4029
|  | 947 | 15.3285
|  | 948 | 15.26
|  | 949 | 15.1903
|  | 950 | 15.1209
|  | 951 | 15.053
|  | 952 | 14.9846
|  | 953 | 14.9177
|  | 954 | 14.8533
|  | 955 | 14.7899
|  | 956 | 14.7257
|  | 957 | 14.6649
|  | 958 | 14.6068
|  | 959 | 14.5455
|  | 960 | 14.4841
|  | 961 | 14.4296
|  | 962 | 14.3731
|  | 963 | 14.3161
|  | 964 | 14.2628
|  | 965 | 14.2101
|  | 966 | 14.1563
|  | 967 | 14.1055
|  | 968 | 14.0549
|  | 969 | 14.0043
|  | 970 | 13.9558
|  | 971 | 13.9078
|  | 972 | 13.8596
|  | 973 | 13.814
|  | 974 | 13.7698
|  | 975 | 13.7235
|  | 976 | 13.6801
|  | 977 | 13.6373
|  | 978 | 13.5941
|  | 979 | 13.5503
|  | 980 | 13.5116
|  | 981 | 13.4707
|  | 982 | 13.4312
|  | 983 | 13.3937
|  | 984 | 13.3552
|  | 985 | 13.3163
|  | 986 | 13.2816
|  | 987 | 13.2471
|  | 988 | 13.2119
|  | 989 | 13.177
|  | 990 | 13.1446
|  | 991 | 13.1116
|  | 992 | 13.0803
|  | 993 | 13.0503
|  | 994 | 13.0198
|  | 995 | 12.9891
|  | 996 | 12.9594
|  | 997 | 12.9308
|  | 998 | 12.9034
|  | 999 | 12.8776
|  | 1000 | 12.8497
|  | 1001 | 12.8251
|  | 1002 | 12.8003
|  | 1003 | 12.7758
|  | 1004 | 12.7529
|  | 1005 | 12.7305
|  | 1006 | 12.7076
|  | 1007 | 12.6854
|  | 1008 | 12.6648
|  | 1009 | 12.6449
|  | 1010 | 12.6245
|  | 1011 | 12.606
|  | 1012 | 12.5875
|  | 1013 | 12.5692
|  | 1014 | 12.551
|  | 1015 | 12.5349
|  | 1016 | 12.5189
|  | 1017 | 12.5025
|  | 1018 | 12.4874
|  | 1019 | 12.4729
|  | 1020 | 12.46
|  | 1021 | 12.446
|  | 1022 | 12.4328
|  | 1023 | 12.4208
|  | 1024 | 12.4092
|  | 1025 | 12.3976
|  | 1026 | 12.3869
|  | 1027 | 12.377
|  | 1028 | 12.3669
|  | 1029 | 12.3579
|  | 1030 | 12.3504
|  | 1031 | 12.3436
|  | 1032 | 12.3358
|  | 1033 | 12.3303
|  | 1034 | 12.3242
|  | 1035 | 12.3201
|  | 1036 | 12.3154
|  | 1037 | 12.3127
|  | 1038 | 12.3085
|  | 1039 | 12.3048
|  | 1040 | 12.3036
|  | 1041 | 12.3027
|  | 1042 | 12.3005
|  | 1043 | 12.2983
|  | 1044 | 12.299
|  | 1045 | 12.3007
|  | 1046 | 12.3018
|  | 1047 | 12.3026
|  | 1048 | 12.3053
|  | 1049 | 12.3079
|  | 1050 | 12.3103
|  | 1051 | 12.3146
|  | 1052 | 12.3186
|  | 1053 | 12.3231
|  | 1054 | 12.3284
|  | 1055 | 12.336
|  | 1056 | 12.344
|  | 1057 | 12.3508
|  | 1058 | 12.3566
|  | 1059 | 12.3659
|  | 1060 | 12.3742
|  | 1061 | 12.3818
|  | 1062 | 12.3888
|  | 1063 | 12.3973
|  | 1064 | 12.4066
|  | 1065 | 12.4144
|  | 1066 | 12.4239
|  | 1067 | 12.4363
|  | 1068 | 12.4444
|  | 1069 | 12.4567
|  | 1070 | 12.4685
|  | 1071 | 12.4791
|  | 1072 | 12.4895
|  | 1073 | 12.5025
|  | 1074 | 12.5169
|  | 1075 | 12.5293
|  | 1076 | 12.5416
|  | 1077 | 12.5577
|  | 1078 | 12.5735
|  | 1079 | 12.5867
|  | 1080 | 12.6027
|  | 1081 | 12.6197
|  | 1082 | 12.6346
|  | 1083 | 12.6518
|  | 1084 | 12.6666
|  | 1085 | 12.6851
|  | 1086 | 12.7008
|  | 1087 | 12.7187
|  | 1088 | 12.7388
|  | 1089 | 12.7577
|  | 1090 | 12.7757
|  | 1091 | 12.795
|  | 1092 | 12.8177
|  | 1093 | 12.8391
|  | 1094 | 12.8599
|  | 1095 | 12.8809
|  | 1096 | 12.9051
|  | 1097 | 12.9241
|  | 1098 | 12.9485
|  | 1099 | 12.9711
|  | 1100 | 12.9953
|  | 1101 | 13.0179
|  | 1102 | 13.0424
|  | 1103 | 13.0665
|  | 1104 | 13.0898
|  | 1105 | 13.1172
|  | 1106 | 13.1409
|  | 1107 | 13.1719
|  | 1108 | 13.1936
|  | 1109 | 13.2204
|  | 1110 | 13.2492
|  | 1111 | 13.2773
|  | 1112 | 13.3032
|  | 1113 | 13.3313
|  | 1114 | 13.3608
|  | 1115 | 13.3857
|  | 1116 | 13.4163
|  | 1117 | 13.4472
|  | 1118 | 13.4778
|  | 1119 | 13.5037
|  | 1120 | 13.543
|  | 1121 | 13.5684
|  | 1122 | 13.6054
|  | 1123 | 13.6331
|  | 1124 | 13.6681
|  | 1125 | 13.6984
|  | 1126 | 13.7263
|  | 1127 | 13.7604
|  | 1128 | 13.7928
|  | 1129 | 13.8269
|  | 1130 | 13.8651
|  | 1131 | 13.9027
|  | 1132 | 13.9302
|  | 1133 | 13.9663
|  | 1134 | 14.0057
|  | 1135 | 14.0436
|  | 1136 | 14.0874
|  | 1137 | 14.1144
|  | 1138 | 14.1528
|  | 1139 | 14.1999
|  | 1140 | 14.2274
|  | 1141 | 14.2602
|  | 1142 | 14.314
|  | 1143 | 14.3447
|  | 1144 | 14.3847
|  | 1145 | 14.4241
|  | 1146 | 14.4666
|  | 1147 | 14.5068
|  | 1148 | 14.5484
|  | 1149 | 14.5915
|  | 1150 | 14.6339
|  | 1151 | 14.6744
|  | 1152 | 14.7176
|  | 1153 | 14.7633
|  | 1154 | 14.8047
|  | 1155 | 14.8497
|  | 1156 | 14.8951
|  | 1157 | 14.9361
|  | 1158 | 14.9917
|  | 1159 | 15.0318
|  | 1160 | 15.0853
|  | 1161 | 15.1241
|  | 1162 | 15.1695
|  | 1163 | 15.217
|  | 1164 | 15.2659
|  | 1165 | 15.3186
|  | 1166 | 15.3707
|  | 1167 | 15.4142
|  | 1168 | 15.449
|  | 1169 | 15.5165
|  | 1170 | 15.5655
|  | 1171 | 15.6176
|  | 1172 | 15.6695
|  | 1173 | 15.7199
|  | 1174 | 15.7673
|  | 1175 | 15.8263
|  | 1176 | 15.8793
|  | 1177 | 15.9304
|  | 1178 | 15.9782
|  | 1179 | 16.0454
|  | 1180 | 16.0975
|  | 1181 | 16.1526
|  | 1182 | 16.2054
|  | 1183 | 16.2608
|  | 1184 | 16.3121
|  | 1185 | 16.3772
|  | 1186 | 16.4308
|  | 1187 | 16.4905
|  | 1188 | 16.5489
|  | 1189 | 16.6042
|  | 1190 | 16.6689
|  | 1191 | 16.7247
|  | 1192 | 16.7852
|  | 1193 | 16.8437
|  | 1194 | 16.9088
|  | 1195 | 16.9685
|  | 1196 | 17.0294
|  | 1197 | 17.092
|  | 1198 | 17.1501
|  | 1199 | 17.2145
|  | 1200 | 17.2897
|  | 1201 | 17.3628
|  | 1202 | 17.4257
|  | 1203 | 17.4911
|  | 1204 | 17.5815
|  | 1205 | 17.6208
|  | 1206 | 17.6705
|  | 1207 | 17.754
|  | 1208 | 17.8209
|  | 1209 | 17.8855
|  | 1210 | 17.9549
|  | 1211 | 18.0238
|  | 1212 | 18.0928
|  | 1213 | 18.1628
|  | 1214 | 18.2142
|  | 1215 | 18.2955
|  | 1216 | 18.3669
|  | 1217 | 18.4392
|  | 1218 | 18.5451
|  | 1219 | 18.5811
|  | 1220 | 18.6522
|  | 1221 | 18.7257
|  | 1222 | 18.7984
|  | 1223 | 18.8715
|  | 1224 | 18.9461
|  | 1225 | 19.0221
|  | 1226 | 19.0958
|  | 1227 | 19.1515
|  | 1228 | 19.2543
|  | 1229 | 19.3232
|  | 1230 | 19.3985
|  | 1231 | 19.478
|  | 1232 | 19.5583
|  | 1233 | 19.6303
|  | 1234 | 19.7105
|  | 1235 | 19.7887
|  | 1236 | 19.8662
|  | 1237 | 19.9468
|  | 1238 | 20.0296
|  | 1239 | 20.1068
|  | 1240 | 20.1859
|  | 1241 | 20.2703
|  | 1242 | 20.3514
|  | 1243 | 20.4321
|  | 1244 | 20.5307
|  | 1245 | 20.5971
|  | 1246 | 20.6827
|  | 1247 | 20.7693
|  | 1248 | 20.8506
|  | 1249 | 20.9358
|  | 1250 | 21.0209
|  | 1251 | 21.1091
|  | 1252 | 21.1935
|  | 1253 | 21.281
|  | 1254 | 21.3672
|  | 1255 | 21.4497
|  | 1256 | 21.5403
|  | 1257 | 21.6332
|  | 1258 | 21.7313
|  | 1259 | 21.808
|  | 1260 | 21.898
|  | 1261 | 21.9759
|  | 1262 | 22.0793
|  | 1263 | 22.1738
|  | 1264 | 22.2657
|  | 1265 | 22.355
|  | 1266 | 22.4516
|  | 1267 | 22.5398
|  | 1268 | 22.649
|  | 1269 | 22.7318
|  | 1270 | 22.8187
|  | 1271 | 22.9165
|  | 1272 | 22.976
|  | 1273 | 23.1123
|  | 1274 | 23.2079
|  | 1275 | 23.337
|  | 1276 | 23.3985
|  | 1277 | 23.4928
|  | 1278 | 23.5943
|  | 1279 | 23.6896
|  | 1280 | 23.7895
|  | 1281 | 23.8901
|  | 1282 | 23.9916
|  | 1283 | 24.0865
|  | 1284 | 24.1856
|  | 1285 | 24.2891
|  | 1286 | 24.3896
|  | 1287 | 24.4874
|  | 1288 | 24.5936
|  | 1289 | 24.6945
|  | 1290 | 24.7961
|  | 1291 | 24.9033
|  | 1292 | 25.0059
|  | 1293 | 25.1064
|  | 1294 | 25.2121
|  | 1295 | 25.316
|  | 1296 | 25.4191
|  | 1297 | 25.5256
|  | 1298 | 25.6329
|  | 1299 | 25.7363
|  | 1300 | 25.847
|  | 1301 | 25.9516
|  | 1302 | 26.0612
|  | 1303 | 26.1691
|  | 1304 | 26.28
|  | 1305 | 26.3863
|  | 1306 | 26.4955
|  | 1307 | 26.6083
|  | 1308 | 26.7169
|  | 1309 | 26.8294
|  | 1310 | 26.9445
|  | 1311 | 27.0545
|  | 1312 | 27.1639
|  | 1313 | 27.2101
|  | 1314 | 27.4
|  | 1315 | 27.5064
|  | 1316 | 27.6222
|  | 1317 | 27.7371
|  | 1318 | 27.8521
|  | 1319 | 27.9634
|  | 1320 | 28.0796
|  | 1321 | 28.1967
|  | 1322 | 28.3122
|  | 1323 | 28.4305
|  | 1324 | 28.5417
|  | 1325 | 28.6625
|  | 1326 | 28.7764
|  | 1327 | 28.8956
|  | 1328 | 29.0176
|  | 1329 | 29.1378
|  | 1330 | 29.2534
|  | 1331 | 29.375
|  | 1332 | 29.4971
|  | 1333 | 29.6162
|  | 1334 | 29.7382
|  | 1335 | 29.859
|  | 1336 | 29.9801
|  | 1337 | 30.1012
|  | 1338 | 30.2251
|  | 1339 | 30.3496
|  | 1340 | 30.4617
|  | 1341 | 30.5993
|  | 1342 | 30.7207
|  | 1343 | 30.8428
|  | 1344 | 30.9715
|  | 1345 | 31.0889
|  | 1346 | 31.2129
|  | 1347 | 31.3376
|  | 1348 | 31.4649
|  | 1349 | 31.5839
|  | 1350 | 31.7059
|  | 1351 | 31.837
|  | 1352 | 31.9606
|  | 1353 | 32.0859
|  | 1354 | 32.2143
|  | 1355 | 32.3398
|  | 1356 | 32.4672
|  | 1357 | 32.5988
|  | 1358 | 32.7418
|  | 1359 | 32.8605
|  | 1360 | 32.9967
|  | 1361 | 33.1365
|  | 1362 | 33.2605
|  | 1363 | 33.3983
|  | 1364 | 33.5438
|  | 1365 | 33.6669
|  | 1366 | 33.8047
|  | 1367 | 33.9341
|  | 1368 | 34.0675
|  | 1369 | 34.2012
|  | 1370 | 34.3369
|  | 1371 | 34.4676
|  | 1372 | 34.5892
|  | 1373 | 34.7203
|  | 1374 | 34.8443
|  | 1375 | 34.9573
|  | 1376 | 35.085
|  | 1377 | 35.2006
|  | 1378 | 35.3183
|  | 1379 | 35.4525
|  | 1380 | 35.5784
|  | 1381 | 35.698
|  | 1382 | 35.8303
|  | 1383 | 35.9616
|  | 1384 | 36.0776
|  | 1385 | 36.1869
|  | 1386 | 36.2893
|  | 1387 | 36.3899
|  | 1388 | 36.483
|  | 1389 | 36.5663
|  | 1390 | 36.6557
|  | 1391 | 36.7459
|  | 1392 | 36.8374
|  | 1393 | 36.9298
|  | 1394 | 37.0212
|  | 1395 | 37.112
|  | 1396 | 37.2036
|  | 1397 | 37.3092
|  | 1398 | 37.402
|  | 1399 | 37.4985
|  | 1400 | 37.6067
|  | 1401 | 37.7141
|  | 1402 | 37.8282
|  | 1403 | 37.9421
|  | 1404 | 38.0555
|  | 1405 | 38.2074
|  | 1406 | 38.3247
|  | 1407 | 38.466
|  | 1408 | 38.6037
|  | 1409 | 38.7653
|  | 1410 | 38.9072
|  | 1411 | 39.0603
|  | 1412 | 39.2078
|  | 1413 | 39.3748
|  | 1414 | 39.5354
|  | 1415 | 39.6939
|  | 1416 | 39.8539
|  | 1417 | 40.0202
|  | 1418 | 40.1941
|  | 1419 | 40.3594
|  | 1420 | 40.5348
|  | 1421 | 40.71
|  | 1422 | 40.8751
|  | 1423 | 41.1965
|  | 1424 | 41.2239
|  | 1425 | 41.3853
|  | 1426 | 41.5456
|  | 1427 | 41.7227
|  | 1428 | 41.8902
|  | 1429 | 42.062
|  | 1430 | 42.2321
|  | 1431 | 42.3993
|  | 1432 | 42.5594
|  | 1433 | 42.7365
|  | 1434 | 42.9042
|  | 1435 | 43.0684
|  | 1436 | 43.2351
|  | 1437 | 43.4062
|  | 1438 | 43.5692
|  | 1439 | 43.7392
|  | 1440 | 43.9017
|  | 1441 | 44.0601
|  | 1442 | 44.2311
|  | 1443 | 44.3999
|  | 1444 | 44.5531
|  | 1445 | 44.719
|  | 1446 | 44.8935
|  | 1447 | 45.057
|  | 1448 | 45.199
|  | 1449 | 45.367
|  | 1450 | 45.5408
|  | 1451 | 45.6956
|  | 1452 | 45.8744
|  | 1453 | 46.0311
|  | 1454 | 46.193
|  | 1455 | 46.3481
|  | 1456 | 46.509
|  | 1457 | 46.702
|  | 1458 | 46.8331
|  | 1459 | 46.9907
|  | 1460 | 47.1513
|  | 1461 | 47.3114
|  | 1462 | 47.4797
|  | 1463 | 47.634
|  | 1464 | 47.8084
|  | 1465 | 48.006
|  | 1466 | 48.1136
|  | 1467 | 48.2905
|  | 1468 | 48.4432
|  | 1469 | 48.6284
|  | 1470 | 48.7769
|  | 1471 | 48.9332
|  | 1472 | 49.0964
|  | 1473 | 49.2472
|  | 1474 | 49.4112
|  | 1475 | 49.5687
|  | 1476 | 49.7223
|  | 1477 | 49.889
|  | 1478 | 50.0582
|  | 1479 | 50.2086
|  | 1480 | 50.3744
|  | 1481 | 50.5328
|  | 1482 | 50.6801
|  | 1483 | 50.8582
|  | 1484 | 51.0254
|  | 1485 | 51.1717
|  | 1486 | 51.3264
|  | 1487 | 51.4942
|  | 1488 | 51.649
|  | 1489 | 51.8059
|  | 1490 | 51.9743
|  | 1491 | 52.1233
|  | 1492 | 52.2858
|  | 1493 | 52.445
|  | 1494 | 52.6034
|  | 1495 | 52.7602
|  | 1496 | 52.9265
|  | 1497 | 53.0751
|  | 1498 | 53.2421
|  | 1499 | 53.395
|  | 1500 | 53.5574
|  | 1501 | 53.7041
|  | 1502 | 53.8709
|  | 1503 | 54.0233
|  | 1504 | 54.1811
|  | 1505 | 54.3487
|  | 1506 | 54.5052
|  | 1507 | 54.6496
|  | 1508 | 54.7727
|  | 1509 | 54.9695
|  | 1510 | 55.1465
|  | 1511 | 55.2825
|  | 1512 | 55.44
|  | 1513 | 55.5937
|  | 1514 | 55.747
|  | 1515 | 55.9074
|  | 1516 | 56.0642
|  | 1517 | 56.2132
|  | 1518 | 56.3607
|  | 1519 | 56.5682
|  | 1520 | 56.6787
|  | 1521 | 56.8344
|  | 1522 | 57.0012
|  | 1523 | 57.1542
|  | 1524 | 57.2976
|  | 1525 | 57.4987
|  | 1526 | 57.6086
|  | 1527 | 57.7671
|  | 1528 | 57.9247
|  | 1529 | 58.1049
|  | 1530 | 58.2414
|  | 1531 | 58.3807
|  | 1532 | 58.5018
|  | 1533 | 58.6826
|  | 1534 | 58.8734
|  | 1535 | 58.9911
|  | 1536 | 59.1294
|  | 1537 | 59.3008
|  | 1538 | 59.4668
|  | 1539 | 59.5753
|  | 1540 | 59.7371
|  | 1541 | 59.9203
|  | 1542 | 60.0612
|  | 1543 | 60.2024
|  | 1544 | 60.3142
|  | 1545 | 60.5076
|  | 1546 | 60.6736
|  | 1547 | 60.8051
|  | 1548 | 60.9177
|  | 1549 | 61.1143
|  | 1550 | 61.2866
|  | 1551 | 61.4036
|  | 1552 | 61.5042
|  | 1553 | 61.7118
|  | 1554 | 61.8802
|  | 1555 | 61.9901
|  | 1556 | 62.1473
|  | 1557 | 62.2288
|  | 1558 | 62.491
|  | 1559 | 62.5892
|  | 1560 | 62.7387
|  | 1561 | 62.8647
|  | 1562 | 63.0233
|  | 1563 | 63.1771
|  | 1564 | 63.3037
|  | 1565 | 63.4644
|  | 1566 | 63.6096
|  | 1567 | 63.7415
|  | 1568 | 63.8922
|  | 1569 | 64.058
|  | 1570 | 64.1729
|  | 1571 | 64.3226
|  | 1572 | 64.4911
|  | 1573 | 64.6201
|  | 1574 | 64.7287
|  | 1575 | 64.9197
|  | 1576 | 65.056
|  | 1577 | 65.1829
|  | 1578 | 65.3128
|  | 1579 | 65.478
|  | 1580 | 65.6072
|  | 1581 | 65.7571
|  | 1582 | 65.9
|  | 1583 | 66.0263
|  | 1584 | 66.143
|  | 1585 | 66.3232
|  | 1586 | 66.4618
|  | 1587 | 66.591
|  | 1588 | 66.7091
|  | 1589 | 66.8717
|  | 1590 | 67.0198
|  | 1591 | 67.1132
|  | 1592 | 67.2869
|  | 1593 | 67.4328
|  | 1594 | 67.5156
|  | 1595 | 67.6788
|  | 1596 | 67.8054
|  | 1597 | 67.9571
|  | 1598 | 68.0752
|  | 1599 | 68.2131
|  | 1600 | 68.3457
|  | 1601 | 68.4448
|  | 1602 | 68.6613
|  | 1603 | 68.7455
|  | 1604 | 68.8883
|  | 1605 | 68.9937
|  | 1606 | 69.1357
|  | 1607 | 69.2815
|  | 1608 | 69.4481
|  | 1609 | 69.4861
|  | 1610 | 69.6793
|  | 1611 | 69.7968
|  | 1612 | 69.9267
|  | 1613 | 70.0843
|  | 1614 | 70.1869
|  | 1615 | 70.3038
|  | 1616 | 70.4343
|  | 1617 | 70.605
|  | 1618 | 70.6915
|  | 1619 | 70.8097
|  | 1620 | 70.9708
|  | 1621 | 71.0564
|  | 1622 | 71.1826
|  | 1623 | 71.3614
|  | 1624 | 71.4495
|  | 1625 | 71.5322
|  | 1626 | 71.6968
|  | 1627 | 71.8584
|  | 1628 | 71.937
|  | 1629 | 72.0262
|  | 1630 | 72.1808
|  | 1631 | 72.3426
|  | 1632 | 72.3957
|  | 1633 | 72.5307
|  | 1634 | 72.6706
|  | 1635 | 72.7778
|  | 1636 | 72.8836
|  | 1637 | 73.004
|  | 1638 | 73.152
|  | 1639 | 73.2427
|  | 1640 | 73.3548
|  | 1641 | 73.4909
|  | 1642 | 73.6304
|  | 1643 | 73.6698
|  | 1644 | 73.8249
|  | 1645 | 73.9752
|  | 1646 | 74.0388
|  | 1647 | 74.1775
|  | 1648 | 74.3147
|  | 1649 | 74.3684
|  | 1650 | 74.5051
|  | 1651 | 74.6652
|  | 1652 | 74.7013
|  | 1653 | 74.8291
|  | 1654 | 74.9518
|  | 1655 | 75.0945
|  | 1656 | 75.1516
|  | 1657 | 75.2804
|  | 1658 | 75.4121
|  | 1659 | 75.5066
|  | 1660 | 75.5272
|  | 1661 | 75.7166
|  | 1662 | 75.8435
|  | 1663 | 75.8787
|  | 1664 | 76.014
|  | 1665 | 76.1573
|  | 1666 | 76.2305
|  | 1667 | 76.3083
|  | 1668 | 76.4445
|  | 1669 | 76.5468
|  | 1670 | 76.6289
|  | 1671 | 76.7508
|  | 1672 | 76.8616
|  | 1673 | 76.9247
|  | 1674 | 77.0398
|  | 1675 | 77.1871
|  | 1676 | 77.2311
|  | 1677 | 77.3131
|  | 1678 | 77.4619
|  | 1679 | 77.5524
|  | 1680 | 77.5889
|  | 1681 | 77.7252
|  | 1682 | 77.8696
|  | 1683 | 77.929
|  | 1684 | 77.9703
|  | 1685 | 78.1392
|  | 1686 | 78.2221
|  | 1687 | 78.2684
|  | 1688 | 78.4086
|  | 1689 | 78.4891
|  | 1690 | 78.5698
|  | 1691 | 78.6626
|  | 1692 | 78.7606
|  | 1693 | 78.8114
|  | 1694 | 78.9405
|  | 1695 | 79.0323
|  | 1696 | 79.0924
|  | 1697 | 79.1914
|  | 1698 | 79.3028
|  | 1699 | 79.3503
|  | 1700 | 79.4463
|  | 1701 | 79.5682
|  | 1702 | 79.601
|  | 1703 | 79.7107
|  | 1704 | 79.8223
|  | 1705 | 79.8637
|  | 1706 | 79.9723
|  | 1707 | 80.091
|  | 1708 | 80.1347
|  | 1709 | 80.1456
|  | 1710 | 80.3106
|  | 1711 | 80.3684
|  | 1712 | 80.4485
|  | 1713 | 80.4728
|  | 1714 | 80.662
|  | 1715 | 80.6833
|  | 1716 | 80.7494
|  | 1717 | 80.826
|  | 1718 | 80.9592
|  | 1719 | 80.9832
|  | 1720 | 81.0412
|  | 1721 | 81.1828
|  | 1722 | 81.2115
|  | 1723 | 81.2539
|  | 1724 | 81.3528
|  | 1725 | 81.4799
|  | 1726 | 81.4692
|  | 1727 | 81.5753
|  | 1728 | 81.6464
|  | 1729 | 81.7261
|  | 1730 | 81.7892
|  | 1731 | 81.8659
|  | 1732 | 81.9428
|  | 1733 | 82.052
|  | 1734 | 82.0017
|  | 1735 | 82.1384
|  | 1736 | 82.2409
|  | 1737 | 82.2821
|  | 1738 | 82.2792
|  | 1739 | 82.4167
|  | 1740 | 82.4722
|  | 1741 | 82.5346
|  | 1742 | 82.5729
|  | 1743 | 82.6648
|  | 1744 | 82.7369
|  | 1745 | 82.7963
|  | 1746 | 82.8228
|  | 1747 | 82.9327
|  | 1748 | 82.9799
|  | 1749 | 83.0065
|  | 1750 | 83.1063
|  | 1751 | 83.1324
|  | 1752 | 83.1939
|  | 1753 | 83.2579
|  | 1754 | 83.3031
|  | 1755 | 83.3576
|  | 1756 | 83.384
|  | 1757 | 83.5333
|  | 1758 | 83.5284
|  | 1759 | 83.5777
|  | 1760 | 83.6177
|  | 1761 | 83.7495
|  | 1762 | 83.7392
|  | 1763 | 83.7816
|  | 1764 | 83.8037
|  | 1765 | 83.9627
|  | 1766 | 83.9389
|  | 1767 | 83.9773
|  | 1768 | 84.0612
|  | 1769 | 84.1204
|  | 1770 | 84.1172
|  | 1771 | 84.1919
|  | 1772 | 84.2636
|  | 1773 | 84.2558
|  | 1774 | 84.3302
|  | 1775 | 84.4235
|  | 1776 | 84.3922
|  | 1777 | 84.4581
|  | 1778 | 84.5441
|  | 1779 | 84.5116
|  | 1780 | 84.5897
|  | 1781 | 84.6664
|  | 1782 | 84.6422
|  | 1783 | 84.7239
|  | 1784 | 84.7769
|  | 1785 | 84.8001
|  | 1786 | 84.8107
|  | 1787 | 84.9046
|  | 1788 | 84.9053
|  | 1789 | 84.9397
|  | 1790 | 85.021
|  | 1791 | 84.9878
|  | 1792 | 85.0819
|  | 1793 | 85.0974
|  | 1794 | 85.1579
|  | 1795 | 85.1512
|  | 1796 | 85.2127
|  | 1797 | 85.2533
|  | 1798 | 85.3022
|  | 1799 | 85.3251
|  | 1800 | 85.354
|  | 1801 | 85.3941
|  | 1802 | 85.4341
|  | 1803 | 85.4435
|  | 1804 | 85.4884
|  | 1805 | 85.5244
|  | 1806 | 85.5379
|  | 1807 | 85.5836
|  | 1808 | 85.6201
|  | 1809 | 85.6392
|  | 1810 | 85.6763
|  | 1811 | 85.6914
|  | 1812 | 85.7239
|  | 1813 | 85.7544
|  | 1814 | 85.7871
|  | 1815 | 85.8027
|  | 1816 | 85.8236
|  | 1817 | 85.8498
|  | 1818 | 85.8975
|  | 1819 | 85.8915
|  | 1820 | 85.9443
|  | 1821 | 85.9364
|  | 1822 | 86.0078
|  | 1823 | 85.98
|  | 1824 | 86.0272
|  | 1825 | 86.0302
|  | 1826 | 86.0588
|  | 1827 | 86.0821
|  | 1828 | 86.1199
|  | 1829 | 86.1496
|  | 1830 | 86.166
|  | 1831 | 86.1856
|  | 1832 | 86.209
|  | 1833 | 86.2166
|  | 1834 | 86.2599
|  | 1835 | 86.238
|  | 1836 | 86.2843
|  | 1837 | 86.2758
|  | 1838 | 86.2836
|  | 1839 | 86.2961
|  | 1840 | 86.3156
|  | 1841 | 86.3246
|  | 1842 | 86.3282
|  | 1843 | 86.3441
|  | 1844 | 86.3542
|  | 1845 | 86.3844
|  | 1846 | 86.3242
|  | 1847 | 86.3984
|  | 1848 | 86.4033
|  | 1849 | 86.4041
|  | 1850 | 86.4111
|  | 1851 | 86.4278
|  | 1852 | 86.431
|  | 1853 | 86.4384
|  | 1854 | 86.446
|  | 1855 | 86.4324
|  | 1856 | 86.4528
|  | 1857 | 86.452
|  | 1858 | 86.4673
|  | 1859 | 86.4467
|  | 1860 | 86.4402
|  | 1861 | 86.4957
|  | 1862 | 86.5249
|  | 1863 | 86.5154
|  | 1864 | 86.5267
|  | 1865 | 86.5373
|  | 1866 | 86.5138
|  | 1867 | 86.5151
|  | 1868 | 86.5183
|  | 1869 | 86.5253
|  | 1870 | 86.5014
|  | 1871 | 86.493
|  | 1872 | 86.4565
|  | 1873 | 86.4492
|  | 1874 | 86.4321
|  | 1875 | 86.4398
|  | 1876 | 86.4203
|  | 1877 | 86.3859
|  | 1878 | 86.4148
|  | 1879 | 86.3879
|  | 1880 | 86.3837
|  | 1881 | 86.3774
|  | 1882 | 86.3776
|  | 1883 | 86.353
|  | 1884 | 86.3337
|  | 1885 | 86.3416
|  | 1886 | 86.3137
|  | 1887 | 86.2925
|  | 1888 | 86.2815
|  | 1889 | 86.2831
|  | 1890 | 86.2409
|  | 1891 | 86.2073
|  | 1892 | 86.2102
|  | 1893 | 86.1778
|  | 1894 | 86.1575
|  | 1895 | 86.1578
|  | 1896 | 86.1127
|  | 1897 | 86.0934
|  | 1898 | 86.0616
|  | 1899 | 86.052
|  | 1900 | 86.0368
|  | 1901 | 86.0054
|  | 1902 | 85.9761
|  | 1903 | 85.9465
|  | 1904 | 85.9082
|  | 1905 | 85.8845
|  | 1906 | 85.883
|  | 1907 | 85.8505
|  | 1908 | 85.8302
|  | 1909 | 85.8168
|  | 1910 | 85.7927
|  | 1911 | 85.7701
|  | 1912 | 85.7418
|  | 1913 | 85.73
|  | 1914 | 85.7147
|  | 1915 | 85.7069
|  | 1916 | 85.6618
|  | 1917 | 85.6318
|  | 1918 | 85.6151
|  | 1919 | 85.5837
|  | 1920 | 85.583
|  | 1921 | 85.5636
|  | 1922 | 85.5443
|  | 1923 | 85.4451
|  | 1924 | 85.4975
|  | 1925 | 85.4953
|  | 1926 | 85.4422
|  | 1927 | 85.4277
|  | 1928 | 85.3954
|  | 1929 | 85.3769
|  | 1930 | 85.3583
|  | 1931 | 85.3385
|  | 1932 | 85.3027
|  | 1933 | 85.2668
|  | 1934 | 85.2376
|  | 1935 | 85.2136
|  | 1936 | 85.1811
|  | 1937 | 85.1585
|  | 1938 | 85.1316
|  | 1939 | 85.1111
|  | 1940 | 85.0886
|  | 1941 | 85.0578
|  | 1942 | 85.0249
|  | 1943 | 85.0054
|  | 1944 | 84.9648
|  | 1945 | 84.9375
|  | 1946 | 84.9169
|  | 1947 | 84.8843
|  | 1948 | 84.8539
|  | 1949 | 84.7761
|  | 1950 | 84.8436
|  | 1951 | 84.7585
|  | 1952 | 84.7206
|  | 1953 | 84.6891
|  | 1954 | 84.654
|  | 1955 | 84.6254
|  | 1956 | 84.5875
|  | 1957 | 84.5493
|  | 1958 | 84.5395
|  | 1959 | 84.5029
|  | 1960 | 84.4714
|  | 1961 | 84.4328
|  | 1962 | 84.3783
|  | 1963 | 84.3883
|  | 1964 | 84.3035
|  | 1965 | 84.3213
|  | 1966 | 84.2746
|  | 1967 | 84.2188
|  | 1968 | 84.1913
|  | 1969 | 84.1415
|  | 1970 | 84.0986
|  | 1971 | 84.0707
|  | 1972 | 84.0355
|  | 1973 | 84.0492
|  | 1974 | 83.9591
|  | 1975 | 83.8604
|  | 1976 | 83.9169
|  | 1977 | 83.8415
|  | 1978 | 83.796
|  | 1979 | 83.784
|  | 1980 | 83.7362
|  | 1981 | 83.6781
|  | 1982 | 83.6773
|  | 1983 | 83.6006
|  | 1984 | 83.5634
|  | 1985 | 83.5486
|  | 1986 | 83.4559
|  | 1987 | 83.4347
|  | 1988 | 83.4034
|  | 1989 | 83.4069
|  | 1990 | 83.2567
|  | 1991 | 83.2781
|  | 1992 | 83.2488
|  | 1993 | 83.2273
|  | 1994 | 83.0523
|  | 1995 | 83.1365
|  | 1996 | 83.0758
|  | 1997 | 83.0262
|  | 1998 | 82.9571
|  | 1999 | 82.9144
|  | 2000 | 82.8499

## Axial Color
TL300-A Axial Color
|  | Wavelength (nm) | Theoretical Axial Focus (mm)
|  | 400 | 0.087253
|  | 402.5 | 0.078457
|  | 405 | 0.07025
|  | 407.5 | 0.062602
Product Raw Data |  | 410 | 0.055485
Tube Lens for Laser Scanning and Widefield Imaging, f = 300 mm |  | 412.5 | 0.04887
|  | 415 | 0.042734
Item # | TL300-A | 417.5 | 0.03705
DISCLAIMER: The data presented here are typical. Slight variations in performance data will occur from lot to lot. Please contact Technical Support with any questions regarding the use or reliability of this data. |  | 420 | 0.031796
|  | 422.5 | 0.02695
|  | 425 | 0.022493
|  | 427.5 | 0.018403
|  | 430 | 0.014663
|  | 432.5 | 0.011255
This data may be used in publications. However, please cite Thorlabs as the source. |  | 435 | 0.0081634
|  | 437.5 | 0.0053712
|  | 440 | 0.0028639
Additional Information: |  | 442.5 | 0.00062748
These are theoretical results. |  | 445 | -0.0013517
|  | 447.5 | -0.0030862
|  | 450 | -0.0045882
|  | 452.5 | -0.0058693
|  | 455 | -0.0069403
|  | 457.5 | -0.0078115
|  | 460 | -0.008493
|  | 462.5 | -0.008994
|  | 465 | -0.0093234
|  | 467.5 | -0.0094898
|  | 470 | -0.0095011
|  | 472.5 | -0.0093651
|  | 475 | -0.009089
|  | 477.5 | -0.0086798
|  | 480 | -0.0081441
|  | 482.5 | -0.0074882
|  | 485 | -0.0067181
|  | 487.5 | -0.0058395
|  | 490 | -0.0048577
|  | 492.5 | -0.0037781
|  | 495 | -0.0026055
|  | 497.5 | -0.0013446
|  | 500 | 0
|  | 502.5 | 0.0014241
|  | 505 | 0.0029237
|  | 507.5 | 0.0044948
|  | 510 | 0.0061338
|  | 512.5 | 0.0078371
|  | 515 | 0.0096013
|  | 517.5 | 0.011423
|  | 520 | 0.0133
|  | 522.5 | 0.015228
|  | 525 | 0.017205
|  | 527.5 | 0.019229
|  | 530 | 0.021296
|  | 532.5 | 0.023405
|  | 535 | 0.025552
|  | 537.5 | 0.027736
|  | 540 | 0.029955
|  | 542.5 | 0.032207
|  | 545 | 0.034489
|  | 547.5 | 0.0368
|  | 550 | 0.039138
|  | 552.5 | 0.041502
|  | 555 | 0.04389
|  | 557.5 | 0.046299
|  | 560 | 0.04873
|  | 562.5 | 0.05118
|  | 565 | 0.053648
|  | 567.5 | 0.056133
|  | 570 | 0.058634
|  | 572.5 | 0.061149
|  | 575 | 0.063678
|  | 577.5 | 0.066219
|  | 580 | 0.068771
|  | 582.5 | 0.071333
|  | 585 | 0.073905
|  | 587.5 | 0.076485
|  | 590 | 0.079073
|  | 592.5 | 0.081668
|  | 595 | 0.08427
|  | 597.5 | 0.086876
|  | 600 | 0.089487
|  | 602.5 | 0.092103
|  | 605 | 0.094721
|  | 607.5 | 0.097343
|  | 610 | 0.099967
|  | 612.5 | 0.10259
|  | 615 | 0.10522
|  | 617.5 | 0.10785
|  | 620 | 0.11047
|  | 622.5 | 0.1131
|  | 625 | 0.11573
|  | 627.5 | 0.11835
|  | 630 | 0.12098
|  | 632.5 | 0.1236
|  | 635 | 0.12622
|  | 637.5 | 0.12884
|  | 640 | 0.13145
|  | 642.5 | 0.13406
|  | 645 | 0.13667
|  | 647.5 | 0.13927
|  | 650 | 0.14187
|  | 652.5 | 0.14447
|  | 655 | 0.14706
|  | 657.5 | 0.14965
|  | 660 | 0.15223
|  | 662.5 | 0.15481
|  | 665 | 0.15738
|  | 667.5 | 0.15994
|  | 670 | 0.1625
|  | 672.5 | 0.16506
|  | 675 | 0.16761
|  | 677.5 | 0.17015
|  | 680 | 0.17268
|  | 682.5 | 0.17521
|  | 685 | 0.17774
|  | 687.5 | 0.18025
|  | 690 | 0.18277
|  | 692.5 | 0.18527
|  | 695 | 0.18777
|  | 697.5 | 0.19025
|  | 700 | 0.19274

## RMS Wavefront Error
TL300-A RMS Wavefront Error
|  | Field (°) | RMS Wavefront Error (Waves) at 400 nm, Theoretical | RMS Wavefront Error (Waves) at 500 nm, Theoretical | RMS Wavefront Error (Waves) at 600 nm, Theoretical | RMS Wavefront Error (Waves) at 700 nm, Theoretical
|  | -2.0999 | 0.0335 | 0.0465 | 0.0285 | 0.0214
|  | -1.96 | 0.0291 | 0.0439 | 0.0256 | 0.0191
|  | -1.8201 | 0.0255 | 0.0416 | 0.0231 | 0.0173
|  | -1.6802 | 0.0229 | 0.0394 | 0.0208 | 0.0159
Product Raw Data |  | -1.5402 | 0.0211 | 0.0374 | 0.0188 | 0.015
Tube Lens for Laser Scanning and Widefield Imaging, f = 300 mm |  | -1.4003 | 0.0202 | 0.0356 | 0.0169 | 0.0146
|  | -1.2603 | 0.02 | 0.0339 | 0.0153 | 0.0145
Item # | TL300-A | -1.1203 | 0.0203 | 0.0324 | 0.0139 | 0.0146
DISCLAIMER: The data presented here are typical. Slight variations in performance data will occur from lot to lot. Please contact Technical Support with any questions regarding the use or reliability of this data. |  | -0.9803 | 0.0209 | 0.0311 | 0.0127 | 0.0149
|  | -0.84028 | 0.0217 | 0.0299 | 0.0117 | 0.0153
|  | -0.70025 | 0.0225 | 0.0289 | 0.0109 | 0.0157
|  | -0.56021 | 0.0233 | 0.028 | 0.0102 | 0.0161
|  | -0.42016 | 0.024 | 0.0274 | 0.0098 | 0.0165
|  | -0.28011 | 0.0245 | 0.0269 | 0.0095 | 0.0168
This data may be used in publications. However, please cite Thorlabs as the source. |  | -0.14006 | 0.0248 | 0.0266 | 0.0093 | 0.0169
|  | 0 | 0.0249 | 0.0265 | 0.0092 | 0.017
|  | 0.14006 | 0.0248 | 0.0266 | 0.0093 | 0.0169
Additional Information: |  | 0.28011 | 0.0245 | 0.0269 | 0.0095 | 0.0168
|  | 0.42016 | 0.024 | 0.0274 | 0.0098 | 0.0165
|  | 0.56021 | 0.0233 | 0.028 | 0.0102 | 0.0161
|  | 0.70025 | 0.0225 | 0.0289 | 0.0109 | 0.0157
|  | 0.84028 | 0.0217 | 0.0299 | 0.0117 | 0.0153
|  | 0.9803 | 0.0209 | 0.0311 | 0.0127 | 0.0149
|  | 1.1203 | 0.0203 | 0.0324 | 0.0139 | 0.0146
|  | 1.2603 | 0.02 | 0.0339 | 0.0153 | 0.0145
|  | 1.4003 | 0.0202 | 0.0356 | 0.0169 | 0.0146
|  | 1.5402 | 0.0211 | 0.0374 | 0.0188 | 0.015
|  | 1.6802 | 0.0229 | 0.0394 | 0.0208 | 0.0159
|  | 1.8201 | 0.0255 | 0.0416 | 0.0231 | 0.0173
|  | 1.96 | 0.0291 | 0.0439 | 0.0256 | 0.0191
|  | 2.0999 | 0.0335 | 0.0465 | 0.0285 | 0.0214

## Polychromatic MTF
TL300-A Polychromatic Modulation Transfer Function
|  | Spatial Frequency (lp/mm) | MTF
|  |  | Diffraction Limited (Theoretical) | On Axis | 4.00 mm Off Axis | 8.00 mm Off Axis | 11.00 mm Off Axis | 12.50 mm Off Axis
|  | 0 | 1 | 1 | 1 | 1 | 1 | 1
|  | 0.5 | 0.99471 | 0.9947 | 0.99469 | 0.9947 | 0.99466 | 0.99467
|  | 1 | 0.98944 | 0.9894 | 0.9894 | 0.9894 | 0.98931 | 0.9893
|  | 1.5 | 0.98419 | 0.98411 | 0.98409 | 0.9841 | 0.98392 | 0.98388
Product Raw Data |  | 2 | 0.97893 | 0.97879 | 0.97877 | 0.97878 | 0.97848 | 0.9784
Tube Lens for Laser Scanning and Widefield Imaging, f = 300 mm |  | 2.5 | 0.97367 | 0.97347 | 0.97343 | 0.97345 | 0.97301 | 0.97287
|  | 3 | 0.96841 | 0.96813 | 0.96808 | 0.9681 | 0.9675 | 0.96729
Item # | TL300-A | 3.5 | 0.96315 | 0.96278 | 0.96271 | 0.96275 | 0.96195 | 0.96166
DISCLAIMER: The data presented here are typical. Slight variations in performance data will occur from lot to lot. Please contact Technical Support with any questions regarding the use or reliability of this data. |  | 4 | 0.95789 | 0.95742 | 0.95734 | 0.95738 | 0.95636 | 0.95599
|  | 4.5 | 0.95264 | 0.95205 | 0.95195 | 0.952 | 0.95075 | 0.95028
|  | 5 | 0.94738 | 0.94668 | 0.94655 | 0.94661 | 0.9451 | 0.94453
|  | 5.5 | 0.94212 | 0.94129 | 0.94115 | 0.94122 | 0.93943 | 0.93874
|  | 6 | 0.93686 | 0.9359 | 0.93573 | 0.93582 | 0.93373 | 0.93291
|  | 6.5 | 0.9316 | 0.93051 | 0.93031 | 0.93041 | 0.928 | 0.92705
This data may be used in publications. However, please cite Thorlabs as the source. |  | 7 | 0.92634 | 0.9251 | 0.92488 | 0.92499 | 0.92224 | 0.92116
|  | 7.5 | 0.92109 | 0.9197 | 0.91944 | 0.91957 | 0.91647 | 0.91524
|  | 8 | 0.91583 | 0.91429 | 0.914 | 0.91414 | 0.91067 | 0.90929
Additional Information: |  | 8.5 | 0.91057 | 0.90888 | 0.90855 | 0.90871 | 0.90485 | 0.90332
The modulation transfer function of a lens, shown in this graph for the TL300-A, is a measure of image quality. The curve represents the contrast of an imaged sinusoidal line pair target with various line spacings. As the contrast diminishes, the distinction between the lines begins to blur. In the graph above, the y-axis represents the contrast and the x-axis is the line spacing in line pairs/mm. The data provided here is a theoretical calculation for the TL300-A lens. |  | 9 | 0.90531 | 0.90346 | 0.90309 | 0.90328 | 0.89902 | 0.89732
|  | 9.5 | 0.90005 | 0.89804 | 0.89764 | 0.89784 | 0.89316 | 0.89129
|  | 10 | 0.8948 | 0.89262 | 0.89217 | 0.8924 | 0.88728 | 0.88525
|  | 10.5 | 0.88954 | 0.88719 | 0.88671 | 0.88695 | 0.8814 | 0.87918
|  | 11 | 0.88428 | 0.88177 | 0.88124 | 0.8815 | 0.87549 | 0.8731
|  | 11.5 | 0.87902 | 0.87634 | 0.87577 | 0.87606 | 0.86957 | 0.867
|  | 12 | 0.87377 | 0.87092 | 0.8703 | 0.87061 | 0.86365 | 0.86089
|  | 12.5 | 0.86853 | 0.86551 | 0.86484 | 0.86517 | 0.85772 | 0.85477
|  | 13 | 0.86328 | 0.86009 | 0.85937 | 0.85973 | 0.85177 | 0.84863
|  | 13.5 | 0.85804 | 0.85467 | 0.8539 | 0.85429 | 0.84582 | 0.84249
|  | 14 | 0.8528 | 0.84927 | 0.84844 | 0.84885 | 0.83987 | 0.83634
|  | 14.5 | 0.84757 | 0.84386 | 0.84298 | 0.84342 | 0.83391 | 0.83018
|  | 15 | 0.84234 | 0.83845 | 0.83751 | 0.83798 | 0.82794 | 0.82401
|  | 15.5 | 0.8371 | 0.83305 | 0.83205 | 0.83255 | 0.82196 | 0.81783
|  | 16 | 0.83187 | 0.82764 | 0.82658 | 0.82711 | 0.81597 | 0.81164
|  | 16.5 | 0.82664 | 0.82224 | 0.82112 | 0.82168 | 0.80999 | 0.80545
|  | 17 | 0.82142 | 0.81685 | 0.81567 | 0.81626 | 0.80401 | 0.79926
|  | 17.5 | 0.81621 | 0.81147 | 0.81023 | 0.81085 | 0.79803 | 0.79308
|  | 18 | 0.811 | 0.80609 | 0.80478 | 0.80543 | 0.79205 | 0.78689
|  | 18.5 | 0.80579 | 0.8007 | 0.79934 | 0.80002 | 0.78606 | 0.78069
|  | 19 | 0.80058 | 0.79532 | 0.79389 | 0.79461 | 0.78007 | 0.7745
|  | 19.5 | 0.79537 | 0.78995 | 0.78844 | 0.78919 | 0.77408 | 0.7683
|  | 20 | 0.79016 | 0.78457 | 0.783 | 0.78379 | 0.76809 | 0.76211
|  | 20.5 | 0.78497 | 0.77921 | 0.77758 | 0.77839 | 0.76212 | 0.75593
|  | 21 | 0.77979 | 0.77387 | 0.77216 | 0.77302 | 0.75616 | 0.74976
|  | 21.5 | 0.77461 | 0.76853 | 0.76675 | 0.76764 | 0.7502 | 0.74359
|  | 22 | 0.76943 | 0.76318 | 0.76134 | 0.76226 | 0.74423 | 0.73742
|  | 22.5 | 0.76425 | 0.75784 | 0.75593 | 0.75689 | 0.73827 | 0.73126
|  | 23 | 0.75907 | 0.7525 | 0.75052 | 0.75151 | 0.73231 | 0.7251
|  | 23.5 | 0.7539 | 0.74717 | 0.74512 | 0.74614 | 0.72636 | 0.71896
|  | 24 | 0.74874 | 0.74186 | 0.73973 | 0.74079 | 0.72044 | 0.71283
|  | 24.5 | 0.74359 | 0.73656 | 0.73436 | 0.73546 | 0.71452 | 0.70672
|  | 25 | 0.73845 | 0.73126 | 0.72899 | 0.73013 | 0.70861 | 0.70061
|  | 25.5 | 0.7333 | 0.72597 | 0.72362 | 0.7248 | 0.70271 | 0.69451
|  | 26 | 0.72816 | 0.72067 | 0.71826 | 0.71947 | 0.6968 | 0.68842
|  | 26.5 | 0.72302 | 0.71539 | 0.7129 | 0.71414 | 0.69092 | 0.68234
|  | 27 | 0.71788 | 0.7101 | 0.70755 | 0.70883 | 0.68504 | 0.67628
|  | 27.5 | 0.71275 | 0.70483 | 0.7022 | 0.70352 | 0.67917 | 0.67023
|  | 28 | 0.70763 | 0.69957 | 0.69687 | 0.69822 | 0.67332 | 0.6642
|  | 28.5 | 0.70251 | 0.69432 | 0.69155 | 0.69293 | 0.66748 | 0.65818
|  | 29 | 0.6974 | 0.68907 | 0.68623 | 0.68765 | 0.66166 | 0.65219
|  | 29.5 | 0.6923 | 0.68384 | 0.68093 | 0.68239 | 0.65586 | 0.64621
|  | 30 | 0.68722 | 0.67863 | 0.67564 | 0.67713 | 0.65007 | 0.64025
|  | 30.5 | 0.68212 | 0.67341 | 0.67035 | 0.67188 | 0.6443 | 0.63431
|  | 31 | 0.67704 | 0.6682 | 0.66507 | 0.66664 | 0.63854 | 0.62838
|  | 31.5 | 0.67197 | 0.66301 | 0.65982 | 0.66141 | 0.6328 | 0.62247
|  | 32 | 0.66691 | 0.65783 | 0.65457 | 0.6562 | 0.62708 | 0.61659
|  | 32.5 | 0.66184 | 0.65265 | 0.64932 | 0.65098 | 0.62137 | 0.61072
|  | 33 | 0.65677 | 0.64747 | 0.64407 | 0.64577 | 0.61567 | 0.60487
|  | 33.5 | 0.65173 | 0.64232 | 0.63885 | 0.64058 | 0.61001 | 0.59905
|  | 34 | 0.64669 | 0.63718 | 0.63365 | 0.63541 | 0.60437 | 0.59326
|  | 34.5 | 0.64166 | 0.63204 | 0.62845 | 0.63025 | 0.59873 | 0.58749
|  | 35 | 0.63664 | 0.62692 | 0.62326 | 0.62509 | 0.59313 | 0.58174
|  | 35.5 | 0.63162 | 0.62181 | 0.61808 | 0.61995 | 0.58754 | 0.57601
|  | 36 | 0.6266 | 0.6167 | 0.61291 | 0.61481 | 0.58196 | 0.5703
|  | 36.5 | 0.6216 | 0.61161 | 0.60776 | 0.60968 | 0.57641 | 0.56462
|  | 37 | 0.6166 | 0.60653 | 0.60262 | 0.60458 | 0.57089 | 0.55897
|  | 37.5 | 0.61162 | 0.60147 | 0.5975 | 0.59948 | 0.56539 | 0.55334
|  | 38 | 0.60664 | 0.59641 | 0.59239 | 0.5944 | 0.55991 | 0.54774
|  | 38.5 | 0.60167 | 0.59137 | 0.58728 | 0.58932 | 0.55445 | 0.54216
|  | 39 | 0.59671 | 0.58634 | 0.5822 | 0.58427 | 0.54901 | 0.53661
|  | 39.5 | 0.59176 | 0.58132 | 0.57712 | 0.57922 | 0.5436 | 0.53108
|  | 40 | 0.58681 | 0.57631 | 0.57206 | 0.57418 | 0.53821 | 0.52558
|  | 40.5 | 0.58187 | 0.57132 | 0.56701 | 0.56916 | 0.53284 | 0.52012
|  | 41 | 0.57695 | 0.56634 | 0.56199 | 0.56417 | 0.52751 | 0.51468
|  | 41.5 | 0.57204 | 0.56138 | 0.55698 | 0.55918 | 0.5222 | 0.50928
|  | 42 | 0.56715 | 0.55644 | 0.55198 | 0.55421 | 0.51692 | 0.5039
|  | 42.5 | 0.56225 | 0.5515 | 0.547 | 0.54925 | 0.51165 | 0.49854
|  | 43 | 0.55735 | 0.54656 | 0.54201 | 0.54429 | 0.5064 | 0.49321
|  | 43.5 | 0.55248 | 0.54166 | 0.53706 | 0.53936 | 0.5012 | 0.48792
|  | 44 | 0.54761 | 0.53676 | 0.53212 | 0.53444 | 0.49601 | 0.48266
|  | 44.5 | 0.54275 | 0.53187 | 0.52719 | 0.52953 | 0.49085 | 0.47742
|  | 45 | 0.53791 | 0.52701 | 0.52228 | 0.52465 | 0.48571 | 0.47222
|  | 45.5 | 0.53307 | 0.52215 | 0.51738 | 0.51977 | 0.4806 | 0.46704
|  | 46 | 0.52823 | 0.5173 | 0.5125 | 0.5149 | 0.47551 | 0.46189
|  | 46.5 | 0.52341 | 0.51246 | 0.50762 | 0.51004 | 0.47045 | 0.45677
|  | 47 | 0.5186 | 0.50765 | 0.50278 | 0.50522 | 0.46542 | 0.4517
|  | 47.5 | 0.51381 | 0.50286 | 0.49795 | 0.50041 | 0.46042 | 0.44665
|  | 48 | 0.50903 | 0.49808 | 0.49313 | 0.49561 | 0.45545 | 0.44162
|  | 48.5 | 0.50425 | 0.4933 | 0.48833 | 0.49081 | 0.4505 | 0.43663
|  | 49 | 0.49948 | 0.48855 | 0.48354 | 0.48604 | 0.44558 | 0.43168
|  | 49.5 | 0.49473 | 0.48381 | 0.47878 | 0.48129 | 0.44069 | 0.42675
|  | 50 | 0.48999 | 0.47908 | 0.47402 | 0.47655 | 0.43582 | 0.42186
|  | 50.5 | 0.48527 | 0.47438 | 0.46929 | 0.47184 | 0.43099 | 0.41701
|  | 51 | 0.48055 | 0.46969 | 0.46458 | 0.46713 | 0.42618 | 0.41218
|  | 51.5 | 0.47584 | 0.465 | 0.45987 | 0.46244 | 0.42139 | 0.40738
|  | 52 | 0.47115 | 0.46034 | 0.45519 | 0.45777 | 0.41665 | 0.40263
|  | 52.5 | 0.46648 | 0.4557 | 0.45053 | 0.45312 | 0.41193 | 0.3979
|  | 53 | 0.46181 | 0.45107 | 0.44588 | 0.44848 | 0.40723 | 0.3932
|  | 53.5 | 0.45714 | 0.44644 | 0.44124 | 0.44384 | 0.40256 | 0.38853
|  | 54 | 0.45249 | 0.44184 | 0.43662 | 0.43923 | 0.39792 | 0.3839
|  | 54.5 | 0.44787 | 0.43727 | 0.43204 | 0.43465 | 0.39332 | 0.37931
|  | 55 | 0.44325 | 0.4327 | 0.42746 | 0.43008 | 0.38874 | 0.37474
|  | 55.5 | 0.43864 | 0.42814 | 0.42289 | 0.42552 | 0.38419 | 0.37021
|  | 56 | 0.43405 | 0.42361 | 0.41835 | 0.42098 | 0.37967 | 0.36571
|  | 56.5 | 0.42947 | 0.41909 | 0.41382 | 0.41646 | 0.37518 | 0.36125
|  | 57 | 0.4249 | 0.41458 | 0.40931 | 0.41195 | 0.37071 | 0.35682
|  | 57.5 | 0.42035 | 0.41009 | 0.40482 | 0.40746 | 0.36628 | 0.35242
|  | 58 | 0.41581 | 0.40563 | 0.40035 | 0.40299 | 0.36188 | 0.34806
|  | 58.5 | 0.41129 | 0.40118 | 0.3959 | 0.39854 | 0.35751 | 0.34375
|  | 59 | 0.40678 | 0.39675 | 0.39147 | 0.39411 | 0.35317 | 0.33945
|  | 59.5 | 0.40229 | 0.39233 | 0.38705 | 0.38969 | 0.34886 | 0.33519
|  | 60 | 0.3978 | 0.38792 | 0.38265 | 0.38529 | 0.34458 | 0.33097
|  | 60.5 | 0.39334 | 0.38354 | 0.37828 | 0.38091 | 0.34033 | 0.32679
|  | 61 | 0.38891 | 0.37919 | 0.37394 | 0.37656 | 0.33613 | 0.32265
|  | 61.5 | 0.38448 | 0.37485 | 0.36961 | 0.37223 | 0.33195 | 0.31854
|  | 62 | 0.38005 | 0.37051 | 0.36528 | 0.3679 | 0.32778 | 0.31446
|  | 62.5 | 0.37565 | 0.3662 | 0.36098 | 0.36359 | 0.32366 | 0.31041
|  | 63 | 0.37126 | 0.36191 | 0.3567 | 0.3593 | 0.31957 | 0.30641
|  | 63.5 | 0.36689 | 0.35763 | 0.35244 | 0.35503 | 0.31551 | 0.30244
|  | 64 | 0.36253 | 0.35336 | 0.34819 | 0.35078 | 0.31147 | 0.29849
|  | 64.5 | 0.35818 | 0.34911 | 0.34397 | 0.34654 | 0.30747 | 0.29459
|  | 65 | 0.35385 | 0.34489 | 0.33976 | 0.34232 | 0.3035 | 0.29073
|  | 65.5 | 0.34955 | 0.34068 | 0.33558 | 0.33813 | 0.29957 | 0.28689
|  | 66 | 0.34526 | 0.3365 | 0.33142 | 0.33396 | 0.29566 | 0.2831
|  | 66.5 | 0.34099 | 0.33233 | 0.32728 | 0.3298 | 0.29179 | 0.27935
|  | 67 | 0.33674 | 0.32818 | 0.32317 | 0.32567 | 0.28796 | 0.27563
|  | 67.5 | 0.3325 | 0.32406 | 0.31907 | 0.32156 | 0.28415 | 0.27195
|  | 68 | 0.32828 | 0.31994 | 0.31499 | 0.31747 | 0.28038 | 0.2683
|  | 68.5 | 0.32407 | 0.31584 | 0.31093 | 0.31338 | 0.27664 | 0.26468
|  | 69 | 0.31989 | 0.31177 | 0.30689 | 0.30933 | 0.27293 | 0.2611
|  | 69.5 | 0.31572 | 0.30771 | 0.30287 | 0.30529 | 0.26925 | 0.25757
|  | 70 | 0.31158 | 0.30368 | 0.29888 | 0.30128 | 0.26562 | 0.25408
|  | 70.5 | 0.30746 | 0.29967 | 0.29492 | 0.2973 | 0.26202 | 0.25062
|  | 71 | 0.30335 | 0.29568 | 0.29097 | 0.29333 | 0.25845 | 0.2472
|  | 71.5 | 0.29926 | 0.2917 | 0.28704 | 0.28937 | 0.25491 | 0.24381
|  | 72 | 0.29519 | 0.28775 | 0.28313 | 0.28544 | 0.2514 | 0.24045
|  | 72.5 | 0.29114 | 0.28381 | 0.27925 | 0.28153 | 0.24793 | 0.23714
|  | 73 | 0.28712 | 0.27991 | 0.2754 | 0.27765 | 0.2445 | 0.23387
|  | 73.5 | 0.28313 | 0.27603 | 0.27157 | 0.2738 | 0.2411 | 0.23063
|  | 74 | 0.27914 | 0.27216 | 0.26776 | 0.26996 | 0.23773 | 0.22743
|  | 74.5 | 0.27517 | 0.2683 | 0.26396 | 0.26613 | 0.2344 | 0.22426
|  | 75 | 0.27122 | 0.26447 | 0.26019 | 0.26233 | 0.23109 | 0.22112
|  | 75.5 | 0.26731 | 0.26066 | 0.25645 | 0.25856 | 0.22784 | 0.21804
|  | 76 | 0.26342 | 0.25689 | 0.25275 | 0.25482 | 0.22461 | 0.21499
|  | 76.5 | 0.25955 | 0.25313 | 0.24906 | 0.2511 | 0.22142 | 0.21197
|  | 77 | 0.2557 | 0.2494 | 0.24539 | 0.24739 | 0.21826 | 0.20899
|  | 77.5 | 0.25187 | 0.24568 | 0.24174 | 0.24371 | 0.21513 | 0.20604
|  | 78 | 0.24807 | 0.24198 | 0.23813 | 0.24005 | 0.21204 | 0.20313
|  | 78.5 | 0.24429 | 0.23832 | 0.23454 | 0.23643 | 0.20899 | 0.20026
|  | 79 | 0.24054 | 0.23467 | 0.23097 | 0.23282 | 0.20597 | 0.19742
|  | 79.5 | 0.23681 | 0.23105 | 0.22743 | 0.22924 | 0.20298 | 0.19461
|  | 80 | 0.23311 | 0.22745 | 0.22392 | 0.22569 | 0.20003 | 0.19184
|  | 80.5 | 0.22943 | 0.22388 | 0.22043 | 0.22216 | 0.19711 | 0.18911
|  | 81 | 0.22579 | 0.22034 | 0.21698 | 0.21866 | 0.19423 | 0.18641
|  | 81.5 | 0.22216 | 0.21681 | 0.21354 | 0.21518 | 0.19137 | 0.18374
|  | 82 | 0.21854 | 0.2133 | 0.21012 | 0.21171 | 0.18855 | 0.18109
|  | 82.5 | 0.21497 | 0.20982 | 0.20674 | 0.20828 | 0.18576 | 0.17848
|  | 83 | 0.21141 | 0.20637 | 0.20338 | 0.20488 | 0.183 | 0.1759
|  | 83.5 | 0.2079 | 0.20295 | 0.20006 | 0.2015 | 0.18028 | 0.17336
|  | 84 | 0.20441 | 0.19956 | 0.19677 | 0.19816 | 0.17759 | 0.17085
|  | 84.5 | 0.20097 | 0.19621 | 0.19352 | 0.19486 | 0.17494 | 0.16837
|  | 85 | 0.19755 | 0.19288 | 0.1903 | 0.19159 | 0.17233 | 0.16592
|  | 85.5 | 0.19417 | 0.18959 | 0.1871 | 0.18834 | 0.16974 | 0.1635
|  | 86 | 0.19081 | 0.18632 | 0.18394 | 0.18513 | 0.16718 | 0.1611
|  | 86.5 | 0.18749 | 0.18308 | 0.18081 | 0.18194 | 0.16465 | 0.15873
|  | 87 | 0.18418 | 0.17986 | 0.1777 | 0.17878 | 0.16215 | 0.15637
|  | 87.5 | 0.18091 | 0.17667 | 0.17462 | 0.17565 | 0.15968 | 0.15405
|  | 88 | 0.17769 | 0.17354 | 0.17159 | 0.17257 | 0.15724 | 0.15175
|  | 88.5 | 0.17451 | 0.17043 | 0.1686 | 0.16952 | 0.15483 | 0.14946
|  | 89 | 0.17136 | 0.16735 | 0.16564 | 0.16649 | 0.15244 | 0.14719
|  | 89.5 | 0.16824 | 0.16431 | 0.1627 | 0.16351 | 0.15009 | 0.14495
|  | 90 | 0.16516 | 0.1613 | 0.15981 | 0.16056 | 0.14776 | 0.14272
|  | 90.5 | 0.16213 | 0.15834 | 0.15696 | 0.15765 | 0.14546 | 0.1405
|  | 91 | 0.15914 | 0.15543 | 0.15415 | 0.15479 | 0.14319 | 0.1383
|  | 91.5 | 0.1562 | 0.15256 | 0.15139 | 0.15197 | 0.14094 | 0.13611
|  | 92 | 0.15331 | 0.14973 | 0.14867 | 0.1492 | 0.13871 | 0.13392
|  | 92.5 | 0.15047 | 0.14696 | 0.146 | 0.14648 | 0.13651 | 0.13172
|  | 93 | 0.14768 | 0.14424 | 0.14337 | 0.1438 | 0.13432 | 0.12949
|  | 93.5 | 0.14496 | 0.14157 | 0.14079 | 0.14118 | 0.13217 | 0.12729
|  | 94 | 0.1423 | 0.13897 | 0.13828 | 0.13863 | 0.13002 | 0.12516
|  | 94.5 | 0.13973 | 0.13647 | 0.13585 | 0.13616 | 0.12786 | 0.1231
|  | 95 | 0.13734 | 0.13414 | 0.13354 | 0.13384 | 0.12577 | 0.1211
|  | 95.5 | 0.135 | 0.13187 | 0.13129 | 0.13158 | 0.12372 | 0.11913
|  | 96 | 0.13267 | 0.12959 | 0.12904 | 0.12931 | 0.12168 | 0.11718
|  | 96.5 | 0.13035 | 0.12733 | 0.1268 | 0.12706 | 0.11966 | 0.11524
|  | 97 | 0.12805 | 0.12508 | 0.12458 | 0.12483 | 0.11765 | 0.11333
|  | 97.5 | 0.12577 | 0.12286 | 0.12238 | 0.12262 | 0.11567 | 0.11143
|  | 98 | 0.12351 | 0.12065 | 0.1202 | 0.12043 | 0.11371 | 0.10956
|  | 98.5 | 0.12127 | 0.11847 | 0.11804 | 0.11825 | 0.11176 | 0.1077
|  | 99 | 0.11905 | 0.1163 | 0.1159 | 0.1161 | 0.10984 | 0.10587
|  | 99.5 | 0.11686 | 0.11416 | 0.11378 | 0.11397 | 0.10793 | 0.10406
|  | 100 | 0.11468 | 0.11203 | 0.11168 | 0.11186 | 0.10605 | 0.10227
|  | 100.5 | 0.11252 | 0.10992 | 0.1096 | 0.10976 | 0.10419 | 0.1005
|  | 101 | 0.11038 | 0.10784 | 0.10754 | 0.10769 | 0.10236 | 0.098751
|  | 101.5 | 0.10827 | 0.10577 | 0.10551 | 0.10564 | 0.10054 | 0.09702
|  | 102 | 0.10618 | 0.10373 | 0.10349 | 0.10361 | 0.098738 | 0.095307
|  | 102.5 | 0.10411 | 0.1017 | 0.10149 | 0.10159 | 0.096961 | 0.093616
|  | 103 | 0.10207 | 0.099707 | 0.099518 | 0.099613 | 0.095208 | 0.091947
|  | 103.5 | 0.10004 | 0.097732 | 0.097568 | 0.09765 | 0.093471 | 0.090295
|  | 104 | 0.098049 | 0.095779 | 0.095643 | 0.095711 | 0.091757 | 0.088663
|  | 104.5 | 0.096076 | 0.09385 | 0.093742 | 0.093796 | 0.090068 | 0.087054
|  | 105 | 0.094123 | 0.091939 | 0.091858 | 0.091899 | 0.088406 | 0.085469
|  | 105.5 | 0.092209 | 0.090066 | 0.090011 | 0.090039 | 0.086767 | 0.083905
|  | 106 | 0.090328 | 0.088227 | 0.088196 | 0.088211 | 0.08515 | 0.082359
|  | 106.5 | 0.088471 | 0.086409 | 0.086404 | 0.086406 | 0.083556 | 0.08083
|  | 107 | 0.086651 | 0.084629 | 0.084647 | 0.084638 | 0.081988 | 0.079319
|  | 107.5 | 0.084864 | 0.082881 | 0.082922 | 0.082902 | 0.080442 | 0.077825
|  | 108 | 0.083105 | 0.08116 | 0.081224 | 0.081192 | 0.078919 | 0.076346
|  | 108.5 | 0.081381 | 0.079474 | 0.079561 | 0.079517 | 0.077423 | 0.074884
|  | 109 | 0.079698 | 0.077829 | 0.077938 | 0.077883 | 0.075958 | 0.073443
|  | 109.5 | 0.078053 | 0.07622 | 0.076346 | 0.076283 | 0.074515 | 0.072028
|  | 110 | 0.076467 | 0.07467 | 0.074809 | 0.07474 | 0.073101 | 0.070647
|  | 110.5 | 0.075023 | 0.073261 | 0.07341 | 0.073335 | 0.071768 | 0.069339
|  | 111 | 0.073652 | 0.071926 | 0.072078 | 0.072002 | 0.070471 | 0.068066
|  | 111.5 | 0.072277 | 0.070585 | 0.070733 | 0.070659 | 0.069164 | 0.066782
|  | 112 | 0.070916 | 0.069259 | 0.069402 | 0.069331 | 0.067867 | 0.06551
|  | 112.5 | 0.06957 | 0.067946 | 0.068086 | 0.068016 | 0.066584 | 0.064251
|  | 113 | 0.068234 | 0.066644 | 0.066781 | 0.066712 | 0.065308 | 0.062997
|  | 113.5 | 0.066908 | 0.065351 | 0.065484 | 0.065418 | 0.064038 | 0.061747
|  | 114 | 0.065585 | 0.06406 | 0.064189 | 0.064125 | 0.062776 | 0.060507
|  | 114.5 | 0.064274 | 0.062782 | 0.062906 | 0.062844 | 0.061524 | 0.059277
|  | 115 | 0.062981 | 0.061521 | 0.061642 | 0.061581 | 0.060282 | 0.058056
|  | 115.5 | 0.061692 | 0.060264 | 0.060381 | 0.060323 | 0.059053 | 0.056848
|  | 116 | 0.060415 | 0.059018 | 0.059131 | 0.059074 | 0.057834 | 0.055647
|  | 116.5 | 0.059155 | 0.057788 | 0.057896 | 0.057842 | 0.056624 | 0.054457
|  | 117 | 0.057906 | 0.05657 | 0.056675 | 0.056622 | 0.055426 | 0.053279
|  | 117.5 | 0.056667 | 0.055362 | 0.055463 | 0.055413 | 0.054239 | 0.05211
|  | 118 | 0.055439 | 0.054164 | 0.054261 | 0.054212 | 0.053062 | 0.050951
|  | 118.5 | 0.054223 | 0.052977 | 0.05307 | 0.053024 | 0.051897 | 0.049803
|  | 119 | 0.053022 | 0.051807 | 0.051895 | 0.051851 | 0.050741 | 0.048666
|  | 119.5 | 0.051834 | 0.050647 | 0.050731 | 0.050689 | 0.049598 | 0.047539
|  | 120 | 0.050652 | 0.049495 | 0.049577 | 0.049536 | 0.048467 | 0.046422
|  | 120.5 | 0.049483 | 0.048354 | 0.04843 | 0.048392 | 0.047344 | 0.045318
|  | 121 | 0.04833 | 0.04723 | 0.047302 | 0.047266 | 0.046232 | 0.044222
|  | 121.5 | 0.04719 | 0.046118 | 0.046186 | 0.046152 | 0.045132 | 0.043141
|  | 122 | 0.046056 | 0.045013 | 0.045077 | 0.045045 | 0.044043 | 0.042079
|  | 122.5 | 0.044934 | 0.043918 | 0.043978 | 0.043948 | 0.042969 | 0.041023
|  | 123 | 0.04383 | 0.042841 | 0.042898 | 0.042869 | 0.04191 | 0.039982
|  | 123.5 | 0.042746 | 0.041784 | 0.041837 | 0.041811 | 0.040864 | 0.038962
|  | 124 | 0.041674 | 0.04074 | 0.040789 | 0.040765 | 0.039829 | 0.037953
|  | 124.5 | 0.040608 | 0.0397 | 0.039746 | 0.039723 | 0.038808 | 0.036959
|  | 125 | 0.039556 | 0.038674 | 0.038717 | 0.038695 | 0.037803 | 0.035983
|  | 125.5 | 0.03853 | 0.037675 | 0.037713 | 0.037694 | 0.036811 | 0.035021
|  | 126 | 0.037518 | 0.036688 | 0.036724 | 0.036706 | 0.035841 | 0.034088
|  | 126.5 | 0.03652 | 0.035715 | 0.03575 | 0.035733 | 0.034892 | 0.033177
|  | 127 | 0.035544 | 0.034765 | 0.034796 | 0.03478 | 0.033957 | 0.03228
|  | 127.5 | 0.034588 | 0.033834 | 0.03386 | 0.033847 | 0.033037 | 0.031404
|  | 128 | 0.033651 | 0.032921 | 0.032946 | 0.032933 | 0.032139 | 0.030558
|  | 128.5 | 0.032731 | 0.032025 | 0.032049 | 0.032037 | 0.031261 | 0.02974
|  | 129 | 0.031828 | 0.031146 | 0.031168 | 0.031157 | 0.030405 | 0.02894
|  | 129.5 | 0.030949 | 0.030291 | 0.030308 | 0.0303 | 0.029569 | 0.028199
|  | 130 | 0.0301 | 0.029465 | 0.029479 | 0.029472 | 0.028755 | 0.027506
|  | 130.5 | 0.029274 | 0.028661 | 0.028677 | 0.028669 | 0.027969 | 0.026831
|  | 131 | 0.028459 | 0.027869 | 0.027887 | 0.027878 | 0.027218 | 0.026177
|  | 131.5 | 0.027681 | 0.027113 | 0.027126 | 0.02712 | 0.026506 | 0.025534
|  | 132 | 0.026963 | 0.026417 | 0.026428 | 0.026423 | 0.025854 | 0.024916
|  | 132.5 | 0.02631 | 0.025785 | 0.025808 | 0.025796 | 0.025286 | 0.024361
|  | 133 | 0.025718 | 0.025213 | 0.025239 | 0.025226 | 0.024737 | 0.023818
|  | 133.5 | 0.025154 | 0.02467 | 0.024688 | 0.024679 | 0.024181 | 0.023269
|  | 134 | 0.024584 | 0.02412 | 0.024134 | 0.024127 | 0.023633 | 0.022725
|  | 134.5 | 0.024018 | 0.023574 | 0.023585 | 0.023579 | 0.023086 | 0.022186
|  | 135 | 0.023457 | 0.023032 | 0.02304 | 0.023036 | 0.022545 | 0.021652
|  | 135.5 | 0.022899 | 0.022493 | 0.022498 | 0.022496 | 0.022013 | 0.021123
|  | 136 | 0.02235 | 0.021962 | 0.021964 | 0.021963 | 0.021481 | 0.020597
|  | 136.5 | 0.021806 | 0.021436 | 0.021434 | 0.021435 | 0.020952 | 0.020072
|  | 137 | 0.021261 | 0.020909 | 0.020905 | 0.020907 | 0.020427 | 0.01955
|  | 137.5 | 0.02072 | 0.020384 | 0.020377 | 0.02038 | 0.019904 | 0.019033
|  | 138 | 0.020186 | 0.019867 | 0.019858 | 0.019862 | 0.01939 | 0.018523
|  | 138.5 | 0.019657 | 0.019355 | 0.019343 | 0.019349 | 0.01888 | 0.018015
|  | 139 | 0.019133 | 0.018846 | 0.018832 | 0.018839 | 0.018371 | 0.017509
|  | 139.5 | 0.018613 | 0.018342 | 0.018325 | 0.018333 | 0.017864 | 0.017005
|  | 140 | 0.018094 | 0.017837 | 0.017818 | 0.017827 | 0.017361 | 0.016507
|  | 140.5 | 0.017577 | 0.017335 | 0.017313 | 0.017324 | 0.016865 | 0.016013
|  | 141 | 0.017074 | 0.016845 | 0.016821 | 0.016833 | 0.016375 | 0.015525
|  | 141.5 | 0.016571 | 0.016356 | 0.016331 | 0.016343 | 0.015886 | 0.015037
|  | 142 | 0.016071 | 0.015868 | 0.015841 | 0.015854 | 0.015399 | 0.014552
|  | 142.5 | 0.015576 | 0.015386 | 0.015356 | 0.015371 | 0.014915 | 0.014072
|  | 143 | 0.015082 | 0.014904 | 0.014873 | 0.014888 | 0.014439 | 0.013596
|  | 143.5 | 0.014595 | 0.014428 | 0.014396 | 0.014412 | 0.013968 | 0.013126
|  | 144 | 0.014117 | 0.013962 | 0.013926 | 0.013944 | 0.013501 | 0.012661
|  | 144.5 | 0.013641 | 0.013496 | 0.013461 | 0.013478 | 0.013041 | 0.012201
|  | 145 | 0.013171 | 0.013037 | 0.013 | 0.013019 | 0.012585 | 0.011746
|  | 145.5 | 0.012709 | 0.012585 | 0.012546 | 0.012566 | 0.012134 | 0.011298
|  | 146 | 0.012252 | 0.012137 | 0.012098 | 0.012118 | 0.01169 | 0.010854
|  | 146.5 | 0.011799 | 0.011693 | 0.011653 | 0.011673 | 0.011251 | 0.010415
|  | 147 | 0.011354 | 0.011256 | 0.011215 | 0.011235 | 0.010817 | 0.0099805
|  | 147.5 | 0.010916 | 0.010826 | 0.010785 | 0.010805 | 0.010389 | 0.0095525
|  | 148 | 0.010479 | 0.010397 | 0.010354 | 0.010375 | 0.009966 | 0.009129
|  | 148.5 | 0.010052 | 0.009976 | 0.0099325 | 0.0099542 | 0.009548 | 0.0087115
|  | 149 | 0.009631 | 0.009563 | 0.009519 | 0.009541 | 0.0091355 | 0.0082995
|  | 149.5 | 0.009211 | 0.009148 | 0.009104 | 0.009126 | 0.0087295 | 0.0078925
|  | 150 | 0.008802 | 0.008745 | 0.0087 | 0.0087225 | 0.0083285 | 0.0074895
|  | 150.5 | 0.008398 | 0.008347 | 0.008302 | 0.0083245 | 0.007932 | 0.0070945
|  | 151 | 0.007995 | 0.007949 | 0.007904 | 0.0079265 | 0.007543 | 0.0067065
|  | 151.5 | 0.007603 | 0.007563 | 0.007517 | 0.00754 | 0.007157 | 0.0063205
|  | 152 | 0.007217 | 0.00718 | 0.007134 | 0.007157 | 0.0067775 | 0.0059455
|  | 152.5 | 0.006831 | 0.006799 | 0.006754 | 0.0067765 | 0.0064045 | 0.0055815
|  | 153 | 0.006456 | 0.006428 | 0.0063815 | 0.0064047 | 0.0060365 | 0.005216
|  | 153.5 | 0.006087 | 0.006062 | 0.0060165 | 0.0060393 | 0.005679 | 0.0048625
|  | 154 | 0.005725 | 0.005704 | 0.00566 | 0.005682 | 0.005331 | 0.004521
|  | 154.5 | 0.005375 | 0.005357 | 0.005311 | 0.005334 | 0.004986 | 0.0041835
|  | 155 | 0.005031 | 0.005015 | 0.004971 | 0.004993 | 0.004647 | 0.0038555
|  | 155.5 | 0.004689 | 0.004676 | 0.004632 | 0.004654 | 0.0043155 | 0.003536
|  | 156 | 0.004354 | 0.004342 | 0.004298 | 0.00432 | 0.0039925 | 0.003226
|  | 156.5 | 0.004033 | 0.004024 | 0.0039815 | 0.0040028 | 0.0036775 | 0.0029255
|  | 157 | 0.003716 | 0.003708 | 0.003666 | 0.003687 | 0.0033725 | 0.002635
|  | 157.5 | 0.003406 | 0.003399 | 0.0033575 | 0.0033783 | 0.0030755 | 0.002355
|  | 158 | 0.003113 | 0.003108 | 0.0030675 | 0.0030878 | 0.0027855 | 0.002086
|  | 158.5 | 0.00282 | 0.002816 | 0.0027765 | 0.0027963 | 0.002506 | 0.001829
|  | 159 | 0.002537 | 0.002534 | 0.002495 | 0.0025145 | 0.002234 | 0.001584
|  | 159.5 | 0.002271 | 0.002268 | 0.00223 | 0.002249 | 0.0019715 | 0.001351
|  | 160 | 0.002002 | 0.002 | 0.001965 | 0.0019825 | 0.001723 | 0.001131
|  | 160.5 | 0.001751 | 0.001749 | 0.0017145 | 0.0017317 | 0.001485 | 0.000934
|  | 161 | 0.001518 | 0.001517 | 0.0014825 | 0.0014997 | 0.001257 | 0.000753
|  | 161.5 | 0.001285 | 0.001284 | 0.0012545 | 0.0012692 | 0.001043 | 0.0005825
|  | 162 | 0.001068 | 0.001068 | 0.0010375 | 0.0010528 | 0.000841 | 0.000462
|  | 162.5 | 0.000868 | 0.000868 | 0.000838 | 0.000853 | 0.000652 | 0.0003655
|  | 163 | 0.000677 | 0.000677 | 0.000653 | 0.000665 | 0.000479 | 0.0002785
|  | 163.5 | 0.000497 | 0.000497 | 0.0004725 | 0.00048475 | 0.000326 | 0.0001915
|  | 164 | 0.000345 | 0.000345 | 0.000323 | 0.000334 | 0.000189 | 0.0001185
|  | 164.5 | 0.000211 | 0.000211 | 0.0001955 | 0.00020325 | 7.85e-05 | 6.25e-05
|  | 165 | 7.9e-05 | 7.9e-05 | 6.25e-05 | 7.075e-05 | 1.4e-05 | 1.25e-05
|  | 165.5 | 1e-05 | 1e-05 | 3e-06 | 6.5e-06 | 3e-06 | 0
|  | 166 | 0 | 0 | 3.5e-06 | 1.75e-06 | 4.5e-06 | 4.5e-06
|  | 166.5 | 2e-06 | 2e-06 | 1e-06 | 1.5e-06 | 1e-06 | 5e-07
|  | 167 | 1e-06 | 1e-06 | 0 | 5e-07 | 0 | 0
|  | 167.5 | 0 | 0 | 0 | 0 | 0 | 0
|  | 168 | 0 | 0 | 0 | 0 | 0 | 0
|  | 168.5 | 0 | 0 | 0 | 0 | 0 | 0
|  | 169 | 0 | 0 | 0 | 0 | 0 | 0
|  | 169.5 | 0 | 0 | 0 | 0 | 0 | 0
|  | 170 | 0 | 0 | 0 | 0 | 0 | 0
|  | 170.5 | 0 | 0 | 0 | 0 | 0 | 0
|  | 171 | 0 | 0 | 0 | 0 | 0 | 0
|  | 171.5 | 0 | 0 | 0 | 0 | 0 | 0
|  | 172 | 0 | 0 | 0 | 0 | 0 | 0
|  | 172.5 | 0 | 0 | 0 | 0 | 0 | 0
|  | 173 | 0 | 0 | 0 | 0 | 0 | 0
|  | 173.5 | 0 | 0 | 0 | 0 | 0 | 0
|  | 174 | 0 | 0 | 0 | 0 | 0 | 0
|  | 174.5 | 0 | 0 | 0 | 0 | 0 | 0
|  | 175 | 0 | 0 | 0 | 0 | 0 | 0
|  | 175.5 | 0 | 0 | 0 | 0 | 0 | 0
|  | 176 | 0 | 0 | 0 | 0 | 0 | 0
|  | 176.5 | 0 | 0 | 0 | 0 | 0 | 0
|  | 177 | 0 | 0 | 0 | 0 | 0 | 0
|  | 177.5 | 0 | 0 | 0 | 0 | 0 | 0
|  | 178 | 0 | 0 | 0 | 0 | 0 | 0
|  | 178.5 | 0 | 0 | 0 | 0 | 0 | 0
|  | 179 | 0 | 0 | 0 | 0 | 0 | 0
|  | 179.5 | 0 | 0 | 0 | 0 | 0 | 0
|  | 180 | 0 | 0 | 0 | 0 | 0 | 0