## Transmission
TL400-A Transmission
|  | Wavelength (nm) | % Transmission
|  | 350 | 76.90446
|  | 351 | 77.69247
|  | 352 | 78.50439
|  | 353 | 79.26221
Product Raw Data |  | 354 | 79.75792
Tube Lens for Laser Scanning and Widefield Imaging, f = 400 mm |  | 355 | 80.53197
|  | 356 | 80.9981
Item # | TL400-A | 357 | 81.82625
DISCLAIMER: The data presented here are typical. Slight variations in performance data will occur from lot to lot. Please contact Technical Support with any questions regarding the use or reliability of this data. |  | 358 | 82.59206
|  | 359 | 83.2504
|  | 360 | 83.80811
|  | 361 | 84.44492
|  | 362 | 84.87865
|  | 363 | 85.52332
This data may be used in publications. However, please cite Thorlabs as the source. |  | 364 | 86.16786
|  | 365 | 86.60674
|  | 366 | 87.13678
Additional Information: |  | 367 | 87.70036
|  | 368 | 87.92597
|  | 369 | 88.35943
|  | 370 | 88.74474
|  | 371 | 89.2916
|  | 372 | 89.57717
|  | 373 | 89.80467
|  | 374 | 90.06852
|  | 375 | 90.34018
|  | 376 | 90.4899
|  | 377 | 90.90221
|  | 378 | 90.85188
|  | 379 | 91.09194
|  | 380 | 91.21795
|  | 381 | 91.46121
|  | 382 | 91.67387
|  | 383 | 91.83723
|  | 384 | 92.01132
|  | 385 | 92.22073
|  | 386 | 92.45897
|  | 387 | 92.39998
|  | 388 | 92.54755
|  | 389 | 92.68642
|  | 390 | 92.74714
|  | 391 | 92.79582
|  | 392 | 92.81723
|  | 393 | 92.94691
|  | 394 | 92.97235
|  | 395 | 93.00133
|  | 396 | 93.05943
|  | 397 | 93.09491
|  | 398 | 93.17041
|  | 399 | 93.2112
|  | 400 | 93.15975
|  | 401 | 93.15474
|  | 402 | 93.2426
|  | 403 | 93.15931
|  | 404 | 93.26219
|  | 405 | 93.18056
|  | 406 | 93.2
|  | 407 | 93.2078
|  | 408 | 93.26123
|  | 409 | 93.25899
|  | 410 | 93.2224
|  | 411 | 93.21311
|  | 412 | 93.24174
|  | 413 | 93.22488
|  | 414 | 93.30682
|  | 415 | 93.31149
|  | 416 | 93.30646
|  | 417 | 93.26526
|  | 418 | 93.298
|  | 419 | 93.34053
|  | 420 | 93.36804
|  | 421 | 93.38449
|  | 422 | 93.40043
|  | 423 | 93.43709
|  | 424 | 93.46723
|  | 425 | 93.52027
|  | 426 | 93.57541
|  | 427 | 93.56857
|  | 428 | 93.62837
|  | 429 | 93.62475
|  | 430 | 93.70697
|  | 431 | 93.72178
|  | 432 | 93.76309
|  | 433 | 93.79416
|  | 434 | 93.8688
|  | 435 | 93.91633
|  | 436 | 93.97829
|  | 437 | 93.99786
|  | 438 | 94.08112
|  | 439 | 94.17247
|  | 440 | 94.21081
|  | 441 | 94.26204
|  | 442 | 94.36825
|  | 443 | 94.4211
|  | 444 | 94.49942
|  | 445 | 94.5527
|  | 446 | 94.66572
|  | 447 | 94.72431
|  | 448 | 94.80923
|  | 449 | 94.88079
|  | 450 | 94.96702
|  | 451 | 95.05869
|  | 452 | 95.13041
|  | 453 | 95.22455
|  | 454 | 95.29323
|  | 455 | 95.37902
|  | 456 | 95.49023
|  | 457 | 95.58545
|  | 458 | 95.63636
|  | 459 | 95.71753
|  | 460 | 95.8156
|  | 461 | 95.8839
|  | 462 | 95.96358
|  | 463 | 96.0577
|  | 464 | 96.09834
|  | 465 | 96.2016
|  | 466 | 96.26101
|  | 467 | 96.32879
|  | 468 | 96.39844
|  | 469 | 96.49908
|  | 470 | 96.5409
|  | 471 | 96.61954
|  | 472 | 96.69263
|  | 473 | 96.72319
|  | 474 | 96.81582
|  | 475 | 96.86166
|  | 476 | 96.91039
|  | 477 | 96.96671
|  | 478 | 97.00709
|  | 479 | 97.05551
|  | 480 | 97.092
|  | 481 | 97.13733
|  | 482 | 97.17588
|  | 483 | 97.22478
|  | 484 | 97.23644
|  | 485 | 97.25955
|  | 486 | 97.28579
|  | 487 | 97.32751
|  | 488 | 97.32562
|  | 489 | 97.3748
|  | 490 | 97.35902
|  | 491 | 97.37138
|  | 492 | 97.36356
|  | 493 | 97.3945
|  | 494 | 97.37912
|  | 495 | 97.37256
|  | 496 | 97.36797
|  | 497 | 97.36085
|  | 498 | 97.35003
|  | 499 | 97.32969
|  | 500 | 97.32084
|  | 501 | 97.27472
|  | 502 | 97.26663
|  | 503 | 97.23772
|  | 504 | 97.18436
|  | 505 | 97.15125
|  | 506 | 97.12596
|  | 507 | 97.09539
|  | 508 | 97.03902
|  | 509 | 96.97233
|  | 510 | 96.92118
|  | 511 | 96.86458
|  | 512 | 96.8433
|  | 513 | 96.75902
|  | 514 | 96.71235
|  | 515 | 96.64973
|  | 516 | 96.60425
|  | 517 | 96.51713
|  | 518 | 96.4656
|  | 519 | 96.40306
|  | 520 | 96.32942
|  | 521 | 96.24235
|  | 522 | 96.17964
|  | 523 | 96.10195
|  | 524 | 96.03105
|  | 525 | 95.94486
|  | 526 | 95.88108
|  | 527 | 95.79349
|  | 528 | 95.70521
|  | 529 | 95.64118
|  | 530 | 95.55513
|  | 531 | 95.45266
|  | 532 | 95.39618
|  | 533 | 95.31428
|  | 534 | 95.23624
|  | 535 | 95.13596
|  | 536 | 95.05738
|  | 537 | 94.98748
|  | 538 | 94.88267
|  | 539 | 94.80297
|  | 540 | 94.73757
|  | 541 | 94.63396
|  | 542 | 94.55541
|  | 543 | 94.48291
|  | 544 | 94.39507
|  | 545 | 94.32286
|  | 546 | 94.22783
|  | 547 | 94.16186
|  | 548 | 94.07425
|  | 549 | 94.0182
|  | 550 | 93.93486
|  | 551 | 93.86615
|  | 552 | 93.78182
|  | 553 | 93.69
|  | 554 | 93.62042
|  | 555 | 93.56172
|  | 556 | 93.49652
|  | 557 | 93.43898
|  | 558 | 93.35487
|  | 559 | 93.30366
|  | 560 | 93.23822
|  | 561 | 93.17936
|  | 562 | 93.11237
|  | 563 | 93.04947
|  | 564 | 92.99579
|  | 565 | 92.92436
|  | 566 | 92.8937
|  | 567 | 92.82162
|  | 568 | 92.77701
|  | 569 | 92.72111
|  | 570 | 92.67468
|  | 571 | 92.63401
|  | 572 | 92.59629
|  | 573 | 92.56174
|  | 574 | 92.51597
|  | 575 | 92.46622
|  | 576 | 92.44281
|  | 577 | 92.40239
|  | 578 | 92.39548
|  | 579 | 92.33887
|  | 580 | 92.31779
|  | 581 | 92.31152
|  | 582 | 92.27163
|  | 583 | 92.24305
|  | 584 | 92.22513
|  | 585 | 92.20105
|  | 586 | 92.17687
|  | 587 | 92.1759
|  | 588 | 92.16831
|  | 589 | 92.1561
|  | 590 | 92.15061
|  | 591 | 92.14766
|  | 592 | 92.13638
|  | 593 | 92.12785
|  | 594 | 92.12827
|  | 595 | 92.13348
|  | 596 | 92.12512
|  | 597 | 92.11027
|  | 598 | 92.13616
|  | 599 | 92.1378
|  | 600 | 92.13621
|  | 601 | 92.13667
|  | 602 | 92.1565
|  | 603 | 92.16359
|  | 604 | 92.16808
|  | 605 | 92.17351
|  | 606 | 92.18588
|  | 607 | 92.19978
|  | 608 | 92.20959
|  | 609 | 92.23295
|  | 610 | 92.23638
|  | 611 | 92.2498
|  | 612 | 92.26656
|  | 613 | 92.28563
|  | 614 | 92.2992
|  | 615 | 92.3012
|  | 616 | 92.3324
|  | 617 | 92.351
|  | 618 | 92.36714
|  | 619 | 92.37765
|  | 620 | 92.40723
|  | 621 | 92.41956
|  | 622 | 92.43904
|  | 623 | 92.45104
|  | 624 | 92.48392
|  | 625 | 92.50566
|  | 626 | 92.52712
|  | 627 | 92.54408
|  | 628 | 92.554
|  | 629 | 92.57213
|  | 630 | 92.59151
|  | 631 | 92.60733
|  | 632 | 92.6299
|  | 633 | 92.62875
|  | 634 | 92.64007
|  | 635 | 92.66384
|  | 636 | 92.65541
|  | 637 | 92.67022
|  | 638 | 92.67484
|  | 639 | 92.68408
|  | 640 | 92.67592
|  | 641 | 92.69774
|  | 642 | 92.68522
|  | 643 | 92.68854
|  | 644 | 92.66842
|  | 645 | 92.67229
|  | 646 | 92.66046
|  | 647 | 92.63347
|  | 648 | 92.63956
|  | 649 | 92.61362
|  | 650 | 92.59457
|  | 651 | 92.58724
|  | 652 | 92.55291
|  | 653 | 92.53118
|  | 654 | 92.4774
|  | 655 | 92.43969
|  | 656 | 92.41392
|  | 657 | 92.36805
|  | 658 | 92.31216
|  | 659 | 92.27325
|  | 660 | 92.22201
|  | 661 | 92.15256
|  | 662 | 92.08643
|  | 663 | 92.04326
|  | 664 | 91.96334
|  | 665 | 91.88157
|  | 666 | 91.80824
|  | 667 | 91.72405
|  | 668 | 91.63281
|  | 669 | 91.55293
|  | 670 | 91.44202
|  | 671 | 91.35266
|  | 672 | 91.24103
|  | 673 | 91.12203
|  | 674 | 91.024
|  | 675 | 90.89497
|  | 676 | 90.75997
|  | 677 | 90.63227
|  | 678 | 90.50175
|  | 679 | 90.33968
|  | 680 | 90.18418
|  | 681 | 90.04282
|  | 682 | 89.88225
|  | 683 | 89.70768
|  | 684 | 89.54319
|  | 685 | 89.37467
|  | 686 | 89.19584
|  | 687 | 89.00993
|  | 688 | 88.82174
|  | 689 | 88.63883
|  | 690 | 88.43049
|  | 691 | 88.2181
|  | 692 | 88.01247
|  | 693 | 87.80073
|  | 694 | 87.55405
|  | 695 | 87.34441
|  | 696 | 87.11417
|  | 697 | 86.85384
|  | 698 | 86.60693
|  | 699 | 86.36895
|  | 700 | 86.10976
|  | 701 | 85.83882
|  | 702 | 85.57049
|  | 703 | 85.30142
|  | 704 | 85.02671
|  | 705 | 84.74486
|  | 706 | 84.44687
|  | 707 | 84.15282
|  | 708 | 83.84656
|  | 709 | 83.54331
|  | 710 | 83.23409
|  | 711 | 82.9293
|  | 712 | 82.60254
|  | 713 | 82.26746
|  | 714 | 81.94793
|  | 715 | 81.61425
|  | 716 | 81.28566
|  | 717 | 80.94557
|  | 718 | 80.57398
|  | 719 | 80.22357
|  | 720 | 79.92578
|  | 721 | 79.57358
|  | 722 | 79.21136
|  | 723 | 78.83969
|  | 724 | 78.46987
|  | 725 | 78.06741
|  | 726 | 77.66961
|  | 727 | 77.30221
|  | 728 | 76.91759
|  | 729 | 76.50806
|  | 730 | 76.10804
|  | 731 | 75.71158
|  | 732 | 75.29235
|  | 733 | 74.88444
|  | 734 | 74.48469
|  | 735 | 74.05749
|  | 736 | 73.63923
|  | 737 | 73.2211
|  | 738 | 72.78544
|  | 739 | 72.36883
|  | 740 | 71.95357
|  | 741 | 71.52218
|  | 742 | 71.08366
|  | 743 | 70.65823
|  | 744 | 70.21658
|  | 745 | 69.77702
|  | 746 | 69.3352
|  | 747 | 68.89806
|  | 748 | 68.44215
|  | 749 | 68.02775
|  | 750 | 67.5663
|  | 751 | 67.11329
|  | 752 | 66.67389
|  | 753 | 66.22843
|  | 754 | 65.78171
|  | 755 | 65.31946
|  | 756 | 64.89344
|  | 757 | 64.42932
|  | 758 | 63.97555
|  | 759 | 63.54383
|  | 760 | 63.08068
|  | 761 | 62.62367
|  | 762 | 62.17596
|  | 763 | 61.71924
|  | 764 | 61.25615
|  | 765 | 60.81996
|  | 766 | 60.35427
|  | 767 | 59.90554
|  | 768 | 59.46996
|  | 769 | 59.00171
|  | 770 | 58.5459
|  | 771 | 58.10095
|  | 772 | 57.66228
|  | 773 | 57.21152
|  | 774 | 56.76335
|  | 775 | 56.33365
|  | 776 | 55.88124
|  | 777 | 55.42606
|  | 778 | 55.00387
|  | 779 | 54.55967
|  | 780 | 54.11362
|  | 781 | 53.68019
|  | 782 | 53.24118
|  | 783 | 52.80465
|  | 784 | 52.38253
|  | 785 | 51.96271
|  | 786 | 51.52437
|  | 787 | 51.09882
|  | 788 | 50.6697
|  | 789 | 50.25013
|  | 790 | 49.82625
|  | 791 | 49.41843
|  | 792 | 48.99752
|  | 793 | 48.58231
|  | 794 | 48.17878
|  | 795 | 47.75617
|  | 796 | 47.34293
|  | 797 | 46.95069
|  | 798 | 46.54959
|  | 799 | 46.1539
|  | 800 | 45.7479
|  | 801 | 45.35528
|  | 802 | 44.95443
|  | 803 | 44.57741
|  | 804 | 44.18502
|  | 805 | 43.79261
|  | 806 | 43.43398
|  | 807 | 43.04034
|  | 808 | 42.66443
|  | 809 | 42.29903
|  | 810 | 41.93274
|  | 811 | 41.56425
|  | 812 | 41.20199
|  | 813 | 40.84597
|  | 814 | 40.47928
|  | 815 | 40.12396
|  | 816 | 39.78805
|  | 817 | 39.43211
|  | 818 | 39.08173
|  | 819 | 38.7407
|  | 820 | 38.40097
|  | 821 | 38.05674
|  | 822 | 37.73595
|  | 823 | 37.40354
|  | 824 | 37.06968
|  | 825 | 36.74927
|  | 826 | 36.43002
|  | 827 | 36.09529
|  | 828 | 35.79386
|  | 829 | 35.48037
|  | 830 | 35.17095
|  | 831 | 34.86133
|  | 832 | 34.56095
|  | 833 | 34.2526
|  | 834 | 33.95188
|  | 835 | 33.66796
|  | 836 | 33.36855
|  | 837 | 33.08376
|  | 838 | 32.79281
|  | 839 | 32.51091
|  | 840 | 32.22601
|  | 841 | 31.95134
|  | 842 | 31.68561
|  | 843 | 31.40819
|  | 844 | 31.14794
|  | 845 | 30.87482
|  | 846 | 30.60563
|  | 847 | 30.35542
|  | 848 | 30.09942
|  | 849 | 29.84024
|  | 850 | 29.58641
|  | 851 | 29.34141
|  | 852 | 29.08773
|  | 853 | 28.84462
|  | 854 | 28.60542
|  | 855 | 28.36267
|  | 856 | 28.12493
|  | 857 | 27.89848
|  | 858 | 27.66469
|  | 859 | 27.4281
|  | 860 | 27.21234
|  | 861 | 26.98728
|  | 862 | 26.76347
|  | 863 | 26.54765
|  | 864 | 26.33186
|  | 865 | 26.11445
|  | 866 | 25.91066
|  | 867 | 25.70051
|  | 868 | 25.49297
|  | 869 | 25.29483
|  | 870 | 25.09443
|  | 871 | 24.88926
|  | 872 | 24.69357
|  | 873 | 24.50715
|  | 874 | 24.31166
|  | 875 | 24.12263
|  | 876 | 23.93606
|  | 877 | 23.74955
|  | 878 | 23.56513
|  | 879 | 23.39149
|  | 880 | 23.21003
|  | 881 | 23.03038
|  | 882 | 22.86445
|  | 883 | 22.68928
|  | 884 | 22.51539
|  | 885 | 22.35415
|  | 886 | 22.18756
|  | 887 | 22.02389
|  | 888 | 21.86478
|  | 889 | 21.70686
|  | 890 | 21.54448
|  | 891 | 21.39307
|  | 892 | 21.23928
|  | 893 | 21.08721
|  | 894 | 20.94036
|  | 895 | 20.79311
|  | 896 | 20.6476
|  | 897 | 20.50417
|  | 898 | 20.36482
|  | 899 | 20.22421
|  | 900 | 20.08398
|  | 901 | 19.95228
|  | 902 | 19.81447
|  | 903 | 19.68032
|  | 904 | 19.55226
|  | 905 | 19.42305
|  | 906 | 19.29479
|  | 907 | 19.17097
|  | 908 | 19.04674
|  | 909 | 18.92378
|  | 910 | 18.80214
|  | 911 | 18.68527
|  | 912 | 18.56649
|  | 913 | 18.45094
|  | 914 | 18.34002
|  | 915 | 18.22343
|  | 916 | 18.11204
|  | 917 | 18.00289
|  | 918 | 17.8956
|  | 919 | 17.78628
|  | 920 | 17.68367
|  | 921 | 17.57892
|  | 922 | 17.47354
|  | 923 | 17.37596
|  | 924 | 17.27541
|  | 925 | 17.17466
|  | 926 | 17.08075
|  | 927 | 16.98398
|  | 928 | 16.8883
|  | 929 | 16.79604
|  | 930 | 16.70596
|  | 931 | 16.61516
|  | 932 | 16.52767
|  | 933 | 16.44011
|  | 934 | 16.35078
|  | 935 | 16.26524
|  | 936 | 16.18269
|  | 937 | 16.09974
|  | 938 | 16.01363
|  | 939 | 15.93662
|  | 940 | 15.85499
|  | 941 | 15.77605
|  | 942 | 15.70169
|  | 943 | 15.62474
|  | 944 | 15.54902
|  | 945 | 15.47626
|  | 946 | 15.40287
|  | 947 | 15.32852
|  | 948 | 15.26001
|  | 949 | 15.19032
|  | 950 | 15.12085
|  | 951 | 15.05301
|  | 952 | 14.98463
|  | 953 | 14.91766
|  | 954 | 14.85333
|  | 955 | 14.78989
|  | 956 | 14.72573
|  | 957 | 14.66492
|  | 958 | 14.60679
|  | 959 | 14.5455
|  | 960 | 14.48415
|  | 961 | 14.42961
|  | 962 | 14.37313
|  | 963 | 14.31612
|  | 964 | 14.26284
|  | 965 | 14.21008
|  | 966 | 14.15628
|  | 967 | 14.1055
|  | 968 | 14.05489
|  | 969 | 14.00432
|  | 970 | 13.95581
|  | 971 | 13.90783
|  | 972 | 13.85959
|  | 973 | 13.81398
|  | 974 | 13.76983
|  | 975 | 13.7235
|  | 976 | 13.6801
|  | 977 | 13.63729
|  | 978 | 13.5941
|  | 979 | 13.55027
|  | 980 | 13.51157
|  | 981 | 13.47065
|  | 982 | 13.43117
|  | 983 | 13.39371
|  | 984 | 13.35515
|  | 985 | 13.3163
|  | 986 | 13.2816
|  | 987 | 13.24714
|  | 988 | 13.21193
|  | 989 | 13.17701
|  | 990 | 13.14464
|  | 991 | 13.11164
|  | 992 | 13.08027
|  | 993 | 13.05034
|  | 994 | 13.01978
|  | 995 | 12.98911
|  | 996 | 12.95942
|  | 997 | 12.93083
|  | 998 | 12.90338
|  | 999 | 12.87756
|  | 1000 | 12.84972
|  | 1001 | 12.82505
|  | 1002 | 12.8003
|  | 1003 | 12.7758
|  | 1004 | 12.75287
|  | 1005 | 12.73051
|  | 1006 | 12.70757
|  | 1007 | 12.6854
|  | 1008 | 12.6648
|  | 1009 | 12.64491
|  | 1010 | 12.62452
|  | 1011 | 12.60601
|  | 1012 | 12.5875
|  | 1013 | 12.56917
|  | 1014 | 12.55105
|  | 1015 | 12.53486
|  | 1016 | 12.51892
|  | 1017 | 12.50246
|  | 1018 | 12.4874
|  | 1019 | 12.47288
|  | 1020 | 12.45999
|  | 1021 | 12.44602
|  | 1022 | 12.43282
|  | 1023 | 12.42085
|  | 1024 | 12.40924
|  | 1025 | 12.39764
|  | 1026 | 12.38693
|  | 1027 | 12.37699
|  | 1028 | 12.36691
|  | 1029 | 12.35795
|  | 1030 | 12.35038
|  | 1031 | 12.34358
|  | 1032 | 12.33585
|  | 1033 | 12.33027
|  | 1034 | 12.32422
|  | 1035 | 12.32014
|  | 1036 | 12.31538
|  | 1037 | 12.31268
|  | 1038 | 12.30846
|  | 1039 | 12.30485
|  | 1040 | 12.30358
|  | 1041 | 12.30273
|  | 1042 | 12.3005
|  | 1043 | 12.29833
|  | 1044 | 12.29899
|  | 1045 | 12.30071
|  | 1046 | 12.30177
|  | 1047 | 12.3026
|  | 1048 | 12.30535
|  | 1049 | 12.30789
|  | 1050 | 12.31029
|  | 1051 | 12.31459
|  | 1052 | 12.31862
|  | 1053 | 12.32314
|  | 1054 | 12.32842
|  | 1055 | 12.33602
|  | 1056 | 12.34396
|  | 1057 | 12.35077
|  | 1058 | 12.35665
|  | 1059 | 12.36588
|  | 1060 | 12.37422
|  | 1061 | 12.38179
|  | 1062 | 12.3888
|  | 1063 | 12.39731
|  | 1064 | 12.40664
|  | 1065 | 12.41438
|  | 1066 | 12.42386
|  | 1067 | 12.43627
|  | 1068 | 12.44436
|  | 1069 | 12.45673
|  | 1070 | 12.46854
|  | 1071 | 12.47906
|  | 1072 | 12.48955
|  | 1073 | 12.50255
|  | 1074 | 12.51695
|  | 1075 | 12.52927
|  | 1076 | 12.5416
|  | 1077 | 12.55765
|  | 1078 | 12.57352
|  | 1079 | 12.58671
|  | 1080 | 12.60265
|  | 1081 | 12.6197
|  | 1082 | 12.63463
|  | 1083 | 12.65184
|  | 1084 | 12.66665
|  | 1085 | 12.68514
|  | 1086 | 12.70085
|  | 1087 | 12.7187
|  | 1088 | 12.73875
|  | 1089 | 12.75768
|  | 1090 | 12.77572
|  | 1091 | 12.79501
|  | 1092 | 12.81773
|  | 1093 | 12.83909
|  | 1094 | 12.85993
|  | 1095 | 12.88086
|  | 1096 | 12.90507
|  | 1097 | 12.9241
|  | 1098 | 12.9485
|  | 1099 | 12.97113
|  | 1100 | 12.99529
|  | 1101 | 13.01786
|  | 1102 | 13.0424
|  | 1103 | 13.06648
|  | 1104 | 13.08985
|  | 1105 | 13.1172
|  | 1106 | 13.14093
|  | 1107 | 13.17187
|  | 1108 | 13.19362
|  | 1109 | 13.22042
|  | 1110 | 13.2492
|  | 1111 | 13.27727
|  | 1112 | 13.30315
|  | 1113 | 13.3313
|  | 1114 | 13.36078
|  | 1115 | 13.38569
|  | 1116 | 13.41632
|  | 1117 | 13.44721
|  | 1118 | 13.47781
|  | 1119 | 13.5037
|  | 1120 | 13.54303
|  | 1121 | 13.56839
|  | 1122 | 13.6054
|  | 1123 | 13.63307
|  | 1124 | 13.66813
|  | 1125 | 13.69841
|  | 1126 | 13.72634
|  | 1127 | 13.76042
|  | 1128 | 13.79276
|  | 1129 | 13.82691
|  | 1130 | 13.86508
|  | 1131 | 13.90266
|  | 1132 | 13.93021
|  | 1133 | 13.96628
|  | 1134 | 14.00575
|  | 1135 | 14.0436
|  | 1136 | 14.0874
|  | 1137 | 14.11442
|  | 1138 | 14.15282
|  | 1139 | 14.19987
|  | 1140 | 14.22745
|  | 1141 | 14.26022
|  | 1142 | 14.31403
|  | 1143 | 14.34472
|  | 1144 | 14.38471
|  | 1145 | 14.42407
|  | 1146 | 14.46663
|  | 1147 | 14.5068
|  | 1148 | 14.54841
|  | 1149 | 14.59152
|  | 1150 | 14.63385
|  | 1151 | 14.67436
|  | 1152 | 14.7176
|  | 1153 | 14.76328
|  | 1154 | 14.80467
|  | 1155 | 14.84966
|  | 1156 | 14.89513
|  | 1157 | 14.93608
|  | 1158 | 14.99171
|  | 1159 | 15.03179
|  | 1160 | 15.08529
|  | 1161 | 15.12413
|  | 1162 | 15.16953
|  | 1163 | 15.21704
|  | 1164 | 15.26595
|  | 1165 | 15.31861
|  | 1166 | 15.37073
|  | 1167 | 15.41421
|  | 1168 | 15.44901
|  | 1169 | 15.5165
|  | 1170 | 15.56549
|  | 1171 | 15.61761
|  | 1172 | 15.66954
|  | 1173 | 15.71993
|  | 1174 | 15.76731
|  | 1175 | 15.82628
|  | 1176 | 15.87926
|  | 1177 | 15.93042
|  | 1178 | 15.97824
|  | 1179 | 16.04538
|  | 1180 | 16.09747
|  | 1181 | 16.15262
|  | 1182 | 16.20536
|  | 1183 | 16.26077
|  | 1184 | 16.3121
|  | 1185 | 16.37715
|  | 1186 | 16.43084
|  | 1187 | 16.49047
|  | 1188 | 16.54891
|  | 1189 | 16.60415
|  | 1190 | 16.66895
|  | 1191 | 16.72473
|  | 1192 | 16.78517
|  | 1193 | 16.8437
|  | 1194 | 16.90881
|  | 1195 | 16.96848
|  | 1196 | 17.02942
|  | 1197 | 17.09202
|  | 1198 | 17.15012
|  | 1199 | 17.21451
|  | 1200 | 17.28975
|  | 1201 | 17.36284
|  | 1202 | 17.42567
|  | 1203 | 17.49114
|  | 1204 | 17.58149
|  | 1205 | 17.62083
|  | 1206 | 17.6705
|  | 1207 | 17.75398
|  | 1208 | 17.8209
|  | 1209 | 17.88546
|  | 1210 | 17.95492
|  | 1211 | 18.02378
|  | 1212 | 18.09276
|  | 1213 | 18.16279
|  | 1214 | 18.21424
|  | 1215 | 18.29551
|  | 1216 | 18.3669
|  | 1217 | 18.43918
|  | 1218 | 18.54514
|  | 1219 | 18.58114
|  | 1220 | 18.65216
|  | 1221 | 18.72565
|  | 1222 | 18.79842
|  | 1223 | 18.87149
|  | 1224 | 18.94611
|  | 1225 | 19.02214
|  | 1226 | 19.09579
|  | 1227 | 19.15149
|  | 1228 | 19.2543
|  | 1229 | 19.32315
|  | 1230 | 19.39852
|  | 1231 | 19.47795
|  | 1232 | 19.55833
|  | 1233 | 19.63032
|  | 1234 | 19.71051
|  | 1235 | 19.78873
|  | 1236 | 19.86618
|  | 1237 | 19.94683
|  | 1238 | 20.02958
|  | 1239 | 20.10676
|  | 1240 | 20.18594
|  | 1241 | 20.27033
|  | 1242 | 20.35142
|  | 1243 | 20.43212
|  | 1244 | 20.53068
|  | 1245 | 20.59715
|  | 1246 | 20.68274
|  | 1247 | 20.76933
|  | 1248 | 20.85061
|  | 1249 | 20.93576
|  | 1250 | 21.02094
|  | 1251 | 21.10914
|  | 1252 | 21.19353
|  | 1253 | 21.28103
|  | 1254 | 21.36716
|  | 1255 | 21.44974
|  | 1256 | 21.54029
|  | 1257 | 21.63318
|  | 1258 | 21.73133
|  | 1259 | 21.80804
|  | 1260 | 21.89797
|  | 1261 | 21.97588
|  | 1262 | 22.07933
|  | 1263 | 22.17379
|  | 1264 | 22.26566
|  | 1265 | 22.35496
|  | 1266 | 22.45158
|  | 1267 | 22.53981
|  | 1268 | 22.64902
|  | 1269 | 22.73184
|  | 1270 | 22.8187
|  | 1271 | 22.91649
|  | 1272 | 22.97597
|  | 1273 | 23.11227
|  | 1274 | 23.20792
|  | 1275 | 23.33697
|  | 1276 | 23.39849
|  | 1277 | 23.4928
|  | 1278 | 23.59433
|  | 1279 | 23.68961
|  | 1280 | 23.78946
|  | 1281 | 23.89006
|  | 1282 | 23.9916
|  | 1283 | 24.08648
|  | 1284 | 24.18561
|  | 1285 | 24.28915
|  | 1286 | 24.38964
|  | 1287 | 24.48736
|  | 1288 | 24.59361
|  | 1289 | 24.6945
|  | 1290 | 24.79605
|  | 1291 | 24.90332
|  | 1292 | 25.00586
|  | 1293 | 25.10638
|  | 1294 | 25.21207
|  | 1295 | 25.31596
|  | 1296 | 25.4191
|  | 1297 | 25.5256
|  | 1298 | 25.63294
|  | 1299 | 25.73631
|  | 1300 | 25.84703
|  | 1301 | 25.95164
|  | 1302 | 26.06118
|  | 1303 | 26.16908
|  | 1304 | 26.28002
|  | 1305 | 26.38632
|  | 1306 | 26.49545
|  | 1307 | 26.60831
|  | 1308 | 26.71688
|  | 1309 | 26.82942
|  | 1310 | 26.94452
|  | 1311 | 27.0545
|  | 1312 | 27.16395
|  | 1313 | 27.21008
|  | 1314 | 27.40004
|  | 1315 | 27.50638
|  | 1316 | 27.62217
|  | 1317 | 27.73714
|  | 1318 | 27.85206
|  | 1319 | 27.96337
|  | 1320 | 28.07962
|  | 1321 | 28.19675
|  | 1322 | 28.31218
|  | 1323 | 28.43051
|  | 1324 | 28.54168
|  | 1325 | 28.66246
|  | 1326 | 28.77641
|  | 1327 | 28.89564
|  | 1328 | 29.01762
|  | 1329 | 29.13775
|  | 1330 | 29.25343
|  | 1331 | 29.37502
|  | 1332 | 29.49712
|  | 1333 | 29.61623
|  | 1334 | 29.7382
|  | 1335 | 29.85902
|  | 1336 | 29.98007
|  | 1337 | 30.10121
|  | 1338 | 30.22508
|  | 1339 | 30.34957
|  | 1340 | 30.46171
|  | 1341 | 30.59929
|  | 1342 | 30.72073
|  | 1343 | 30.84281
|  | 1344 | 30.9715
|  | 1345 | 31.0889
|  | 1346 | 31.21294
|  | 1347 | 31.33762
|  | 1348 | 31.46489
|  | 1349 | 31.58391
|  | 1350 | 31.70587
|  | 1351 | 31.83704
|  | 1352 | 31.96058
|  | 1353 | 32.08586
|  | 1354 | 32.21431
|  | 1355 | 32.33983
|  | 1356 | 32.46721
|  | 1357 | 32.59884
|  | 1358 | 32.7418
|  | 1359 | 32.86048
|  | 1360 | 32.99671
|  | 1361 | 33.13648
|  | 1362 | 33.26049
|  | 1363 | 33.39834
|  | 1364 | 33.54384
|  | 1365 | 33.66686
|  | 1366 | 33.80466
|  | 1367 | 33.93405
|  | 1368 | 34.06755
|  | 1369 | 34.20125
|  | 1370 | 34.33691
|  | 1371 | 34.46763
|  | 1372 | 34.58917
|  | 1373 | 34.7203
|  | 1374 | 34.84429
|  | 1375 | 34.95732
|  | 1376 | 35.08503
|  | 1377 | 35.20055
|  | 1378 | 35.31832
|  | 1379 | 35.45253
|  | 1380 | 35.57844
|  | 1381 | 35.69801
|  | 1382 | 35.83027
|  | 1383 | 35.96156
|  | 1384 | 36.07756
|  | 1385 | 36.18686
|  | 1386 | 36.28929
|  | 1387 | 36.38993
|  | 1388 | 36.48303
|  | 1389 | 36.56626
|  | 1390 | 36.65572
|  | 1391 | 36.74588
|  | 1392 | 36.83744
|  | 1393 | 36.92977
|  | 1394 | 37.02116
|  | 1395 | 37.11199
|  | 1396 | 37.20362
|  | 1397 | 37.30925
|  | 1398 | 37.40199
|  | 1399 | 37.49853
|  | 1400 | 37.60668
|  | 1401 | 37.71413
|  | 1402 | 37.82816
|  | 1403 | 37.94214
|  | 1404 | 38.05551
|  | 1405 | 38.20738
|  | 1406 | 38.32467
|  | 1407 | 38.46597
|  | 1408 | 38.60369
|  | 1409 | 38.76532
|  | 1410 | 38.90717
|  | 1411 | 39.06034
|  | 1412 | 39.2078
|  | 1413 | 39.37476
|  | 1414 | 39.53537
|  | 1415 | 39.6939
|  | 1416 | 39.85389
|  | 1417 | 40.02016
|  | 1418 | 40.19411
|  | 1419 | 40.35937
|  | 1420 | 40.53477
|  | 1421 | 40.71
|  | 1422 | 40.87507
|  | 1423 | 41.19654
|  | 1424 | 41.22392
|  | 1425 | 41.38531
|  | 1426 | 41.54557
|  | 1427 | 41.72268
|  | 1428 | 41.89015
|  | 1429 | 42.06203
|  | 1430 | 42.23207
|  | 1431 | 42.39926
|  | 1432 | 42.55939
|  | 1433 | 42.73654
|  | 1434 | 42.90415
|  | 1435 | 43.0684
|  | 1436 | 43.23511
|  | 1437 | 43.40616
|  | 1438 | 43.56916
|  | 1439 | 43.73916
|  | 1440 | 43.90169
|  | 1441 | 44.06006
|  | 1442 | 44.23112
|  | 1443 | 44.39985
|  | 1444 | 44.55306
|  | 1445 | 44.71902
|  | 1446 | 44.89353
|  | 1447 | 45.05698
|  | 1448 | 45.19898
|  | 1449 | 45.36699
|  | 1450 | 45.54079
|  | 1451 | 45.69558
|  | 1452 | 45.87443
|  | 1453 | 46.03113
|  | 1454 | 46.19303
|  | 1455 | 46.34814
|  | 1456 | 46.50905
|  | 1457 | 46.70201
|  | 1458 | 46.83305
|  | 1459 | 46.99073
|  | 1460 | 47.15134
|  | 1461 | 47.31136
|  | 1462 | 47.47972
|  | 1463 | 47.63397
|  | 1464 | 47.80835
|  | 1465 | 48.00597
|  | 1466 | 48.11359
|  | 1467 | 48.29053
|  | 1468 | 48.44323
|  | 1469 | 48.62835
|  | 1470 | 48.77695
|  | 1471 | 48.93322
|  | 1472 | 49.09638
|  | 1473 | 49.24718
|  | 1474 | 49.41117
|  | 1475 | 49.5687
|  | 1476 | 49.72226
|  | 1477 | 49.88902
|  | 1478 | 50.05824
|  | 1479 | 50.20859
|  | 1480 | 50.37437
|  | 1481 | 50.53282
|  | 1482 | 50.68011
|  | 1483 | 50.85821
|  | 1484 | 51.02536
|  | 1485 | 51.17174
|  | 1486 | 51.32639
|  | 1487 | 51.49421
|  | 1488 | 51.64898
|  | 1489 | 51.80588
|  | 1490 | 51.97434
|  | 1491 | 52.12333
|  | 1492 | 52.28585
|  | 1493 | 52.44499
|  | 1494 | 52.60335
|  | 1495 | 52.76022
|  | 1496 | 52.92654
|  | 1497 | 53.07513
|  | 1498 | 53.24211
|  | 1499 | 53.395
|  | 1500 | 53.55744
|  | 1501 | 53.70411
|  | 1502 | 53.87093
|  | 1503 | 54.02326
|  | 1504 | 54.18107
|  | 1505 | 54.34866
|  | 1506 | 54.50523
|  | 1507 | 54.64955
|  | 1508 | 54.77268
|  | 1509 | 54.96953
|  | 1510 | 55.14649
|  | 1511 | 55.28255
|  | 1512 | 55.43997
|  | 1513 | 55.59366
|  | 1514 | 55.74702
|  | 1515 | 55.90741
|  | 1516 | 56.06424
|  | 1517 | 56.21321
|  | 1518 | 56.36073
|  | 1519 | 56.56817
|  | 1520 | 56.67871
|  | 1521 | 56.83444
|  | 1522 | 57.0012
|  | 1523 | 57.1542
|  | 1524 | 57.29756
|  | 1525 | 57.4987
|  | 1526 | 57.60861
|  | 1527 | 57.76709
|  | 1528 | 57.9247
|  | 1529 | 58.1049
|  | 1530 | 58.24144
|  | 1531 | 58.3807
|  | 1532 | 58.5018
|  | 1533 | 58.68264
|  | 1534 | 58.87344
|  | 1535 | 58.9911
|  | 1536 | 59.12938
|  | 1537 | 59.30076
|  | 1538 | 59.46675
|  | 1539 | 59.57526
|  | 1540 | 59.73714
|  | 1541 | 59.92028
|  | 1542 | 60.06115
|  | 1543 | 60.2024
|  | 1544 | 60.31419
|  | 1545 | 60.50759
|  | 1546 | 60.67362
|  | 1547 | 60.80514
|  | 1548 | 60.91774
|  | 1549 | 61.11427
|  | 1550 | 61.28665
|  | 1551 | 61.40357
|  | 1552 | 61.50416
|  | 1553 | 61.71175
|  | 1554 | 61.88017
|  | 1555 | 61.99011
|  | 1556 | 62.14733
|  | 1557 | 62.2288
|  | 1558 | 62.491
|  | 1559 | 62.58923
|  | 1560 | 62.7387
|  | 1561 | 62.86474
|  | 1562 | 63.02332
|  | 1563 | 63.17714
|  | 1564 | 63.30372
|  | 1565 | 63.46443
|  | 1566 | 63.6096
|  | 1567 | 63.74153
|  | 1568 | 63.89216
|  | 1569 | 64.05802
|  | 1570 | 64.1729
|  | 1571 | 64.32265
|  | 1572 | 64.49108
|  | 1573 | 64.6201
|  | 1574 | 64.72871
|  | 1575 | 64.91972
|  | 1576 | 65.05604
|  | 1577 | 65.18293
|  | 1578 | 65.31278
|  | 1579 | 65.47796
|  | 1580 | 65.60719
|  | 1581 | 65.75708
|  | 1582 | 65.9
|  | 1583 | 66.02632
|  | 1584 | 66.14298
|  | 1585 | 66.32324
|  | 1586 | 66.46176
|  | 1587 | 66.59097
|  | 1588 | 66.70908
|  | 1589 | 66.87166
|  | 1590 | 67.01979
|  | 1591 | 67.11325
|  | 1592 | 67.28692
|  | 1593 | 67.43275
|  | 1594 | 67.51555
|  | 1595 | 67.67876
|  | 1596 | 67.8054
|  | 1597 | 67.95715
|  | 1598 | 68.07519
|  | 1599 | 68.21308
|  | 1600 | 68.34566
|  | 1601 | 68.44479
|  | 1602 | 68.66128
|  | 1603 | 68.74546
|  | 1604 | 68.88826
|  | 1605 | 68.99373
|  | 1606 | 69.13566
|  | 1607 | 69.28147
|  | 1608 | 69.44813
|  | 1609 | 69.48609
|  | 1610 | 69.67932
|  | 1611 | 69.79682
|  | 1612 | 69.92665
|  | 1613 | 70.08425
|  | 1614 | 70.18686
|  | 1615 | 70.30385
|  | 1616 | 70.43431
|  | 1617 | 70.60501
|  | 1618 | 70.69148
|  | 1619 | 70.80969
|  | 1620 | 70.9708
|  | 1621 | 71.05643
|  | 1622 | 71.18259
|  | 1623 | 71.36143
|  | 1624 | 71.44954
|  | 1625 | 71.53221
|  | 1626 | 71.69682
|  | 1627 | 71.85836
|  | 1628 | 71.93695
|  | 1629 | 72.0262
|  | 1630 | 72.18082
|  | 1631 | 72.34264
|  | 1632 | 72.39574
|  | 1633 | 72.53068
|  | 1634 | 72.67061
|  | 1635 | 72.77775
|  | 1636 | 72.88361
|  | 1637 | 73.00405
|  | 1638 | 73.15202
|  | 1639 | 73.24271
|  | 1640 | 73.35482
|  | 1641 | 73.49095
|  | 1642 | 73.63039
|  | 1643 | 73.66975
|  | 1644 | 73.82494
|  | 1645 | 73.97519
|  | 1646 | 74.03881
|  | 1647 | 74.17753
|  | 1648 | 74.3147
|  | 1649 | 74.36843
|  | 1650 | 74.50505
|  | 1651 | 74.66516
|  | 1652 | 74.70125
|  | 1653 | 74.8291
|  | 1654 | 74.95176
|  | 1655 | 75.09453
|  | 1656 | 75.15157
|  | 1657 | 75.28036
|  | 1658 | 75.41213
|  | 1659 | 75.50662
|  | 1660 | 75.52722
|  | 1661 | 75.71658
|  | 1662 | 75.84347
|  | 1663 | 75.87874
|  | 1664 | 76.01397
|  | 1665 | 76.15727
|  | 1666 | 76.23048
|  | 1667 | 76.30834
|  | 1668 | 76.44453
|  | 1669 | 76.54682
|  | 1670 | 76.62887
|  | 1671 | 76.7508
|  | 1672 | 76.86164
|  | 1673 | 76.92475
|  | 1674 | 77.0398
|  | 1675 | 77.18708
|  | 1676 | 77.23106
|  | 1677 | 77.3131
|  | 1678 | 77.46185
|  | 1679 | 77.55239
|  | 1680 | 77.5889
|  | 1681 | 77.72519
|  | 1682 | 77.86957
|  | 1683 | 77.92901
|  | 1684 | 77.97035
|  | 1685 | 78.1392
|  | 1686 | 78.22207
|  | 1687 | 78.26839
|  | 1688 | 78.40861
|  | 1689 | 78.48906
|  | 1690 | 78.56979
|  | 1691 | 78.66263
|  | 1692 | 78.7606
|  | 1693 | 78.81144
|  | 1694 | 78.94046
|  | 1695 | 79.03235
|  | 1696 | 79.0924
|  | 1697 | 79.19139
|  | 1698 | 79.30279
|  | 1699 | 79.3503
|  | 1700 | 79.44626
|  | 1701 | 79.56816
|  | 1702 | 79.60101
|  | 1703 | 79.71071
|  | 1704 | 79.82225
|  | 1705 | 79.86374
|  | 1706 | 79.97228
|  | 1707 | 80.091
|  | 1708 | 80.13472
|  | 1709 | 80.14562
|  | 1710 | 80.31061
|  | 1711 | 80.36839
|  | 1712 | 80.4485
|  | 1713 | 80.4728
|  | 1714 | 80.66199
|  | 1715 | 80.68328
|  | 1716 | 80.7494
|  | 1717 | 80.82596
|  | 1718 | 80.95921
|  | 1719 | 80.98316
|  | 1720 | 81.04119
|  | 1721 | 81.18279
|  | 1722 | 81.21146
|  | 1723 | 81.25394
|  | 1724 | 81.35279
|  | 1725 | 81.47995
|  | 1726 | 81.46925
|  | 1727 | 81.57534
|  | 1728 | 81.64637
|  | 1729 | 81.72608
|  | 1730 | 81.7892
|  | 1731 | 81.86594
|  | 1732 | 81.94282
|  | 1733 | 82.05205
|  | 1734 | 82.00169
|  | 1735 | 82.13838
|  | 1736 | 82.24087
|  | 1737 | 82.28209
|  | 1738 | 82.27925
|  | 1739 | 82.41672
|  | 1740 | 82.47223
|  | 1741 | 82.53457
|  | 1742 | 82.57291
|  | 1743 | 82.66478
|  | 1744 | 82.73693
|  | 1745 | 82.79625
|  | 1746 | 82.82283
|  | 1747 | 82.93275
|  | 1748 | 82.97987
|  | 1749 | 83.00651
|  | 1750 | 83.10629
|  | 1751 | 83.13235
|  | 1752 | 83.19388
|  | 1753 | 83.25793
|  | 1754 | 83.30307
|  | 1755 | 83.35759
|  | 1756 | 83.38402
|  | 1757 | 83.53329
|  | 1758 | 83.5284
|  | 1759 | 83.57766
|  | 1760 | 83.61774
|  | 1761 | 83.7495
|  | 1762 | 83.73923
|  | 1763 | 83.7816
|  | 1764 | 83.80369
|  | 1765 | 83.96266
|  | 1766 | 83.93889
|  | 1767 | 83.97731
|  | 1768 | 84.06115
|  | 1769 | 84.12039
|  | 1770 | 84.1172
|  | 1771 | 84.19186
|  | 1772 | 84.26363
|  | 1773 | 84.25579
|  | 1774 | 84.33022
|  | 1775 | 84.42348
|  | 1776 | 84.3922
|  | 1777 | 84.45813
|  | 1778 | 84.54406
|  | 1779 | 84.51156
|  | 1780 | 84.58969
|  | 1781 | 84.66641
|  | 1782 | 84.6422
|  | 1783 | 84.72393
|  | 1784 | 84.77691
|  | 1785 | 84.80011
|  | 1786 | 84.8107
|  | 1787 | 84.90456
|  | 1788 | 84.90533
|  | 1789 | 84.93971
|  | 1790 | 85.021
|  | 1791 | 84.98778
|  | 1792 | 85.08191
|  | 1793 | 85.09741
|  | 1794 | 85.1579
|  | 1795 | 85.15123
|  | 1796 | 85.21265
|  | 1797 | 85.25327
|  | 1798 | 85.3022
|  | 1799 | 85.32511
|  | 1800 | 85.354
|  | 1801 | 85.39406
|  | 1802 | 85.43411
|  | 1803 | 85.44345
|  | 1804 | 85.48836
|  | 1805 | 85.52436
|  | 1806 | 85.53787
|  | 1807 | 85.58358
|  | 1808 | 85.62012
|  | 1809 | 85.63923
|  | 1810 | 85.6763
|  | 1811 | 85.69138
|  | 1812 | 85.72391
|  | 1813 | 85.75437
|  | 1814 | 85.78714
|  | 1815 | 85.80266
|  | 1816 | 85.82358
|  | 1817 | 85.84982
|  | 1818 | 85.89748
|  | 1819 | 85.89149
|  | 1820 | 85.94427
|  | 1821 | 85.93643
|  | 1822 | 86.00783
|  | 1823 | 85.98001
|  | 1824 | 86.02717
|  | 1825 | 86.03024
|  | 1826 | 86.0588
|  | 1827 | 86.08206
|  | 1828 | 86.11992
|  | 1829 | 86.14955
|  | 1830 | 86.16595
|  | 1831 | 86.1856
|  | 1832 | 86.20903
|  | 1833 | 86.21664
|  | 1834 | 86.25993
|  | 1835 | 86.23802
|  | 1836 | 86.28429
|  | 1837 | 86.27584
|  | 1838 | 86.28355
|  | 1839 | 86.29607
|  | 1840 | 86.31557
|  | 1841 | 86.32461
|  | 1842 | 86.32818
|  | 1843 | 86.34405
|  | 1844 | 86.35422
|  | 1845 | 86.3844
|  | 1846 | 86.32421
|  | 1847 | 86.3984
|  | 1848 | 86.40328
|  | 1849 | 86.40413
|  | 1850 | 86.4111
|  | 1851 | 86.42782
|  | 1852 | 86.43101
|  | 1853 | 86.43839
|  | 1854 | 86.446
|  | 1855 | 86.43239
|  | 1856 | 86.45281
|  | 1857 | 86.45196
|  | 1858 | 86.46727
|  | 1859 | 86.44671
|  | 1860 | 86.44022
|  | 1861 | 86.4957
|  | 1862 | 86.52492
|  | 1863 | 86.51544
|  | 1864 | 86.52668
|  | 1865 | 86.53725
|  | 1866 | 86.51382
|  | 1867 | 86.5151
|  | 1868 | 86.51826
|  | 1869 | 86.52535
|  | 1870 | 86.50137
|  | 1871 | 86.49305
|  | 1872 | 86.45645
|  | 1873 | 86.44916
|  | 1874 | 86.43206
|  | 1875 | 86.4398
|  | 1876 | 86.42032
|  | 1877 | 86.38587
|  | 1878 | 86.41475
|  | 1879 | 86.38788
|  | 1880 | 86.38367
|  | 1881 | 86.37743
|  | 1882 | 86.37756
|  | 1883 | 86.35301
|  | 1884 | 86.33369
|  | 1885 | 86.3416
|  | 1886 | 86.31371
|  | 1887 | 86.29254
|  | 1888 | 86.28152
|  | 1889 | 86.2831
|  | 1890 | 86.2409
|  | 1891 | 86.20727
|  | 1892 | 86.21018
|  | 1893 | 86.1778
|  | 1894 | 86.15752
|  | 1895 | 86.15781
|  | 1896 | 86.11271
|  | 1897 | 86.09339
|  | 1898 | 86.0616
|  | 1899 | 86.05204
|  | 1900 | 86.03684
|  | 1901 | 86.00544
|  | 1902 | 85.97614
|  | 1903 | 85.94646
|  | 1904 | 85.90823
|  | 1905 | 85.88454
|  | 1906 | 85.88298
|  | 1907 | 85.85045
|  | 1908 | 85.83018
|  | 1909 | 85.81675
|  | 1910 | 85.79273
|  | 1911 | 85.77014
|  | 1912 | 85.74179
|  | 1913 | 85.72999
|  | 1914 | 85.71465
|  | 1915 | 85.70692
|  | 1916 | 85.66178
|  | 1917 | 85.63181
|  | 1918 | 85.61513
|  | 1919 | 85.5837
|  | 1920 | 85.58295
|  | 1921 | 85.56355
|  | 1922 | 85.54433
|  | 1923 | 85.44512
|  | 1924 | 85.49746
|  | 1925 | 85.49527
|  | 1926 | 85.44217
|  | 1927 | 85.42771
|  | 1928 | 85.39537
|  | 1929 | 85.37689
|  | 1930 | 85.35831
|  | 1931 | 85.33854
|  | 1932 | 85.30269
|  | 1933 | 85.26683
|  | 1934 | 85.23765
|  | 1935 | 85.21357
|  | 1936 | 85.18107
|  | 1937 | 85.15855
|  | 1938 | 85.13164
|  | 1939 | 85.1111
|  | 1940 | 85.08857
|  | 1941 | 85.0578
|  | 1942 | 85.02485
|  | 1943 | 85.00543
|  | 1944 | 84.96484
|  | 1945 | 84.93747
|  | 1946 | 84.91691
|  | 1947 | 84.88429
|  | 1948 | 84.85395
|  | 1949 | 84.77605
|  | 1950 | 84.84358
|  | 1951 | 84.75852
|  | 1952 | 84.72062
|  | 1953 | 84.68912
|  | 1954 | 84.65398
|  | 1955 | 84.62535
|  | 1956 | 84.58753
|  | 1957 | 84.54926
|  | 1958 | 84.53955
|  | 1959 | 84.50288
|  | 1960 | 84.47141
|  | 1961 | 84.43281
|  | 1962 | 84.37827
|  | 1963 | 84.38829
|  | 1964 | 84.30351
|  | 1965 | 84.32129
|  | 1966 | 84.27458
|  | 1967 | 84.21876
|  | 1968 | 84.19129
|  | 1969 | 84.14146
|  | 1970 | 84.09859
|  | 1971 | 84.07071
|  | 1972 | 84.03554
|  | 1973 | 84.04924
|  | 1974 | 83.95905
|  | 1975 | 83.86039
|  | 1976 | 83.91691
|  | 1977 | 83.84147
|  | 1978 | 83.79599
|  | 1979 | 83.78396
|  | 1980 | 83.73622
|  | 1981 | 83.67806
|  | 1982 | 83.67731
|  | 1983 | 83.6006
|  | 1984 | 83.56338
|  | 1985 | 83.54858
|  | 1986 | 83.45591
|  | 1987 | 83.43475
|  | 1988 | 83.40341
|  | 1989 | 83.40688
|  | 1990 | 83.2567
|  | 1991 | 83.27805
|  | 1992 | 83.24884
|  | 1993 | 83.2273
|  | 1994 | 83.05225
|  | 1995 | 83.13654
|  | 1996 | 83.07576
|  | 1997 | 83.02622
|  | 1998 | 82.95713
|  | 1999 | 82.91437
|  | 2000 | 82.84995

## Axial Color
TL400-A Axial Color
|  | Wavelength (nm) | Theoretical Axial Focus (mm)
|  | 400 | 0
|  | 402.5 | -0.02227184
|  | 405 | -0.04318241
|  | 407.5 | -0.06280554
Product Raw Data |  | 410 | -0.08121058
Tube Lens for Laser Scanning and Widefield Imaging, f = 400 mm |  | 412.5 | -0.09846279
|  | 415 | -0.11462355
Item # | TL400-A | 417.5 | -0.12975065
DISCLAIMER: The data presented here are typical. Slight variations in performance data will occur from lot to lot. Please contact Technical Support with any questions regarding the use or reliability of this data. |  | 420 | -0.1438985
|  | 422.5 | -0.15711839
|  | 425 | -0.16945865
|  | 427.5 | -0.18096486
|  | 430 | -0.19168005
|  | 432.5 | -0.20164481
This data may be used in publications. However, please cite Thorlabs as the source. |  | 435 | -0.21089747
|  | 437.5 | -0.21947427
|  | 440 | -0.22740944
Additional Information: |  | 442.5 | -0.23473534
These are theoretical results. |  | 445 | -0.24148259
|  | 447.5 | -0.24768017
|  | 450 | -0.2533555
|  | 452.5 | -0.25853456
|  | 455 | -0.26324195
|  | 457.5 | -0.26750099
|  | 460 | -0.2713338
|  | 462.5 | -0.27476134
|  | 465 | -0.2778035
|  | 467.5 | -0.28047917
|  | 470 | -0.28280626
|  | 472.5 | -0.2848018
|  | 475 | -0.28648196
|  | 477.5 | -0.2878621
|  | 480 | -0.28895683
|  | 482.5 | -0.28978005
|  | 485 | -0.29034495
|  | 487.5 | -0.29066412
|  | 490 | -0.2907495
|  | 492.5 | -0.2906125
|  | 495 | -0.29026395
|  | 497.5 | -0.28971417
|  | 500 | -0.28897301
|  | 502.5 | -0.28804985
|  | 505 | -0.28695361
|  | 507.5 | -0.28569282
|  | 510 | -0.28427561
|  | 512.5 | -0.28270972
|  | 515 | -0.28100255
|  | 517.5 | -0.27916116
|  | 520 | -0.27719227
|  | 522.5 | -0.27510232
|  | 525 | -0.27289744
|  | 527.5 | -0.2705835
|  | 530 | -0.2681661
|  | 532.5 | -0.26565058
|  | 535 | -0.26304206
|  | 537.5 | -0.26034542
|  | 540 | -0.25756533
|  | 542.5 | -0.25470626
|  | 545 | -0.25177247
|  | 547.5 | -0.24876804
|  | 550 | -0.24569688
|  | 552.5 | -0.24256271
|  | 555 | -0.23936911
|  | 557.5 | -0.2361195
|  | 560 | -0.23281714
|  | 562.5 | -0.22946517
|  | 565 | -0.22606657
|  | 567.5 | -0.22262422
|  | 570 | -0.21914085
|  | 572.5 | -0.21561909
|  | 575 | -0.21206146
|  | 577.5 | -0.20847036
|  | 580 | -0.20484809
|  | 582.5 | -0.20119687
|  | 585 | -0.1975188
|  | 587.5 | -0.19381591
|  | 590 | -0.19009013
|  | 592.5 | -0.18634333
|  | 595 | -0.18257728
|  | 597.5 | -0.17879368
|  | 600 | -0.17499416
|  | 602.5 | -0.17118028
|  | 605 | -0.16735354
|  | 607.5 | -0.16351538
|  | 610 | -0.15966715
|  | 612.5 | -0.15581018
|  | 615 | -0.15194573
|  | 617.5 | -0.14807499
|  | 620 | -0.14419912
|  | 622.5 | -0.14031923
|  | 625 | -0.13643637
|  | 627.5 | -0.13255156
|  | 630 | -0.12866577
|  | 632.5 | -0.12477991
|  | 635 | -0.12089489
|  | 637.5 | -0.11701154
|  | 640 | -0.11313069
|  | 642.5 | -0.10925311
|  | 645 | -0.10537954
|  | 647.5 | -0.1015107
|  | 650 | -0.09764727
|  | 652.5 | -0.09378989
|  | 655 | -0.08993919
|  | 657.5 | -0.08609577
|  | 660 | -0.08226018
|  | 662.5 | -0.07843298
|  | 665 | -0.07461468
|  | 667.5 | -0.07080578
|  | 670 | -0.06700674
|  | 672.5 | -0.06321803
|  | 675 | -0.05944006
|  | 677.5 | -0.05567325
|  | 680 | -0.05191799
|  | 682.5 | -0.04817464
|  | 685 | -0.04444358
|  | 687.5 | -0.04072512
|  | 690 | -0.0370196
|  | 692.5 | -0.03332732
|  | 695 | -0.02964856
|  | 697.5 | -0.02598361
|  | 700 | -0.02233272

## RMS Wavefront Error
TL400-A RMS Wavefront Error
|  | Field (°) | RMS Wavefront Error (Waves) at 400 nm, Theoretical | RMS Wavefront Error (Waves) at 500 nm, Theoretical | RMS Wavefront Error (Waves) at 600 nm, Theoretical | RMS Wavefront Error (Waves) at 700 nm, Theoretical
|  | -1.575237 | 0.0286 | 0.0235 | 0.0149 | 0.0339
|  | -1.470269 | 0.0255 | 0.0246 | 0.0132 | 0.0321
|  | -1.36529 | 0.0226 | 0.0255 | 0.0116 | 0.0305
|  | -1.260304 | 0.02 | 0.0264 | 0.0102 | 0.0291
Product Raw Data |  | -1.155309 | 0.0176 | 0.0271 | 0.009 | 0.028
Tube Lens for Laser Scanning and Widefield Imaging, f = 400 mm |  | -1.050304 | 0.0155 | 0.0276 | 0.0078 | 0.0269
|  | -0.9452946 | 0.0135 | 0.0281 | 0.0068 | 0.0261
Item # | TL400-A | -0.8402783 | 0.0118 | 0.0286 | 0.0059 | 0.0254
DISCLAIMER: The data presented here are typical. Slight variations in performance data will occur from lot to lot. Please contact Technical Support with any questions regarding the use or reliability of this data. |  | -0.735255 | 0.0104 | 0.0289 | 0.0051 | 0.0248
|  | -0.6302282 | 0.0093 | 0.0292 | 0.0045 | 0.0243
|  | -0.5251971 | 0.0084 | 0.0295 | 0.004 | 0.0239
|  | -0.420161 | 0.0078 | 0.0297 | 0.0036 | 0.0236
|  | -0.3151236 | 0.0074 | 0.0298 | 0.0033 | 0.0234
|  | -0.2100841 | 0.0072 | 0.0299 | 0.0031 | 0.0233
This data may be used in publications. However, please cite Thorlabs as the source. |  | -0.1050417 | 0.007 | 0.03 | 0.0031 | 0.0232
|  | 0 | 0.007 | 0.03 | 0.003 | 0.0232
|  | 0.1050417 | 0.007 | 0.03 | 0.0031 | 0.0232
Additional Information: |  | 0.2100841 | 0.0072 | 0.0299 | 0.0031 | 0.0233
|  | 0.3151236 | 0.0074 | 0.0298 | 0.0033 | 0.0234
|  | 0.420161 | 0.0078 | 0.0297 | 0.0036 | 0.0236
|  | 0.5251971 | 0.0084 | 0.0295 | 0.004 | 0.0239
|  | 0.6302282 | 0.0093 | 0.0292 | 0.0045 | 0.0243
|  | 0.735255 | 0.0104 | 0.0289 | 0.0051 | 0.0248
|  | 0.8402783 | 0.0118 | 0.0286 | 0.0059 | 0.0254
|  | 0.9452946 | 0.0135 | 0.0281 | 0.0068 | 0.0261
|  | 1.050304 | 0.0155 | 0.0276 | 0.0078 | 0.0269
|  | 1.155309 | 0.0176 | 0.0271 | 0.009 | 0.028
|  | 1.260304 | 0.02 | 0.0264 | 0.0102 | 0.0291
|  | 1.36529 | 0.0226 | 0.0255 | 0.0116 | 0.0305
|  | 1.470269 | 0.0255 | 0.0246 | 0.0132 | 0.0321
|  | 1.575237 | 0.0286 | 0.0235 | 0.0149 | 0.0339

## Polychromatic MTF
TL400-A Polychromatic Modulation Transfer Function
|  | Spatial Frequency (lp/mm) | MTF
|  |  | Diffraction Limited (Theoretical) | On Axis | 4.00 mm Off Axis | 8.00 mm Off Axis | 11.00 mm Off Axis | 12.50 mm Off Axis
|  | 0 | 1 | 1 | 1 | 1 | 1 | 1
|  | 0.5 | 0.992947 | 0.992936 | 0.9929325 | 0.992923 | 0.9929085 | 0.9928945
|  | 1 | 0.985938 | 0.985893 | 0.9858855 | 0.985862 | 0.9858205 | 0.985775
|  | 1.5 | 0.978926 | 0.978828 | 0.9788135 | 0.9787715 | 0.9786905 | 0.9785985
Product Raw Data |  | 2 | 0.971915 | 0.971743 | 0.971721 | 0.9716565 | 0.9715245 | 0.971369
Tube Lens for Laser Scanning and Widefield Imaging, f = 400 mm |  | 2.5 | 0.964903 | 0.964639 | 0.964609 | 0.9645175 | 0.9643225 | 0.964089
|  | 3 | 0.957892 | 0.957519 | 0.9574775 | 0.957355 | 0.957088 | 0.9567615
Item # | TL400-A | 3.5 | 0.95088 | 0.950382 | 0.9503295 | 0.9501725 | 0.949822 | 0.949389
DISCLAIMER: The data presented here are typical. Slight variations in performance data will occur from lot to lot. Please contact Technical Support with any questions regarding the use or reliability of this data. |  | 4 | 0.943869 | 0.943229 | 0.9431645 | 0.9429695 | 0.9425265 | 0.9419725
|  | 4.5 | 0.936857 | 0.936063 | 0.9359845 | 0.935748 | 0.9352025 | 0.9345155
|  | 5 | 0.929846 | 0.928884 | 0.9287905 | 0.92851 | 0.927853 | 0.92702
|  | 5.5 | 0.922835 | 0.921692 | 0.9215835 | 0.9212555 | 0.9204785 | 0.919489
|  | 6 | 0.915823 | 0.914489 | 0.9143645 | 0.9139865 | 0.913082 | 0.911924
|  | 6.5 | 0.908812 | 0.907276 | 0.9071345 | 0.9067045 | 0.9056645 | 0.904328
This data may be used in publications. However, please cite Thorlabs as the source. |  | 7 | 0.9018 | 0.900054 | 0.8998945 | 0.89941 | 0.8982275 | 0.8967025
|  | 7.5 | 0.894789 | 0.892824 | 0.892646 | 0.892105 | 0.8907735 | 0.8890505
|  | 8 | 0.887777 | 0.885586 | 0.885389 | 0.8847905 | 0.8833035 | 0.881374
Additional Information: |  | 8.5 | 0.880766 | 0.878342 | 0.878126 | 0.8774675 | 0.87582 | 0.8736755
The modulation transfer function of a lens, shown in this graph for the TL400-A, is a measure of image quality. The curve represents the contrast of an imaged sinusoidal line pair target with various line spacings. As the contrast diminishes, the distinction between the lines begins to blur. In the graph above, the y-axis represents the contrast and the x-axis is the line spacing in line pairs/mm. The data provided here is a theoretical calculation for the TL400-A lens. |  | 9 | 0.873764 | 0.871101 | 0.870866 | 0.870147 | 0.868333 | 0.865966
|  | 9.5 | 0.866772 | 0.863866 | 0.8636105 | 0.862829 | 0.8608445 | 0.8582475
|  | 10 | 0.859779 | 0.856626 | 0.85635 | 0.855505 | 0.8533455 | 0.8505115
|  | 10.5 | 0.852794 | 0.849392 | 0.8490955 | 0.848187 | 0.845848 | 0.842771
|  | 11 | 0.845817 | 0.842163 | 0.841845 | 0.840872 | 0.83835 | 0.8350245
|  | 11.5 | 0.838838 | 0.83493 | 0.8345915 | 0.8335535 | 0.830845 | 0.827266
|  | 12 | 0.831859 | 0.827697 | 0.8273375 | 0.826234 | 0.8233365 | 0.819499
|  | 12.5 | 0.824889 | 0.820473 | 0.8200925 | 0.818924 | 0.815835 | 0.8117355
|  | 13 | 0.817936 | 0.813267 | 0.812865 | 0.811632 | 0.8083495 | 0.803984
|  | 13.5 | 0.810989 | 0.806067 | 0.8056445 | 0.804346 | 0.8008685 | 0.796232
|  | 14 | 0.804041 | 0.798869 | 0.798426 | 0.7970625 | 0.7933875 | 0.788478
|  | 14.5 | 0.797091 | 0.791672 | 0.7912085 | 0.7897805 | 0.785908 | 0.780723
|  | 15 | 0.79015 | 0.784487 | 0.7840025 | 0.782511 | 0.77844 | 0.772978
|  | 15.5 | 0.78323 | 0.777327 | 0.776822 | 0.775269 | 0.770999 | 0.765258
|  | 16 | 0.776323 | 0.770185 | 0.7696595 | 0.7680445 | 0.7635755 | 0.757554
|  | 16.5 | 0.769417 | 0.763048 | 0.7625035 | 0.760827 | 0.7561585 | 0.749855
|  | 17 | 0.762513 | 0.755919 | 0.7553545 | 0.7536175 | 0.7487505 | 0.742164
|  | 17.5 | 0.755604 | 0.748791 | 0.748207 | 0.746411 | 0.741347 | 0.7344775
|  | 18 | 0.748723 | 0.741697 | 0.741094 | 0.739242 | 0.733982 | 0.7268305
|  | 18.5 | 0.741862 | 0.73463 | 0.734009 | 0.732101 | 0.7266455 | 0.7192105
|  | 19 | 0.735002 | 0.727572 | 0.726932 | 0.7249685 | 0.7193185 | 0.711602
|  | 19.5 | 0.728142 | 0.720519 | 0.7198615 | 0.7178445 | 0.7120015 | 0.704004
|  | 20 | 0.721287 | 0.713481 | 0.7128055 | 0.7107375 | 0.7047055 | 0.696428
|  | 20.5 | 0.714442 | 0.70646 | 0.7057675 | 0.7036495 | 0.6974295 | 0.688874
|  | 21 | 0.707614 | 0.699465 | 0.6987555 | 0.696589 | 0.690183 | 0.681351
|  | 21.5 | 0.700784 | 0.692477 | 0.6917515 | 0.6895385 | 0.6829505 | 0.6738445
|  | 22 | 0.693984 | 0.685527 | 0.684785 | 0.6825275 | 0.6757595 | 0.6663815
|  | 22.5 | 0.687196 | 0.678599 | 0.677841 | 0.675541 | 0.668595 | 0.658948
|  | 23 | 0.680407 | 0.671678 | 0.670905 | 0.6685625 | 0.6614425 | 0.651528
|  | 23.5 | 0.67364 | 0.664788 | 0.664001 | 0.6616205 | 0.6543315 | 0.644154
|  | 24 | 0.666885 | 0.657921 | 0.6571185 | 0.654701 | 0.6472435 | 0.636806
|  | 24.5 | 0.66013 | 0.651062 | 0.650246 | 0.647792 | 0.6401705 | 0.6294765
|  | 25 | 0.653384 | 0.644222 | 0.643393 | 0.6409065 | 0.633127 | 0.622181
|  | 25.5 | 0.646672 | 0.637425 | 0.6365825 | 0.634066 | 0.6261305 | 0.614935
|  | 26 | 0.639963 | 0.63064 | 0.6297855 | 0.6272385 | 0.6191515 | 0.6077115
|  | 26.5 | 0.63327 | 0.623881 | 0.623014 | 0.62044 | 0.6122055 | 0.600525
|  | 27 | 0.626579 | 0.617133 | 0.616254 | 0.6136545 | 0.6052765 | 0.59336
|  | 27.5 | 0.61991 | 0.610417 | 0.609527 | 0.6069045 | 0.5983885 | 0.586241
|  | 28 | 0.613255 | 0.603724 | 0.6028235 | 0.6001805 | 0.5915325 | 0.57916
|  | 28.5 | 0.606621 | 0.597061 | 0.5961495 | 0.5934865 | 0.584708 | 0.572114
|  | 29 | 0.599989 | 0.590409 | 0.589487 | 0.586807 | 0.5779055 | 0.5650965
|  | 29.5 | 0.593384 | 0.583793 | 0.582861 | 0.5801665 | 0.571145 | 0.558126
|  | 30 | 0.586782 | 0.577188 | 0.576246 | 0.573538 | 0.564403 | 0.5511795
|  | 30.5 | 0.580205 | 0.570617 | 0.569666 | 0.5669485 | 0.5577045 | 0.544283
|  | 31 | 0.573653 | 0.564078 | 0.563119 | 0.560392 | 0.5510435 | 0.5374295
|  | 31.5 | 0.567119 | 0.557566 | 0.5565985 | 0.553865 | 0.544418 | 0.530617
|  | 32 | 0.560588 | 0.551065 | 0.5500885 | 0.547349 | 0.537808 | 0.523826
|  | 32.5 | 0.554072 | 0.544585 | 0.5436015 | 0.54086 | 0.5312325 | 0.517078
|  | 33 | 0.547587 | 0.538145 | 0.5371535 | 0.5344095 | 0.5247 | 0.5103765
|  | 33.5 | 0.541108 | 0.531716 | 0.5307185 | 0.527975 | 0.5181885 | 0.5037045
|  | 34 | 0.534651 | 0.525317 | 0.524312 | 0.5215715 | 0.511713 | 0.4970755
|  | 34.5 | 0.528201 | 0.518932 | 0.5179195 | 0.515182 | 0.5052575 | 0.4904725
|  | 35 | 0.521775 | 0.512576 | 0.511558 | 0.508828 | 0.4988445 | 0.4839195
|  | 35.5 | 0.515381 | 0.506259 | 0.5052345 | 0.502513 | 0.4924755 | 0.477418
|  | 36 | 0.508994 | 0.499954 | 0.4989235 | 0.496211 | 0.4861255 | 0.470942
|  | 36.5 | 0.502625 | 0.493672 | 0.492636 | 0.489935 | 0.479808 | 0.464507
|  | 37 | 0.496282 | 0.487421 | 0.4863795 | 0.4836915 | 0.4735285 | 0.4581175
|  | 37.5 | 0.489959 | 0.481195 | 0.480148 | 0.4774745 | 0.467281 | 0.451766
|  | 38 | 0.48366 | 0.474996 | 0.4739445 | 0.471287 | 0.461069 | 0.4454585
|  | 38.5 | 0.477374 | 0.468815 | 0.4677575 | 0.4651165 | 0.4548785 | 0.4391805
|  | 39 | 0.471115 | 0.462665 | 0.4616035 | 0.458983 | 0.448734 | 0.432956
|  | 39.5 | 0.464886 | 0.456547 | 0.455482 | 0.452881 | 0.442624 | 0.4267735
|  | 40 | 0.458657 | 0.450434 | 0.4493635 | 0.4467835 | 0.436526 | 0.4206115
|  | 40.5 | 0.452455 | 0.444349 | 0.4432755 | 0.440721 | 0.430471 | 0.414502
|  | 41 | 0.446294 | 0.438309 | 0.4372305 | 0.4346995 | 0.4244595 | 0.4084415
|  | 41.5 | 0.44014 | 0.432278 | 0.431195 | 0.4286885 | 0.4184655 | 0.4024085
|  | 42 | 0.43401 | 0.426272 | 0.425185 | 0.4227055 | 0.412507 | 0.3964205
|  | 42.5 | 0.427907 | 0.420296 | 0.419204 | 0.4167525 | 0.4065815 | 0.3904725
|  | 43 | 0.42183 | 0.414346 | 0.413251 | 0.410828 | 0.400692 | 0.384568
|  | 43.5 | 0.415771 | 0.408416 | 0.407318 | 0.4049255 | 0.394832 | 0.378704
|  | 44 | 0.409748 | 0.402523 | 0.401421 | 0.3990595 | 0.3890135 | 0.3728885
|  | 44.5 | 0.403743 | 0.396649 | 0.3955425 | 0.3932115 | 0.3832185 | 0.3671055
|  | 45 | 0.397762 | 0.390798 | 0.3896885 | 0.38739 | 0.377457 | 0.361365
|  | 45.5 | 0.391817 | 0.384985 | 0.3838715 | 0.3816085 | 0.3717415 | 0.3556805
|  | 46 | 0.385916 | 0.379214 | 0.3780975 | 0.3758665 | 0.366068 | 0.3500435
|  | 46.5 | 0.380014 | 0.373444 | 0.3723225 | 0.370123 | 0.3604 | 0.344423
|  | 47 | 0.374144 | 0.367705 | 0.3665795 | 0.364416 | 0.354775 | 0.338855
|  | 47.5 | 0.368301 | 0.361992 | 0.360864 | 0.358737 | 0.3491855 | 0.3333315
|  | 48 | 0.362484 | 0.356305 | 0.355172 | 0.3530795 | 0.3436205 | 0.3278405
|  | 48.5 | 0.35669 | 0.350639 | 0.349503 | 0.3474475 | 0.338089 | 0.322394
|  | 49 | 0.350939 | 0.345016 | 0.343876 | 0.341856 | 0.3326025 | 0.317
|  | 49.5 | 0.345213 | 0.339417 | 0.3382725 | 0.336289 | 0.3271455 | 0.311645
|  | 50 | 0.339519 | 0.333849 | 0.3327005 | 0.330754 | 0.3217275 | 0.3063385
|  | 50.5 | 0.333866 | 0.328319 | 0.327167 | 0.325256 | 0.3163485 | 0.301079
|  | 51 | 0.328236 | 0.322813 | 0.321656 | 0.3197795 | 0.310996 | 0.2958545
|  | 51.5 | 0.322629 | 0.317327 | 0.3161665 | 0.3143295 | 0.3056795 | 0.290677
|  | 52 | 0.317059 | 0.311877 | 0.3107125 | 0.308911 | 0.3003975 | 0.2855435
|  | 52.5 | 0.311528 | 0.306465 | 0.3052955 | 0.303531 | 0.2951615 | 0.2804645
|  | 53 | 0.306039 | 0.301092 | 0.2999185 | 0.29819 | 0.289965 | 0.2754335
|  | 53.5 | 0.300573 | 0.295742 | 0.294564 | 0.29287 | 0.2847975 | 0.270441
|  | 54 | 0.295142 | 0.290424 | 0.289241 | 0.2875805 | 0.279665 | 0.2654935
|  | 54.5 | 0.28975 | 0.285144 | 0.283957 | 0.282332 | 0.2745765 | 0.2605975
|  | 55 | 0.284408 | 0.279913 | 0.2787215 | 0.2771305 | 0.2695385 | 0.25576
|  | 55.5 | 0.279089 | 0.274702 | 0.2735055 | 0.2719485 | 0.264526 | 0.2509575
|  | 56 | 0.273798 | 0.269517 | 0.2683165 | 0.266792 | 0.2595445 | 0.246196
|  | 56.5 | 0.268555 | 0.264379 | 0.263174 | 0.2616845 | 0.2546175 | 0.2414975
|  | 57 | 0.263368 | 0.259295 | 0.2580855 | 0.2566265 | 0.2497405 | 0.2368555
|  | 57.5 | 0.258212 | 0.254241 | 0.2530265 | 0.2515975 | 0.244897 | 0.2322555
|  | 58 | 0.253086 | 0.249216 | 0.2479955 | 0.246595 | 0.2400845 | 0.227697
|  | 58.5 | 0.248011 | 0.244239 | 0.243015 | 0.2416435 | 0.2353245 | 0.2231965
|  | 59 | 0.242982 | 0.239307 | 0.238079 | 0.2367375 | 0.230615 | 0.218754
|  | 59.5 | 0.237992 | 0.234413 | 0.233181 | 0.231869 | 0.225947 | 0.2143615
|  | 60 | 0.233047 | 0.229562 | 0.228325 | 0.2270385 | 0.2213195 | 0.210017
|  | 60.5 | 0.228152 | 0.224759 | 0.2235185 | 0.2222585 | 0.216746 | 0.2057325
|  | 61 | 0.223301 | 0.219999 | 0.2187545 | 0.217516 | 0.2122095 | 0.201492
|  | 61.5 | 0.218481 | 0.215269 | 0.21402 | 0.212805 | 0.2077105 | 0.1972965
|  | 62 | 0.213714 | 0.210591 | 0.2093385 | 0.2081455 | 0.203264 | 0.1931595
|  | 62.5 | 0.209008 | 0.205972 | 0.2047165 | 0.203544 | 0.198873 | 0.1890815
|  | 63 | 0.204356 | 0.201406 | 0.20015 | 0.199001 | 0.1945455 | 0.185071
|  | 63.5 | 0.19976 | 0.196895 | 0.1956365 | 0.1945095 | 0.1902715 | 0.181117
|  | 64 | 0.195223 | 0.192441 | 0.191181 | 0.1900715 | 0.186049 | 0.177219
|  | 64.5 | 0.190743 | 0.188044 | 0.186782 | 0.1856895 | 0.1818815 | 0.1733775
|  | 65 | 0.186311 | 0.183694 | 0.18243 | 0.181351 | 0.1777565 | 0.169582
|  | 65.5 | 0.181927 | 0.179391 | 0.1781265 | 0.177063 | 0.173687 | 0.1658455
|  | 66 | 0.177622 | 0.175165 | 0.173901 | 0.1728515 | 0.169689 | 0.162178
|  | 66.5 | 0.173385 | 0.171007 | 0.169743 | 0.168703 | 0.165746 | 0.158564
|  | 67 | 0.169198 | 0.166897 | 0.165636 | 0.1646105 | 0.161861 | 0.155008
|  | 67.5 | 0.165079 | 0.162854 | 0.1615965 | 0.1605865 | 0.1580435 | 0.1515155
|  | 68 | 0.161046 | 0.158897 | 0.157643 | 0.156644 | 0.1543005 | 0.148091
|  | 68.5 | 0.157089 | 0.155015 | 0.1537645 | 0.152776 | 0.150627 | 0.1447285
|  | 69 | 0.15322 | 0.151219 | 0.1499735 | 0.1489955 | 0.147033 | 0.141434
|  | 69.5 | 0.149446 | 0.147517 | 0.146276 | 0.145305 | 0.1435175 | 0.138203
|  | 70 | 0.145764 | 0.143906 | 0.142672 | 0.1417075 | 0.1400845 | 0.1350385
|  | 70.5 | 0.142218 | 0.14043 | 0.139205 | 0.1382475 | 0.136766 | 0.13196
|  | 71 | 0.138846 | 0.137127 | 0.135925 | 0.1350165 | 0.1336495 | 0.1290115
|  | 71.5 | 0.135678 | 0.134027 | 0.1328305 | 0.131921 | 0.130626 | 0.1261395
|  | 72 | 0.132566 | 0.130981 | 0.1297895 | 0.128872 | 0.1276385 | 0.123306
|  | 72.5 | 0.12948 | 0.12796 | 0.1267745 | 0.125853 | 0.1246815 | 0.120503
|  | 73 | 0.126424 | 0.124968 | 0.123791 | 0.122867 | 0.121759 | 0.1177365
|  | 73.5 | 0.123406 | 0.122013 | 0.120844 | 0.1199165 | 0.118873 | 0.115007
|  | 74 | 0.120424 | 0.119092 | 0.117931 | 0.1169975 | 0.1160165 | 0.11231
|  | 74.5 | 0.117487 | 0.116214 | 0.1150635 | 0.1141255 | 0.1132005 | 0.109652
|  | 75 | 0.114572 | 0.113358 | 0.112219 | 0.111281 | 0.1104185 | 0.10703
|  | 75.5 | 0.1117 | 0.110542 | 0.1094145 | 0.108472 | 0.10767 | 0.104442
|  | 76 | 0.108874 | 0.107771 | 0.1066555 | 0.1057085 | 0.104964 | 0.1018965
|  | 76.5 | 0.10608 | 0.10503 | 0.1039285 | 0.1029775 | 0.1022865 | 0.09938
|  | 77 | 0.103322 | 0.102325 | 0.101239 | 0.1002905 | 0.099657 | 0.096908
|  | 77.5 | 0.100613 | 0.099666 | 0.098595 | 0.097644 | 0.0970645 | 0.0944715
|  | 78 | 0.09794 | 0.097042 | 0.095986 | 0.0950305 | 0.0945035 | 0.09207
|  | 78.5 | 0.095323 | 0.094471 | 0.093434 | 0.0924785 | 0.0919965 | 0.0897145
|  | 79 | 0.09274 | 0.091935 | 0.090918 | 0.0899705 | 0.089542 | 0.0874105
|  | 79.5 | 0.090225 | 0.089463 | 0.088464 | 0.0875155 | 0.0871325 | 0.085146
|  | 80 | 0.087759 | 0.087039 | 0.08606 | 0.0851115 | 0.084771 | 0.082927
|  | 80.5 | 0.085355 | 0.084675 | 0.0837185 | 0.082775 | 0.08247 | 0.080759
|  | 81 | 0.082997 | 0.082356 | 0.0814225 | 0.080489 | 0.08022 | 0.078633
|  | 81.5 | 0.080701 | 0.080097 | 0.0791865 | 0.078265 | 0.0780385 | 0.0765655
|  | 82 | 0.0785 | 0.077932 | 0.0770405 | 0.07612 | 0.0759215 | 0.0745535
|  | 82.5 | 0.076395 | 0.075862 | 0.0749985 | 0.0741055 | 0.0739345 | 0.0726425
|  | 83 | 0.074436 | 0.073935 | 0.0731015 | 0.0722565 | 0.072118 | 0.070859
|  | 83.5 | 0.072633 | 0.072163 | 0.0713395 | 0.0704905 | 0.0703355 | 0.069106
|  | 84 | 0.070812 | 0.070371 | 0.069565 | 0.0687285 | 0.06857 | 0.067369
|  | 84.5 | 0.069018 | 0.068605 | 0.0678145 | 0.0669875 | 0.066823 | 0.065652
|  | 85 | 0.067246 | 0.066859 | 0.066086 | 0.0652685 | 0.065094 | 0.063951
|  | 85.5 | 0.065482 | 0.06512 | 0.064365 | 0.063559 | 0.0633775 | 0.062264
|  | 86 | 0.063739 | 0.063399 | 0.062663 | 0.061868 | 0.061678 | 0.0605955
|  | 86.5 | 0.062018 | 0.0617 | 0.0609835 | 0.0602025 | 0.0600035 | 0.0589495
|  | 87 | 0.060313 | 0.060016 | 0.05932 | 0.0585525 | 0.0583465 | 0.0573235
|  | 87.5 | 0.058637 | 0.058359 | 0.057683 | 0.0569285 | 0.0567105 | 0.0557175
|  | 88 | 0.056975 | 0.056716 | 0.0560615 | 0.055324 | 0.0550975 | 0.0541335
|  | 88.5 | 0.055338 | 0.055095 | 0.054462 | 0.053738 | 0.053502 | 0.052568
|  | 89 | 0.053724 | 0.053496 | 0.0528865 | 0.052179 | 0.0519295 | 0.0510245
|  | 89.5 | 0.052125 | 0.051911 | 0.051325 | 0.050635 | 0.050377 | 0.049502
|  | 90 | 0.050554 | 0.050354 | 0.049791 | 0.049116 | 0.048844 | 0.047998
|  | 90.5 | 0.049 | 0.048811 | 0.0482745 | 0.047619 | 0.047335 | 0.046517
|  | 91 | 0.047467 | 0.04729 | 0.046778 | 0.04614 | 0.045843 | 0.045055
|  | 91.5 | 0.04596 | 0.045792 | 0.045306 | 0.044687 | 0.044373 | 0.0436125
|  | 92 | 0.044467 | 0.044308 | 0.04385 | 0.0432535 | 0.042929 | 0.0421975
|  | 92.5 | 0.043008 | 0.042858 | 0.0424265 | 0.041849 | 0.0415105 | 0.040808
|  | 93 | 0.041578 | 0.041435 | 0.0410315 | 0.0404745 | 0.0401185 | 0.0394405
|  | 93.5 | 0.040158 | 0.040022 | 0.039647 | 0.039113 | 0.0387455 | 0.0380975
|  | 94 | 0.03878 | 0.03865 | 0.038303 | 0.037788 | 0.0374015 | 0.03678
|  | 94.5 | 0.037419 | 0.037294 | 0.036978 | 0.036491 | 0.0360945 | 0.035499
|  | 95 | 0.036102 | 0.035983 | 0.0356945 | 0.0352275 | 0.0348175 | 0.0342495
|  | 95.5 | 0.034819 | 0.034704 | 0.0344445 | 0.034001 | 0.033573 | 0.0330285
|  | 96 | 0.033556 | 0.033445 | 0.033215 | 0.032799 | 0.032363 | 0.0318435
|  | 96.5 | 0.03234 | 0.032233 | 0.03203 | 0.031634 | 0.031185 | 0.030692
|  | 97 | 0.03116 | 0.031056 | 0.030883 | 0.030513 | 0.0300515 | 0.0295785
|  | 97.5 | 0.030006 | 0.029906 | 0.0297585 | 0.029414 | 0.0289525 | 0.028507
|  | 98 | 0.028919 | 0.028822 | 0.0286985 | 0.0283715 | 0.027897 | 0.027475
|  | 98.5 | 0.027859 | 0.027765 | 0.0276695 | 0.027379 | 0.026916 | 0.026515
|  | 99 | 0.026881 | 0.02679 | 0.026711 | 0.0264375 | 0.0259965 | 0.025637
|  | 99.5 | 0.026035 | 0.025947 | 0.025888 | 0.0256525 | 0.025243 | 0.0249005
|  | 100 | 0.025273 | 0.025188 | 0.025129 | 0.024896 | 0.0244995 | 0.0241715
|  | 100.5 | 0.024513 | 0.024431 | 0.024373 | 0.024147 | 0.023766 | 0.0234515
|  | 101 | 0.023762 | 0.023684 | 0.023626 | 0.023405 | 0.023036 | 0.022734
|  | 101.5 | 0.023013 | 0.022938 | 0.022882 | 0.022669 | 0.0223165 | 0.0220285
|  | 102 | 0.022284 | 0.022211 | 0.0221565 | 0.021949 | 0.0216075 | 0.021331
|  | 102.5 | 0.021554 | 0.021485 | 0.021431 | 0.0212295 | 0.020902 | 0.020638
|  | 103 | 0.020833 | 0.020768 | 0.0207145 | 0.0205175 | 0.020201 | 0.0199475
|  | 103.5 | 0.020116 | 0.020053 | 0.0200015 | 0.019812 | 0.0195105 | 0.01927
|  | 104 | 0.019417 | 0.019357 | 0.0193065 | 0.019122 | 0.01883 | 0.0186
|  | 104.5 | 0.018718 | 0.018662 | 0.0186115 | 0.0184325 | 0.018153 | 0.017933
|  | 105 | 0.018028 | 0.017975 | 0.0179255 | 0.0177505 | 0.01748 | 0.0172705
|  | 105.5 | 0.017342 | 0.017292 | 0.0172445 | 0.017076 | 0.016819 | 0.01662
|  | 106 | 0.016674 | 0.016626 | 0.01658 | 0.0164155 | 0.016167 | 0.0159765
|  | 106.5 | 0.016006 | 0.015961 | 0.0159155 | 0.015756 | 0.0155175 | 0.015336
|  | 107 | 0.015346 | 0.015304 | 0.015259 | 0.0151035 | 0.0148735 | 0.014701
|  | 107.5 | 0.014692 | 0.014653 | 0.0146095 | 0.01446 | 0.014241 | 0.014077
|  | 108 | 0.014054 | 0.014017 | 0.0139745 | 0.013828 | 0.013617 | 0.0134615
|  | 108.5 | 0.01342 | 0.013387 | 0.013345 | 0.0132045 | 0.0130035 | 0.012856
|  | 109 | 0.012802 | 0.012771 | 0.01273 | 0.012593 | 0.012399 | 0.0122585
|  | 109.5 | 0.01219 | 0.012162 | 0.0121215 | 0.0119895 | 0.011805 | 0.0116715
|  | 110 | 0.011591 | 0.011565 | 0.0115265 | 0.011398 | 0.01122 | 0.011093
|  | 110.5 | 0.011001 | 0.010977 | 0.0109385 | 0.0108145 | 0.0106445 | 0.0105245
|  | 111 | 0.010422 | 0.010401 | 0.010363 | 0.0102425 | 0.0100795 | 0.009965
|  | 111.5 | 0.009852 | 0.009833 | 0.0097965 | 0.0096795 | 0.009523 | 0.009415
|  | 112 | 0.009294 | 0.009276 | 0.009241 | 0.0091275 | 0.008977 | 0.0088735
|  | 112.5 | 0.008745 | 0.00873 | 0.008695 | 0.008585 | 0.0084405 | 0.008342
|  | 113 | 0.008207 | 0.008193 | 0.008159 | 0.008052 | 0.0079135 | 0.00782
|  | 113.5 | 0.007679 | 0.007667 | 0.007634 | 0.00753 | 0.007396 | 0.0073075
|  | 114 | 0.007161 | 0.00715 | 0.007118 | 0.0070175 | 0.006889 | 0.006804
|  | 114.5 | 0.006655 | 0.006645 | 0.0066135 | 0.0065145 | 0.0063905 | 0.006309
|  | 115 | 0.006155 | 0.006148 | 0.006117 | 0.0060225 | 0.005905 | 0.005829
|  | 115.5 | 0.005677 | 0.005671 | 0.005641 | 0.0055495 | 0.0054365 | 0.005363
|  | 116 | 0.00521 | 0.005204 | 0.0051755 | 0.005088 | 0.004979 | 0.004909
|  | 116.5 | 0.004755 | 0.004751 | 0.0047225 | 0.004635 | 0.004529 | 0.0044615
|  | 117 | 0.004307 | 0.004303 | 0.004276 | 0.0041935 | 0.0040945 | 0.0040305
|  | 117.5 | 0.003882 | 0.003879 | 0.003852 | 0.003771 | 0.0036735 | 0.003613
|  | 118 | 0.003464 | 0.003461 | 0.003436 | 0.0033605 | 0.0032695 | 0.0032125
|  | 118.5 | 0.00307 | 0.003068 | 0.0030435 | 0.0029685 | 0.0028785 | 0.0028235
|  | 119 | 0.002682 | 0.002681 | 0.0026575 | 0.0025885 | 0.0025055 | 0.0024535
|  | 119.5 | 0.00232 | 0.002319 | 0.002296 | 0.0022265 | 0.002144 | 0.0020935
|  | 120 | 0.001962 | 0.001961 | 0.0019405 | 0.0018785 | 0.0018055 | 0.00176
|  | 120.5 | 0.00164 | 0.00164 | 0.0016195 | 0.001557 | 0.0014845 | 0.0014405
|  | 121 | 0.001324 | 0.001323 | 0.001305 | 0.0012505 | 0.001187 | 0.0011475
|  | 121.5 | 0.001043 | 0.001043 | 0.001025 | 0.0009695 | 0.0009055 | 0.0008675
|  | 122 | 0.000767 | 0.000767 | 0.000752 | 0.000707 | 0.000655 | 0.0006225
|  | 122.5 | 0.000538 | 0.000538 | 0.000523 | 0.000476 | 0.000423 | 0.000393
|  | 123 | 0.000314 | 0.000314 | 0.0003025 | 0.0002725 | 0.000237 | 0.0002135
|  | 123.5 | 0.000156 | 0.000156 | 0.000144 | 0.0001085 | 7.1e-05 | 5.4e-05
|  | 124 | 6e-06 | 6e-06 | 4e-06 | 5.5e-06 | 4.5e-06 | 6e-06
|  | 124.5 | 6e-06 | 6e-06 | 6.5e-06 | 6.5e-06 | 4.5e-06 | 3.5e-06
|  | 125 | 0 | 0 | 0 | 0 | 0 | 0