## T148943
SN: | T148943
Item #: | TW1300R5A2
Item Description: | 2x2 50:50 Wideband Fiber Optic Coupler
Fiber Type: | SMF-28e+
Port Name: | White (Input) - White (Signal Output)
Test Wavelength (nm): | 1300
Insertion Loss (dB): | -3.35
Coupling Ratio (%): | 47.74
Uniformity (dB): | 0.4
Port Name: | White (Input) - Red (Tap Output)
Test Wavelength (nm): | 1300
Insertion Loss (dB): | -2.95
Coupling Ratio (%): | 52.26
Uniformity (dB): | 0.24
Spectral Response
Wavelength (nm) | Insertion Loss - White (Signal Output) (dB) | Coupling Ratio - White (Signal Output) (%) | Insertion Loss - Red (Tap Output) (dB) | Coupling Ratio - Red (Tap Output) (%)
1190 | -2.927 | 52.11 | -3.294 | 47.89
1190.441 | -2.926 | 52.124 | -3.295 | 47.876
1190.882 | -2.924 | 52.145 | -3.297 | 47.855
1191.323 | -2.923 | 52.102 | -3.288 | 47.898
1191.764 | -2.922 | 52.048 | -3.278 | 47.952
1192.204 | -2.928 | 52.037 | -3.282 | 47.963
1192.645 | -2.935 | 51.986 | -3.28 | 48.014
1193.086 | -2.944 | 51.818 | -3.26 | 48.182
1193.527 | -2.951 | 51.678 | -3.243 | 48.322
1193.968 | -2.957 | 51.571 | -3.23 | 48.429
1194.409 | -2.954 | 51.55 | -3.223 | 48.45
1194.85 | -2.947 | 51.574 | -3.22 | 48.426
1195.291 | -2.948 | 51.66 | -3.236 | 48.34
1195.731 | -2.95 | 51.738 | -3.252 | 48.262
1196.172 | -2.951 | 51.653 | -3.238 | 48.347
1196.613 | -2.95 | 51.567 | -3.222 | 48.433
1197.054 | -2.945 | 51.491 | -3.204 | 48.509
1197.495 | -2.942 | 51.435 | -3.192 | 48.565
1197.936 | -2.943 | 51.401 | -3.186 | 48.599
1198.377 | -2.947 | 51.406 | -3.191 | 48.594
1198.818 | -2.953 | 51.427 | -3.201 | 48.573
1199.259 | -2.956 | 51.395 | -3.198 | 48.605
1199.699 | -2.959 | 51.357 | -3.195 | 48.643
1200.14 | -2.967 | 51.323 | -3.197 | 48.677
1200.581 | -2.974 | 51.291 | -3.198 | 48.709
1201.022 | -2.978 | 51.262 | -3.197 | 48.738
1201.463 | -2.977 | 51.218 | -3.189 | 48.782
1201.904 | -2.974 | 51.161 | -3.176 | 48.839
1202.345 | -2.975 | 51.103 | -3.166 | 48.897
1202.786 | -2.977 | 51.052 | -3.16 | 48.948
1203.226 | -2.982 | 51.11 | -3.175 | 48.89
1203.667 | -2.987 | 51.174 | -3.191 | 48.826
1204.108 | -2.995 | 51.204 | -3.204 | 48.796
1204.549 | -3.002 | 51.176 | -3.206 | 48.824
1204.99 | -3.007 | 51.058 | -3.191 | 48.942
1205.431 | -3.01 | 50.984 | -3.181 | 49.016
1205.872 | -3.012 | 50.952 | -3.177 | 49.048
1206.313 | -3.013 | 50.981 | -3.183 | 49.019
1206.754 | -3.014 | 51.028 | -3.192 | 48.972
1207.194 | -3.013 | 51.044 | -3.194 | 48.956
1207.635 | -3.014 | 51.022 | -3.192 | 48.978
1208.076 | -3.023 | 50.898 | -3.179 | 49.102
1208.517 | -3.031 | 50.795 | -3.169 | 49.205
1208.958 | -3.036 | 50.746 | -3.165 | 49.254
1209.399 | -3.035 | 50.816 | -3.177 | 49.184
1209.84 | -3.031 | 50.958 | -3.197 | 49.042
1210.281 | -3.03 | 51.002 | -3.204 | 48.998
1210.721 | -3.03 | 51.003 | -3.205 | 48.997
1211.162 | -3.033 | 50.918 | -3.192 | 49.082
1211.603 | -3.036 | 50.839 | -3.182 | 49.161
1212.044 | -3.042 | 50.797 | -3.181 | 49.203
1212.485 | -3.049 | 50.722 | -3.175 | 49.278
1212.926 | -3.056 | 50.607 | -3.162 | 49.393
1213.367 | -3.061 | 50.541 | -3.155 | 49.459
1213.808 | -3.064 | 50.507 | -3.152 | 49.493
1214.249 | -3.067 | 50.456 | -3.146 | 49.544
1214.689 | -3.07 | 50.412 | -3.142 | 49.588
1215.13 | -3.073 | 50.447 | -3.151 | 49.553
1215.571 | -3.074 | 50.453 | -3.153 | 49.547
1216.012 | -3.072 | 50.381 | -3.138 | 49.619
1216.453 | -3.074 | 50.328 | -3.131 | 49.672
1216.894 | -3.079 | 50.309 | -3.133 | 49.691
1217.335 | -3.083 | 50.293 | -3.134 | 49.707
1217.776 | -3.086 | 50.285 | -3.135 | 49.715
1218.216 | -3.089 | 50.33 | -3.146 | 49.67
1218.657 | -3.092 | 50.349 | -3.152 | 49.651
1219.098 | -3.096 | 50.202 | -3.131 | 49.798
1219.539 | -3.099 | 50.088 | -3.114 | 49.912
1219.98 | -3.101 | 50.074 | -3.114 | 49.926
1220.421 | -3.101 | 50.018 | -3.104 | 49.982
1220.862 | -3.099 | 49.922 | -3.086 | 50.078
1221.303 | -3.102 | 49.932 | -3.09 | 50.068
1221.744 | -3.108 | 49.987 | -3.106 | 50.013
1222.184 | -3.111 | 49.967 | -3.106 | 50.033
1222.625 | -3.113 | 49.964 | -3.107 | 50.036
1223.066 | -3.112 | 50.071 | -3.124 | 49.929
1223.507 | -3.111 | 50.099 | -3.128 | 49.901
1223.948 | -3.113 | 49.979 | -3.109 | 50.021
1224.389 | -3.118 | 49.898 | -3.1 | 50.102
1224.83 | -3.125 | 49.875 | -3.103 | 50.125
1225.271 | -3.129 | 49.859 | -3.105 | 50.141
1225.711 | -3.131 | 49.849 | -3.104 | 50.151
1226.152 | -3.128 | 49.873 | -3.106 | 50.127
1226.593 | -3.125 | 49.899 | -3.107 | 50.101
1227.034 | -3.123 | 49.906 | -3.106 | 50.094
1227.475 | -3.123 | 49.895 | -3.105 | 50.105
1227.916 | -3.126 | 49.866 | -3.103 | 50.134
1228.357 | -3.129 | 49.862 | -3.105 | 50.138
1228.798 | -3.131 | 49.876 | -3.109 | 50.124
1229.239 | -3.133 | 49.861 | -3.109 | 50.139
1229.679 | -3.135 | 49.856 | -3.11 | 50.144
1230.12 | -3.13 | 49.959 | -3.123 | 50.041
1230.561 | -3.128 | 50.019 | -3.131 | 49.981
1231.002 | -3.131 | 49.935 | -3.12 | 50.065
1231.443 | -3.136 | 49.864 | -3.112 | 50.136
1231.884 | -3.141 | 49.846 | -3.114 | 50.154
1232.325 | -3.148 | 49.825 | -3.118 | 50.175
1232.766 | -3.157 | 49.801 | -3.122 | 50.199
1233.206 | -3.159 | 49.805 | -3.125 | 50.195
1233.647 | -3.158 | 49.816 | -3.126 | 50.184
1234.088 | -3.16 | 49.799 | -3.125 | 50.201
1234.529 | -3.165 | 49.733 | -3.118 | 50.267
1234.97 | -3.174 | 49.595 | -3.104 | 50.405
1235.411 | -3.18 | 49.538 | -3.1 | 50.462
1235.852 | -3.181 | 49.591 | -3.11 | 50.409
1236.293 | -3.179 | 49.649 | -3.118 | 50.351
1236.734 | -3.176 | 49.698 | -3.123 | 50.302
1237.174 | -3.172 | 49.761 | -3.13 | 50.239
1237.615 | -3.17 | 49.795 | -3.135 | 50.205
1238.056 | -3.177 | 49.724 | -3.129 | 50.276
1238.497 | -3.185 | 49.668 | -3.127 | 50.332
1238.938 | -3.191 | 49.671 | -3.134 | 50.329
1239.379 | -3.195 | 49.611 | -3.128 | 50.389
1239.82 | -3.196 | 49.512 | -3.111 | 50.488
1240.26 | -3.19 | 49.586 | -3.118 | 50.414
1240.701 | -3.183 | 49.726 | -3.135 | 50.274
1241.142 | -3.188 | 49.671 | -3.131 | 50.329
1241.583 | -3.196 | 49.545 | -3.117 | 50.455
1242.024 | -3.201 | 49.447 | -3.105 | 50.553
1242.465 | -3.202 | 49.383 | -3.095 | 50.617
1242.906 | -3.202 | 49.356 | -3.09 | 50.644
1243.347 | -3.205 | 49.324 | -3.088 | 50.676
1243.788 | -3.211 | 49.285 | -3.087 | 50.715
1244.229 | -3.213 | 49.281 | -3.088 | 50.719
1244.669 | -3.211 | 49.299 | -3.089 | 50.701
1245.11 | -3.209 | 49.315 | -3.09 | 50.685
1245.551 | -3.209 | 49.307 | -3.089 | 50.693
1245.992 | -3.214 | 49.254 | -3.085 | 50.746
1246.433 | -3.219 | 49.211 | -3.082 | 50.789
1246.874 | -3.222 | 49.194 | -3.082 | 50.806
1247.315 | -3.225 | 49.154 | -3.078 | 50.846
1247.755 | -3.227 | 49.105 | -3.072 | 50.895
1248.196 | -3.226 | 49.114 | -3.072 | 50.886
1248.637 | -3.222 | 49.143 | -3.073 | 50.857
1249.078 | -3.218 | 49.118 | -3.065 | 50.882
1249.519 | -3.217 | 49.057 | -3.053 | 50.943
1249.96 | -3.22 | 48.975 | -3.042 | 51.025
1250.401 | -3.221 | 48.919 | -3.034 | 51.081
1250.842 | -3.219 | 48.91 | -3.029 | 51.09
1251.283 | -3.216 | 48.928 | -3.03 | 51.072
1251.723 | -3.217 | 48.939 | -3.033 | 51.061
1252.164 | -3.223 | 48.892 | -3.03 | 51.108
1252.605 | -3.228 | 48.843 | -3.027 | 51.157
1253.046 | -3.225 | 48.874 | -3.03 | 51.126
1253.487 | -3.219 | 48.932 | -3.034 | 51.068
1253.928 | -3.214 | 48.983 | -3.037 | 51.017
1254.369 | -3.211 | 49.022 | -3.042 | 50.978
1254.81 | -3.213 | 49.046 | -3.047 | 50.954
1255.25 | -3.212 | 49.05 | -3.047 | 50.95
1255.691 | -3.21 | 49.048 | -3.045 | 50.952
1256.132 | -3.21 | 49.062 | -3.047 | 50.938
1256.573 | -3.208 | 49.095 | -3.051 | 50.905
1257.014 | -3.202 | 49.145 | -3.053 | 50.855
1257.455 | -3.198 | 49.181 | -3.055 | 50.819
1257.896 | -3.2 | 49.176 | -3.057 | 50.824
1258.337 | -3.204 | 49.136 | -3.054 | 50.864
1258.778 | -3.206 | 49.093 | -3.048 | 50.907
1259.218 | -3.204 | 49.108 | -3.049 | 50.892
1259.659 | -3.2 | 49.156 | -3.054 | 50.844
1260.1 | -3.199 | 49.178 | -3.057 | 50.822
1260.541 | -3.2 | 49.174 | -3.056 | 50.826
1260.982 | -3.199 | 49.152 | -3.052 | 50.848
1261.423 | -3.198 | 49.138 | -3.048 | 50.862
1261.864 | -3.196 | 49.145 | -3.048 | 50.855
1262.305 | -3.196 | 49.163 | -3.051 | 50.837
1262.745 | -3.198 | 49.179 | -3.056 | 50.821
1263.186 | -3.202 | 49.176 | -3.058 | 50.824
1263.627 | -3.205 | 49.17 | -3.06 | 50.83
1264.068 | -3.205 | 49.188 | -3.064 | 50.812
1264.509 | -3.204 | 49.209 | -3.067 | 50.791
1264.95 | -3.202 | 49.211 | -3.065 | 50.789
1265.391 | -3.201 | 49.203 | -3.063 | 50.797
1265.832 | -3.201 | 49.193 | -3.061 | 50.807
1266.273 | -3.201 | 49.18 | -3.058 | 50.82
1266.713 | -3.201 | 49.149 | -3.053 | 50.851
1267.154 | -3.203 | 49.082 | -3.044 | 50.918
1267.595 | -3.207 | 49.003 | -3.033 | 50.997
1268.036 | -3.211 | 48.951 | -3.029 | 51.049
1268.477 | -3.216 | 48.925 | -3.029 | 51.075
1268.918 | -3.222 | 48.913 | -3.033 | 51.087
1269.359 | -3.228 | 48.897 | -3.036 | 51.103
1269.8 | -3.234 | 48.856 | -3.035 | 51.144
1270.24 | -3.24 | 48.78 | -3.028 | 51.22
1270.681 | -3.247 | 48.697 | -3.02 | 51.303
1271.122 | -3.252 | 48.659 | -3.019 | 51.341
1271.563 | -3.255 | 48.657 | -3.022 | 51.343
1272.004 | -3.256 | 48.654 | -3.022 | 51.346
1272.445 | -3.26 | 48.599 | -3.016 | 51.401
1272.886 | -3.268 | 48.473 | -3.002 | 51.527
1273.327 | -3.274 | 48.375 | -2.992 | 51.625
1273.768 | -3.274 | 48.363 | -2.99 | 51.637
1274.208 | -3.269 | 48.407 | -2.992 | 51.593
1274.649 | -3.262 | 48.466 | -2.996 | 51.534
1275.09 | -3.26 | 48.502 | -2.999 | 51.498
1275.531 | -3.261 | 48.502 | -3 | 51.498
1275.972 | -3.264 | 48.458 | -2.996 | 51.542
1276.413 | -3.269 | 48.382 | -2.988 | 51.618
1276.854 | -3.277 | 48.292 | -2.98 | 51.708
1277.295 | -3.282 | 48.234 | -2.975 | 51.766
1277.735 | -3.283 | 48.215 | -2.973 | 51.785
1278.176 | -3.285 | 48.197 | -2.971 | 51.803
1278.617 | -3.287 | 48.176 | -2.97 | 51.824
1279.058 | -3.289 | 48.175 | -2.972 | 51.825
1279.499 | -3.293 | 48.186 | -2.977 | 51.814
1279.94 | -3.297 | 48.196 | -2.984 | 51.804
1280.381 | -3.301 | 48.199 | -2.988 | 51.801
1280.822 | -3.302 | 48.197 | -2.989 | 51.803
1281.263 | -3.299 | 48.199 | -2.986 | 51.801
1281.703 | -3.296 | 48.206 | -2.984 | 51.794
1282.144 | -3.295 | 48.212 | -2.984 | 51.788
1282.585 | -3.296 | 48.218 | -2.986 | 51.782
1283.026 | -3.297 | 48.233 | -2.99 | 51.767
1283.467 | -3.3 | 48.224 | -2.992 | 51.776
1283.908 | -3.307 | 48.163 | -2.987 | 51.837
1284.349 | -3.314 | 48.094 | -2.983 | 51.906
1284.79 | -3.32 | 48.058 | -2.983 | 51.942
1285.23 | -3.322 | 48.06 | -2.985 | 51.94
1285.671 | -3.322 | 48.088 | -2.989 | 51.912
1286.112 | -3.323 | 48.119 | -2.996 | 51.881
1286.553 | -3.326 | 48.15 | -3.004 | 51.85
1286.994 | -3.324 | 48.191 | -3.01 | 51.809
1287.435 | -3.321 | 48.218 | -3.012 | 51.782
1287.876 | -3.319 | 48.209 | -3.008 | 51.791
1288.317 | -3.318 | 48.185 | -3.003 | 51.815
1288.758 | -3.318 | 48.155 | -2.997 | 51.845
1289.198 | -3.319 | 48.094 | -2.988 | 51.906
1289.639 | -3.32 | 48.043 | -2.98 | 51.957
1290.08 | -3.321 | 48.081 | -2.988 | 51.919
1290.521 | -3.326 | 48.118 | -2.998 | 51.882
1290.962 | -3.337 | 48.03 | -2.995 | 51.97
1291.403 | -3.343 | 47.942 | -2.986 | 52.058
1291.844 | -3.337 | 47.972 | -2.984 | 52.028
1292.285 | -3.334 | 48.036 | -2.992 | 51.964
1292.725 | -3.341 | 48.062 | -3.004 | 51.938
1293.166 | -3.344 | 48.048 | -3.005 | 51.952
1293.607 | -3.341 | 48.02 | -2.997 | 51.98
1294.048 | -3.339 | 48.009 | -2.993 | 51.991
1294.489 | -3.341 | 48.012 | -2.996 | 51.988
1294.93 | -3.345 | 48.017 | -3 | 51.983
1295.371 | -3.347 | 48.023 | -3.003 | 51.977
1295.812 | -3.347 | 48.018 | -3.002 | 51.982
1296.253 | -3.346 | 47.957 | -2.991 | 52.043
1296.693 | -3.349 | 47.858 | -2.976 | 52.142
1297.134 | -3.354 | 47.805 | -2.973 | 52.195
1297.575 | -3.359 | 47.794 | -2.976 | 52.206
1298.016 | -3.359 | 47.757 | -2.969 | 52.243
1298.457 | -3.354 | 47.732 | -2.959 | 52.268
1298.898 | -3.349 | 47.771 | -2.961 | 52.229
1299.339 | -3.346 | 47.8 | -2.964 | 52.2
1299.78 | -3.347 | 47.767 | -2.959 | 52.233
1300.22 | -3.346 | 47.732 | -2.951 | 52.268
1300.661 | -3.341 | 47.731 | -2.946 | 52.269
1301.102 | -3.337 | 47.751 | -2.946 | 52.249
1301.543 | -3.338 | 47.752 | -2.947 | 52.248
1301.984 | -3.346 | 47.693 | -2.945 | 52.307
1302.425 | -3.357 | 47.594 | -2.938 | 52.406
1302.866 | -3.364 | 47.496 | -2.928 | 52.504
1303.307 | -3.365 | 47.435 | -2.919 | 52.565
1303.747 | -3.36 | 47.45 | -2.917 | 52.55
1304.188 | -3.349 | 47.561 | -2.925 | 52.439
1304.629 | -3.339 | 47.685 | -2.936 | 52.315
1305.07 | -3.338 | 47.681 | -2.935 | 52.319
1305.511 | -3.344 | 47.609 | -2.928 | 52.391
1305.952 | -3.345 | 47.62 | -2.931 | 52.38
1306.393 | -3.342 | 47.678 | -2.939 | 52.322
1306.834 | -3.338 | 47.709 | -2.94 | 52.291
1307.275 | -3.334 | 47.744 | -2.942 | 52.256
1307.715 | -3.331 | 47.779 | -2.945 | 52.221
1308.156 | -3.331 | 47.739 | -2.938 | 52.261
1308.597 | -3.333 | 47.639 | -2.923 | 52.361
1309.038 | -3.339 | 47.572 | -2.917 | 52.428
1309.479 | -3.342 | 47.588 | -2.922 | 52.412
1309.92 | -3.335 | 47.687 | -2.933 | 52.313
1310.361 | -3.328 | 47.764 | -2.939 | 52.236
1310.802 | -3.33 | 47.751 | -2.939 | 52.249
1311.242 | -3.33 | 47.762 | -2.941 | 52.238
1311.683 | -3.325 | 47.843 | -2.95 | 52.157
1312.124 | -3.322 | 47.897 | -2.957 | 52.103
1312.565 | -3.325 | 47.892 | -2.958 | 52.108
1313.006 | -3.328 | 47.871 | -2.958 | 52.129
1313.447 | -3.329 | 47.862 | -2.957 | 52.138
1313.888 | -3.326 | 47.874 | -2.957 | 52.126
1314.329 | -3.323 | 47.89 | -2.956 | 52.11
1314.77 | -3.321 | 47.904 | -2.957 | 52.096
1315.21 | -3.318 | 47.934 | -2.959 | 52.066
1315.651 | -3.315 | 47.993 | -2.966 | 52.007
1316.092 | -3.315 | 48.071 | -2.979 | 51.929
1316.533 | -3.317 | 48.123 | -2.99 | 51.877
1316.974 | -3.319 | 48.095 | -2.988 | 51.905
1317.415 | -3.32 | 48.052 | -2.981 | 51.948
1317.856 | -3.317 | 48.077 | -2.983 | 51.923
1318.297 | -3.313 | 48.119 | -2.986 | 51.881
1318.737 | -3.308 | 48.124 | -2.982 | 51.876
1319.178 | -3.304 | 48.098 | -2.974 | 51.902
1319.619 | -3.303 | 48.058 | -2.965 | 51.942
1320.06 | -3.305 | 48.026 | -2.962 | 51.974
1320.501 | -3.309 | 48.021 | -2.965 | 51.979
1320.942 | -3.312 | 48.056 | -2.974 | 51.944
1321.383 | -3.312 | 48.11 | -2.983 | 51.89
1321.824 | -3.31 | 48.16 | -2.991 | 51.84
1322.265 | -3.307 | 48.206 | -2.995 | 51.794
1322.705 | -3.302 | 48.235 | -2.995 | 51.765
1323.146 | -3.3 | 48.213 | -2.99 | 51.787
1323.587 | -3.303 | 48.142 | -2.98 | 51.858
1324.028 | -3.306 | 48.075 | -2.971 | 51.925
1324.469 | -3.306 | 48.054 | -2.968 | 51.946
1324.91 | -3.302 | 48.102 | -2.972 | 51.898
1325.351 | -3.295 | 48.152 | -2.974 | 51.848
1325.792 | -3.292 | 48.137 | -2.968 | 51.863
1326.232 | -3.29 | 48.114 | -2.962 | 51.886
1326.673 | -3.289 | 48.123 | -2.963 | 51.877
1327.114 | -3.287 | 48.149 | -2.965 | 51.851
1327.555 | -3.285 | 48.171 | -2.967 | 51.829
1327.996 | -3.284 | 48.178 | -2.967 | 51.822
1328.437 | -3.286 | 48.165 | -2.967 | 51.835
1328.878 | -3.293 | 48.132 | -2.968 | 51.868
1329.319 | -3.303 | 48.088 | -2.97 | 51.912
1329.76 | -3.311 | 48.037 | -2.969 | 51.963
1330.2 | -3.316 | 47.978 | -2.965 | 52.022
1330.641 | -3.32 | 47.912 | -2.957 | 52.088
1331.082 | -3.325 | 47.847 | -2.951 | 52.153
1331.523 | -3.33 | 47.794 | -2.947 | 52.206
1331.964 | -3.335 | 47.763 | -2.946 | 52.237
1332.405 | -3.337 | 47.739 | -2.944 | 52.261
1332.846 | -3.337 | 47.695 | -2.937 | 52.305
1333.287 | -3.338 | 47.649 | -2.929 | 52.351
1333.727 | -3.338 | 47.627 | -2.925 | 52.373
1334.168 | -3.336 | 47.647 | -2.927 | 52.353
1334.609 | -3.333 | 47.708 | -2.934 | 52.292
1335.05 | -3.331 | 47.759 | -2.942 | 52.241
1335.491 | -3.333 | 47.775 | -2.946 | 52.225
1335.932 | -3.338 | 47.75 | -2.947 | 52.25
1336.373 | -3.346 | 47.715 | -2.949 | 52.285
1336.814 | -3.354 | 47.705 | -2.955 | 52.295
1337.255 | -3.361 | 47.691 | -2.959 | 52.309
1337.695 | -3.366 | 47.65 | -2.958 | 52.35
1338.136 | -3.37 | 47.612 | -2.955 | 52.388
1338.577 | -3.372 | 47.599 | -2.955 | 52.401
1339.018 | -3.377 | 47.618 | -2.963 | 52.382
1339.459 | -3.384 | 47.648 | -2.975 | 52.352
1339.9 | -3.389 | 47.648 | -2.98 | 52.352
1340.341 | -3.391 | 47.637 | -2.981 | 52.363
1340.782 | -3.391 | 47.654 | -2.983 | 52.346
1341.222 | -3.391 | 47.676 | -2.987 | 52.324
1341.663 | -3.395 | 47.685 | -2.993 | 52.315
1342.104 | -3.401 | 47.69 | -3 | 52.31
1342.545 | -3.408 | 47.694 | -3.007 | 52.306
1342.986 | -3.413 | 47.696 | -3.013 | 52.304
1343.427 | -3.416 | 47.702 | -3.016 | 52.298
1343.868 | -3.413 | 47.722 | -3.017 | 52.278
1344.309 | -3.411 | 47.751 | -3.02 | 52.249
1344.75 | -3.417 | 47.779 | -3.031 | 52.221
1345.19 | -3.423 | 47.804 | -3.041 | 52.196
1345.631 | -3.426 | 47.818 | -3.046 | 52.182
1346.072 | -3.429 | 47.813 | -3.049 | 52.187
1346.513 | -3.435 | 47.794 | -3.051 | 52.206
1346.954 | -3.438 | 47.78 | -3.053 | 52.22
1347.395 | -3.441 | 47.778 | -3.055 | 52.222
1347.836 | -3.444 | 47.791 | -3.06 | 52.209
1348.277 | -3.445 | 47.803 | -3.063 | 52.197
1348.717 | -3.444 | 47.793 | -3.06 | 52.207
1349.158 | -3.446 | 47.752 | -3.055 | 52.248
1349.599 | -3.454 | 47.69 | -3.052 | 52.31
1350.04 | -3.459 | 47.683 | -3.056 | 52.317
1350.481 | -3.461 | 47.725 | -3.065 | 52.275
1350.922 | -3.465 | 47.724 | -3.069 | 52.276
1351.363 | -3.468 | 47.701 | -3.069 | 52.299
1351.804 | -3.466 | 47.724 | -3.07 | 52.276
1352.245 | -3.461 | 47.773 | -3.074 | 52.227
1352.685 | -3.457 | 47.831 | -3.08 | 52.169
1353.126 | -3.453 | 47.877 | -3.084 | 52.123
1353.567 | -3.451 | 47.889 | -3.084 | 52.111
1354.008 | -3.455 | 47.859 | -3.083 | 52.141
1354.449 | -3.464 | 47.801 | -3.082 | 52.199
1354.89 | -3.472 | 47.756 | -3.082 | 52.244
1355.331 | -3.477 | 47.736 | -3.083 | 52.264
1355.771 | -3.472 | 47.761 | -3.083 | 52.239
1356.212 | -3.466 | 47.781 | -3.08 | 52.219
1356.653 | -3.463 | 47.751 | -3.073 | 52.249
1357.094 | -3.465 | 47.699 | -3.066 | 52.301
1357.535 | -3.472 | 47.645 | -3.063 | 52.355
1357.976 | -3.478 | 47.632 | -3.067 | 52.368
1358.417 | -3.482 | 47.651 | -3.074 | 52.349
1358.858 | -3.483 | 47.649 | -3.075 | 52.351
1359.299 | -3.486 | 47.623 | -3.072 | 52.377
1359.74 | -3.495 | 47.562 | -3.071 | 52.438
1360.18 | -3.501 | 47.515 | -3.069 | 52.485
1360.621 | -3.494 | 47.52 | -3.063 | 52.48
1361.062 | -3.49 | 47.536 | -3.061 | 52.464
1361.503 | -3.494 | 47.535 | -3.065 | 52.465
1361.944 | -3.503 | 47.478 | -3.065 | 52.522
1362.385 | -3.514 | 47.396 | -3.061 | 52.604
1362.826 | -3.519 | 47.386 | -3.064 | 52.614
1363.266 | -3.521 | 47.429 | -3.074 | 52.571
1363.707 | -3.524 | 47.532 | -3.095 | 52.468
1364.148 | -3.526 | 47.609 | -3.11 | 52.391
1364.589 | -3.523 | 47.608 | -3.108 | 52.392
1365.03 | -3.521 | 47.621 | -3.108 | 52.379
1365.471 | -3.522 | 47.661 | -3.115 | 52.339
1365.912 | -3.524 | 47.648 | -3.116 | 52.352
1366.353 | -3.528 | 47.6 | -3.111 | 52.4
1366.794 | -3.529 | 47.582 | -3.109 | 52.418
1367.234 | -3.529 | 47.572 | -3.107 | 52.428
1367.675 | -3.532 | 47.544 | -3.105 | 52.456
1368.116 | -3.535 | 47.541 | -3.108 | 52.459
1368.557 | -3.54 | 47.591 | -3.122 | 52.409
1368.998 | -3.549 | 47.609 | -3.134 | 52.391
1369.439 | -3.561 | 47.597 | -3.144 | 52.403
1369.88 | -3.569 | 47.659 | -3.162 | 52.341
1370.321 | -3.574 | 47.754 | -3.184 | 52.246
1370.761 | -3.584 | 47.749 | -3.193 | 52.251
1371.202 | -3.596 | 47.724 | -3.2 | 52.276
1371.643 | -3.611 | 47.758 | -3.221 | 52.242
1372.084 | -3.626 | 47.808 | -3.245 | 52.192
1372.525 | -3.64 | 47.858 | -3.268 | 52.142
1372.966 | -3.657 | 47.883 | -3.289 | 52.117
1373.407 | -3.678 | 47.886 | -3.311 | 52.114
1373.848 | -3.703 | 47.917 | -3.341 | 52.083
1374.289 | -3.729 | 47.97 | -3.376 | 52.03
1374.729 | -3.746 | 48.038 | -3.405 | 51.962
1375.17 | -3.764 | 48.093 | -3.433 | 51.907
1375.611 | -3.794 | 48.093 | -3.462 | 51.907
1376.052 | -3.828 | 48.065 | -3.492 | 51.935
1376.493 | -3.867 | 48.017 | -3.522 | 51.983
1376.934 | -3.896 | 48.043 | -3.556 | 51.957
1377.375 | -3.918 | 48.133 | -3.593 | 51.867
1377.816 | -3.94 | 48.185 | -3.625 | 51.815
1378.256 | -3.962 | 48.225 | -3.653 | 51.775
1378.697 | -3.972 | 48.333 | -3.682 | 51.667
1379.138 | -3.982 | 48.43 | -3.709 | 51.57
1379.579 | -4.001 | 48.443 | -3.731 | 51.557
1380.02 | -4.024 | 48.407 | -3.747 | 51.593
1380.461 | -4.048 | 48.321 | -3.756 | 51.679
1380.902 | -4.063 | 48.277 | -3.763 | 51.723
1381.343 | -4.07 | 48.28 | -3.771 | 51.72
1381.784 | -4.077 | 48.335 | -3.788 | 51.665
1382.224 | -4.085 | 48.4 | -3.807 | 51.6
1382.665 | -4.092 | 48.4 | -3.814 | 51.6
1383.106 | -4.099 | 48.389 | -3.819 | 51.611
1383.547 | -4.101 | 48.371 | -3.818 | 51.629
1383.988 | -4.108 | 48.305 | -3.813 | 51.695
1384.429 | -4.118 | 48.181 | -3.802 | 51.819
1384.87 | -4.115 | 48.129 | -3.789 | 51.871
1385.311 | -4.101 | 48.142 | -3.778 | 51.858
1385.751 | -4.081 | 48.229 | -3.774 | 51.771
1386.192 | -4.063 | 48.322 | -3.771 | 51.678
1386.633 | -4.06 | 48.295 | -3.764 | 51.705
1387.074 | -4.056 | 48.254 | -3.752 | 51.746
1387.515 | -4.042 | 48.217 | -3.733 | 51.783
1387.956 | -4.028 | 48.19 | -3.713 | 51.81
1388.397 | -4.013 | 48.178 | -3.696 | 51.822
1388.838 | -3.999 | 48.187 | -3.683 | 51.813
1389.279 | -3.985 | 48.207 | -3.674 | 51.793
1389.719 | -3.975 | 48.22 | -3.665 | 51.78
1390.16 | -3.964 | 48.22 | -3.655 | 51.78
1390.601 | -3.951 | 48.151 | -3.629 | 51.849
1391.042 | -3.935 | 48.1 | -3.605 | 51.9
1391.483 | -3.917 | 48.104 | -3.588 | 51.896
1391.924 | -3.902 | 48.09 | -3.57 | 51.91
1392.365 | -3.891 | 48.051 | -3.552 | 51.949
1392.806 | -3.878 | 48.023 | -3.534 | 51.977
1393.246 | -3.865 | 48.002 | -3.517 | 51.998
1393.687 | -3.857 | 47.975 | -3.505 | 52.025
1394.128 | -3.849 | 47.95 | -3.493 | 52.05
1394.569 | -3.836 | 47.94 | -3.478 | 52.06
1395.01 | -3.823 | 47.925 | -3.462 | 52.075
1395.451 | -3.812 | 47.894 | -3.446 | 52.106
1395.892 | -3.802 | 47.865 | -3.431 | 52.135
1396.333 | -3.794 | 47.841 | -3.419 | 52.159
1396.774 | -3.781 | 47.883 | -3.413 | 52.117
1397.214 | -3.766 | 47.95 | -3.409 | 52.05
1397.655 | -3.76 | 47.966 | -3.406 | 52.034
1398.096 | -3.755 | 47.963 | -3.401 | 52.037
1398.537 | -3.753 | 47.908 | -3.389 | 52.092
1398.978 | -3.747 | 47.878 | -3.378 | 52.122
1399.419 | -3.734 | 47.898 | -3.369 | 52.102
1399.86 | -3.719 | 47.944 | -3.361 | 52.056
1400.301 | -3.7 | 48.009 | -3.354 | 51.991
1400.741 | -3.687 | 48.046 | -3.348 | 51.954
1401.182 | -3.677 | 48.072 | -3.342 | 51.928
1401.623 | -3.671 | 48.065 | -3.335 | 51.935
1402.064 | -3.665 | 48.057 | -3.327 | 51.943
1402.505 | -3.653 | 48.059 | -3.316 | 51.941
1402.946 | -3.642 | 48.075 | -3.307 | 51.925
1403.387 | -3.63 | 48.115 | -3.303 | 51.885
1403.828 | -3.618 | 48.19 | -3.303 | 51.81
1404.269 | -3.605 | 48.288 | -3.307 | 51.712
1404.709 | -3.597 | 48.334 | -3.307 | 51.666
1405.15 | -3.59 | 48.365 | -3.306 | 51.635
1405.591 | -3.589 | 48.326 | -3.298 | 51.674
1406.032 | -3.585 | 48.302 | -3.29 | 51.698
1406.473 | -3.572 | 48.339 | -3.283 | 51.661
1406.914 | -3.562 | 48.364 | -3.277 | 51.636
1407.355 | -3.555 | 48.371 | -3.272 | 51.629
1407.796 | -3.554 | 48.353 | -3.268 | 51.647
1408.236 | -3.557 | 48.321 | -3.265 | 51.679
1408.677 | -3.55 | 48.339 | -3.261 | 51.661
1409.118 | -3.541 | 48.371 | -3.258 | 51.629
1409.559 | -3.531 | 48.459 | -3.263 | 51.541
1410 | -3.524 | 48.527 | -3.268 | 51.473