## Coating Performance
|  |  | Reflectance (%) |  |  |  | Group Delay Dispersion (fs^2)
|  | Wavelength (nm) | 45° AOI, S-Pol. | 45° AOI, P-Pol. | 56° AOI, S-Pol. | 56° AOI, P-Pol. | 45° AOI, S-Pol. | 56° AOI, S-Pol.
|  | 400 | 19.6374 | 1.5231 | 28.1769 | 5.9164
|  | 401 | 23.5403 | 2.5096 | 23.275 | 5.2855
|  | 402 | 27.1351 | 3.7542 | 18.8585 | 4.5343
|  | 403 | 30.2309 | 5.1474 | 15.5706 | 3.7077
Product Data |  | 404 | 32.7214 | 6.5813 | 13.9904 | 2.8563
Low-GDD Ultrafast Harmonic Beamsplitters, Rs > 99% (500 - 550 nm), Rp < 0.5% (1000 - 1100 nm) |  | 405 | 34.5568 | 7.9584 | 14.426 | 2.034
|  | 406 | 35.7208 | 9.1967 | 16.7851 | 1.2945
|  | 407 | 36.2139 | 10.2317 | 20.6176 | 0.6878
Item # | UBS24 | 408 | 36.0443 | 11.0164 | 25.2965 | 0.2561
DISCLAIMER: The data presented here are typical. Slight variations in performance data will occur from lot to lot. Please contact Technical Support with any questions regarding the use or reliability of this data. |  | 409 | 35.2239 | 11.5196 | 30.2162 | 0.0301
|  | 410 | 33.7695 | 11.7252 | 34.9124 | 0.0264
|  | 411 | 31.7082 | 11.6297 | 39.0891 | 0.2458
|  | 412 | 29.087 | 11.2421 | 42.5897 | 0.6739
|  | 413 | 25.9866 | 10.5826 | 45.3497 | 1.2824
This data may be used in publications. However, please cite Thorlabs as the source. |  | 414 | 22.537 | 9.6832 | 47.3557 | 2.0323
|  | 415 | 18.9319 | 8.5874 | 48.6149 | 2.8772
Additional Information: |  | 416 | 15.434 | 7.3499 | 49.1365 | 3.7675
This data is theoretical. |  | 417 | 12.362 | 6.036 | 48.9208 | 4.6538
|  | 418 | 10.0505 | 4.7199 | 47.9548 | 5.4895
|  | 419 | 8.7871 | 3.4806 | 46.2129 | 6.2331
|  | 420 | 8.7421 | 2.3976 | 43.6633 | 6.8496
|  | 421 | 9.9218 | 1.5445 | 40.284 | 7.3112
|  | 422 | 12.1678 | 0.9819 | 36.093 | 7.5974
|  | 423 | 15.2018 | 0.7515 | 31.1988 | 7.6957
|  | 424 | 18.6952 | 0.8712 | 25.8731 | 7.601
|  | 425 | 22.3328 | 1.3333 | 20.6271 | 7.3159
|  | 426 | 25.8535 | 2.1061 | 16.2365 | 6.8509
|  | 427 | 29.0648 | 3.1374 | 13.6263 | 6.2247
|  | 428 | 31.8379 | 4.361 | 13.5678 | 5.4637
|  | 429 | 34.0945 | 5.7032 | 16.3114 | 4.603
|  | 430 | 35.7904 | 7.0887 | 21.4282 | 3.6852
|  | 431 | 36.9028 | 8.4463 | 28.0102 | 2.7602
|  | 432 | 37.4204 | 9.7123 | 35.0678 | 1.8838
|  | 433 | 37.3356 | 10.8325 | 41.8328 | 1.1142
|  | 434 | 36.6416 | 11.7627 | 47.8504 | 0.5096
|  | 435 | 35.3329 | 12.469 | 52.9248 | 0.1235
|  | 436 | 33.4092 | 12.9268 | 57.022 | 0.0007
|  | 437 | 30.8836 | 13.1204 | 60.185 | 0.1728
|  | 438 | 27.7963 | 13.0424 | 62.4782 | 0.6546
|  | 439 | 24.2348 | 12.6935 | 63.9546 | 1.4431
|  | 440 | 20.3585 | 12.0826 | 64.6364 | 2.5168
|  | 441 | 16.4228 | 11.2276 | 64.501 | 3.8376
|  | 442 | 12.791 | 10.1562 | 63.4655 | 5.3547
|  | 443 | 9.9127 | 8.9067 | 61.3668 | 7.0084
|  | 444 | 8.2554 | 7.5298 | 57.9332 | 8.735
|  | 445 | 8.1894 | 6.0881 | 52.7574 | 10.4704
|  | 446 | 9.8684 | 4.6565 | 45.3162 | 12.1539
|  | 447 | 13.167 | 3.3195 | 35.2169 | 13.7299
|  | 448 | 17.7154 | 2.1674 | 23.1819 | 15.1494
|  | 449 | 23.0142 | 1.2904 | 13.3241 | 16.3704
|  | 450 | 28.5646 | 0.7706 | 13.8337 | 17.3573
|  | 451 | 33.9598 | 0.6736 | 28.2624 | 18.0803
|  | 452 | 38.919 | 1.0402 | 48.3506 | 18.5151
|  | 453 | 43.2775 | 1.8813 | 65.2667 | 18.6418
|  | 454 | 46.9571 | 3.1754 | 76.8731 | 18.4448 |  | 136.7567
|  | 455 | 49.9337 | 4.8716 | 84.3258 | 17.9128 |  | 157.03388
|  | 456 | 52.2094 | 6.8946 | 89.086 | 17.0403 |  | 130.4324
|  | 457 | 53.7927 | 9.1538 | 92.1828 | 15.8287 |  | 100.88481
|  | 458 | 54.6837 | 11.5517 | 94.2504 | 14.2903 |  | 77.13899
|  | 459 | 54.8639 | 13.992 | 95.6685 | 12.4526 |  | 59.44576
|  | 460 | 54.2864 | 16.3861 | 96.6662 | 10.3647 |  | 46.46854
|  | 461 | 52.868 | 18.6558 | 97.3848 | 8.1059 |  | 36.90562
|  | 462 | 50.4798 | 20.7358 | 97.9132 | 5.7939 |  | 29.77146
|  | 463 | 46.9424 | 22.5728 | 98.3092 | 3.5932 |  | 24.36901
|  | 464 | 42.0348 | 24.124 | 98.611 | 1.7185 |  | 20.21425
|  | 465 | 35.5492 | 25.3556 | 98.8445 | 0.4285 |  | 16.97069
|  | 466 | 27.4656 | 26.24 | 99.0277 | 0.0046 |  | 14.40221
|  | 467 | 18.38 | 26.7542 | 99.1731 | 0.7118 |  | 12.34121
|  | 468 | 10.2435 | 26.8778 | 99.2899 | 2.7455 |  | 10.66708
|  | 469 | 6.7764 | 26.5921 | 99.3846 | 6.1787 |  | 9.29165
|  | 470 | 11.6901 | 25.8796 | 99.4622 | 10.9293 |  | 8.14972
|  | 471 | 24.7474 | 24.7253 | 99.5262 | 16.7655 |  | 7.19248
|  | 472 | 41.2389 | 23.1184 | 99.5796 | 23.3495 |  | 6.38266
|  | 473 | 56.4197 | 21.0575 | 99.6243 | 30.3047 |  | 5.692
|  | 474 | 68.2945 | 18.5579 | 99.662 | 37.2807 | 124.23089 | 5.0985
|  | 475 | 76.9036 | 15.6632 | 99.6941 | 43.9971 | 163.54677 | 4.58466
|  | 476 | 82.9747 | 12.4624 | 99.7216 | 50.2613 | 150.35327 | 4.13675
|  | 477 | 87.2441 | 9.1107 | 99.7451 | 55.9641 | 125.42494 | 3.74388
|  | 478 | 90.2744 | 5.8516 | 99.7655 | 61.0633 | 101.44453 | 3.39737
|  | 479 | 92.4566 | 3.0328 | 99.7831 | 65.5644 | 81.53168 | 3.0899
|  | 480 | 94.0538 | 1.0981 | 99.7985 | 69.5021 | 65.79058 | 2.81562
|  | 481 | 95.2421 | 0.5391 | 99.812 | 72.9272 | 53.53654 | 2.56978
|  | 482 | 96.1403 | 1.7938 | 99.8239 | 75.8963 | 44.00626 | 2.34835
|  | 483 | 96.8292 | 5.113 | 99.8343 | 78.4661 | 36.55266 | 2.14804
|  | 484 | 97.3648 | 10.449 | 99.8436 | 80.6897 | 30.67288 | 1.96598
|  | 485 | 97.7867 | 17.4343 | 99.8518 | 82.6155 | 25.98843 | 1.79987
|  | 486 | 98.1227 | 25.4766 | 99.8591 | 84.2856 | 22.21782 | 1.64775
|  | 487 | 98.3933 | 33.9203 | 99.8656 | 85.7372 | 19.15185 | 1.50783
|  | 488 | 98.6132 | 42.1967 | 99.8715 | 87.0016 | 16.63409 | 1.37848
|  | 489 | 98.7937 | 49.9054 | 99.8767 | 88.1059 | 14.547 | 1.25874
|  | 490 | 98.943 | 56.824 | 99.8815 | 89.073 | 12.80166 | 1.1475
|  | 491 | 99.0675 | 62.8736 | 99.8857 | 89.9221 | 11.32989 | 1.04357
|  | 492 | 99.1721 | 68.0713 | 99.8896 | 90.6699 | 10.07889 | 0.94632
|  | 493 | 99.2604 | 72.4875 | 99.8931 | 91.33 | 9.00765 | 0.85497
|  | 494 | 99.3356 | 76.2159 | 99.8962 | 91.9143 | 8.08409 | 0.76885
|  | 495 | 99.3999 | 79.3542 | 99.8991 | 92.4328 | 7.28262 | 0.68747
|  | 496 | 99.4553 | 81.9945 | 99.9017 | 92.8939 | 6.58263 | 0.61034
|  | 497 | 99.503 | 84.2183 | 99.904 | 93.3045 | 5.96782 | 0.53699
|  | 498 | 99.5443 | 86.0953 | 99.906 | 93.6707 | 5.42481 | 0.46697
|  | 499 | 99.5803 | 87.6852 | 99.9078 | 93.9982 | 4.94275 | 0.39994
|  | 500 | 99.6119 | 89.0367 | 99.9094 | 94.2915 | 4.5128 | 0.33554
|  | 501 | 99.6396 | 90.1903 | 99.9108 | 94.5545 | 4.1273 | 0.27364
|  | 502 | 99.6641 | 91.1788 | 99.9121 | 94.7907 | 3.78008 | 0.21403
|  | 503 | 99.6857 | 92.0295 | 99.9132 | 95.0028 | 3.46615 | 0.15623
|  | 504 | 99.7049 | 92.7646 | 99.9143 | 95.1935 | 3.18109 | 0.1
|  | 505 | 99.722 | 93.4023 | 99.9152 | 95.3648 | 2.92116 | 0.04533
|  | 506 | 99.7373 | 93.9576 | 99.916 | 95.5186 | 2.68324 | -0.00789
|  | 507 | 99.751 | 94.4431 | 99.9167 | 95.6567 | 2.46477 | -0.06
|  | 508 | 99.7633 | 94.869 | 99.9173 | 95.7804 | 2.26334 | -0.11119
|  | 509 | 99.7743 | 95.244 | 99.9178 | 95.8909 | 2.07696 | -0.16151
|  | 510 | 99.7843 | 95.5751 | 99.9183 | 95.9895 | 1.90402 | -0.21109
|  | 511 | 99.7932 | 95.8683 | 99.9186 | 96.0769 | 1.74279 | -0.26004
|  | 512 | 99.8013 | 96.1288 | 99.9189 | 96.1541 | 1.59212 | -0.3086
|  | 513 | 99.8087 | 96.3608 | 99.9192 | 96.2218 | 1.45109 | -0.35673
|  | 514 | 99.8153 | 96.5679 | 99.9193 | 96.2806 | 1.31846 | -0.40458
|  | 515 | 99.8214 | 96.7531 | 99.9194 | 96.331 | 1.19323 | -0.45248
|  | 516 | 99.8269 | 96.9192 | 99.9194 | 96.3735 | 1.07476 | -0.50031
|  | 517 | 99.8319 | 97.0682 | 99.9194 | 96.4085 | 0.9624 | -0.54807
|  | 518 | 99.8364 | 97.2023 | 99.9193 | 96.4363 | 0.85548 | -0.59592
|  | 519 | 99.8405 | 97.323 | 99.9192 | 96.4573 | 0.75346 | -0.64419
|  | 520 | 99.8442 | 97.4318 | 99.919 | 96.4717 | 0.6558 | -0.69289
|  | 521 | 99.8476 | 97.5299 | 99.9187 | 96.4796 | 0.56201 | -0.74184
|  | 522 | 99.8507 | 97.6183 | 99.9184 | 96.4812 | 0.47178 | -0.79129
|  | 523 | 99.8535 | 97.6981 | 99.918 | 96.4765 | 0.38459 | -0.84152
|  | 524 | 99.856 | 97.7701 | 99.9176 | 96.4658 | 0.30027 | -0.89245
|  | 525 | 99.8583 | 97.8349 | 99.9171 | 96.4489 | 0.21865 | -0.94408
|  | 526 | 99.8604 | 97.8932 | 99.9165 | 96.4259 | 0.13897 | -0.99661
|  | 527 | 99.8622 | 97.9455 | 99.9159 | 96.3967 | 0.06122 | -1.05022
|  | 528 | 99.8638 | 97.9923 | 99.9152 | 96.3612 | -0.01461 | -1.10494
|  | 529 | 99.8653 | 98.0341 | 99.9145 | 96.3194 | -0.08903 | -1.16069
|  | 530 | 99.8666 | 98.0711 | 99.9137 | 96.271 | -0.16227 | -1.21795
|  | 531 | 99.8677 | 98.1038 | 99.9128 | 96.2159 | -0.23447 | -1.27656
|  | 532 | 99.8686 | 98.1324 | 99.9119 | 96.1538 | -0.30557 | -1.33645
|  | 533 | 99.8694 | 98.1571 | 99.9109 | 96.0845 | -0.37604 | -1.39822
|  | 534 | 99.87 | 98.1782 | 99.9098 | 96.0077 | -0.44612 | -1.46181
|  | 535 | 99.8706 | 98.1958 | 99.9087 | 95.9229 | -0.51558 | -1.52714
|  | 536 | 99.8709 | 98.2102 | 99.9074 | 95.8298 | -0.5849 | -1.59435
|  | 537 | 99.8712 | 98.2213 | 99.9061 | 95.728 | -0.65426 | -1.66388
|  | 538 | 99.8713 | 98.2294 | 99.9046 | 95.6169 | -0.72362 | -1.73576
|  | 539 | 99.8713 | 98.2345 | 99.9031 | 95.496 | -0.79319 | -1.80995
|  | 540 | 99.8711 | 98.2367 | 99.9015 | 95.3645 | -0.86295 | -1.88701
|  | 541 | 99.8709 | 98.236 | 99.8997 | 95.2219 | -0.9332 | -1.96666
|  | 542 | 99.8705 | 98.2326 | 99.8979 | 95.0674 | -1.00436 | -2.04917
|  | 543 | 99.87 | 98.2264 | 99.8959 | 94.9 | -1.07611 | -2.13514
|  | 544 | 99.8694 | 98.2173 | 99.8938 | 94.7189 | -1.14844 | -2.2243
|  | 545 | 99.8686 | 98.2055 | 99.8915 | 94.523 | -1.22212 | -2.31715
|  | 546 | 99.8677 | 98.1908 | 99.8891 | 94.3111 | -1.29703 | -2.41398
|  | 547 | 99.8667 | 98.1733 | 99.8865 | 94.082 | -1.37288 | -2.51476
|  | 548 | 99.8656 | 98.1529 | 99.8837 | 93.8342 | -1.45044 | -2.62
|  | 549 | 99.8643 | 98.1294 | 99.8808 | 93.5662 | -1.52972 | -2.72991
|  | 550 | 99.8629 | 98.1029 | 99.8776 | 93.2763 | -1.61032 | -2.84481
|  | 551 | 99.8614 | 98.0732 | 99.8742 | 92.9625 | -1.69302 | -2.96514
|  | 552 | 99.8597 | 98.0402 | 99.8706 | 92.6228 | -1.77798 | -3.09112
|  | 553 | 99.8578 | 98.0038 | 99.8666 | 92.2548 | -1.86489 | -3.22332
|  | 554 | 99.8558 | 97.9637 | 99.8625 | 91.8561 | -1.95413 | -3.36209
|  | 555 | 99.8537 | 97.9199 | 99.858 | 91.4237 | -2.04608 | -3.50782
|  | 556 | 99.8513 | 97.8721 | 99.8531 | 90.9546 | -2.14078 | -3.66123
|  | 557 | 99.8488 | 97.8201 | 99.8479 | 90.4453 | -2.23841 | -3.8227
|  | 558 | 99.846 | 97.7637 | 99.8423 | 89.8921 | -2.33936 | -3.99278
|  | 559 | 99.8431 | 97.7026 | 99.8363 | 89.2907 | -2.4437 | -4.17222
|  | 560 | 99.8399 | 97.6364 | 99.8298 | 88.6365 | -2.5515 | -4.36196
|  | 561 | 99.8365 | 97.5649 | 99.8228 | 87.9246 | -2.66316 | -4.56268
|  | 562 | 99.8329 | 97.4877 | 99.8152 | 87.1493 | -2.77914 | -4.77475
|  | 563 | 99.829 | 97.4043 | 99.807 | 86.3046 | -2.89939 | -4.99939
|  | 564 | 99.8247 | 97.3142 | 99.7979 | 85.3834 | -3.02424 | -5.23798
|  | 565 | 99.8193 | 97.2154 | 99.7872 | 84.3759 | -3.15465 | -5.49181
|  | 566 | 99.8137 | 97.1089 | 99.7756 | 83.2771 | -3.29047 | -5.76183
|  | 567 | 99.8076 | 96.9942 | 99.7631 | 82.0785 | -3.43168 | -6.04903
|  | 568 | 99.8011 | 96.8704 | 99.7495 | 80.771 | -3.57942 | -6.35542
|  | 569 | 99.7942 | 96.737 | 99.7347 | 79.345 | -3.73366 | -6.68257
|  | 570 | 99.7868 | 96.593 | 99.7186 | 77.7902 | -3.8948 | -7.03236
|  | 571 | 99.779 | 96.4377 | 99.7011 | 76.0962 | -4.06376 | -7.40695
|  | 572 | 99.7705 | 96.2699 | 99.682 | 74.2523 | -4.24069 | -7.80858
|  | 573 | 99.7615 | 96.0886 | 99.6611 | 72.2475 | -4.42628 | -8.23996
|  | 574 | 99.7519 | 95.8926 | 99.6383 | 70.0717 | -4.62124 | -8.70385
|  | 575 | 99.7416 | 95.6805 | 99.6133 | 67.7151 | -4.82641 | -9.20376
|  | 576 | 99.7305 | 95.4508 | 99.5858 | 65.1696 | -5.04228 | -9.74332
|  | 577 | 99.7187 | 95.2019 | 99.5557 | 62.4289 | -5.2696 | -10.32636
|  | 578 | 99.706 | 94.932 | 99.5225 | 59.4896 | -5.50942 | -10.9578
|  | 579 | 99.6923 | 94.6389 | 99.4859 | 56.3521 | -5.76242 | -11.6431
|  | 580 | 99.6776 | 94.3205 | 99.4455 | 53.0217 | -6.02997 | -12.38788
|  | 581 | 99.6618 | 93.9741 | 99.4008 | 49.5092 | -6.31348 | -13.19859
|  | 582 | 99.6448 | 93.5971 | 99.3512 | 45.8327 | -6.61384 | -14.08373
|  | 583 | 99.6264 | 93.1862 | 99.2961 | 42.0177 | -6.93196 | -15.05213
|  | 584 | 99.6066 | 92.738 | 99.2348 | 38.0981 | -7.26992 | -16.11303
|  | 585 | 99.5852 | 92.2487 | 99.1664 | 34.1159 | -7.62985 | -17.27839
|  | 586 | 99.5621 | 91.7138 | 99.0899 | 30.1211 | -8.01278 | -18.56192
|  | 587 | 99.5371 | 91.1287 | 99.0043 | 26.1701 | -8.42065 | -19.97889
|  | 588 | 99.5099 | 90.488 | 98.9081 | 22.3235 | -8.8563 | -21.54689
|  | 589 | 99.4804 | 89.7857 | 98.7999 | 18.6437 | -9.3221 | -23.2864
|  | 590 | 99.4484 | 89.0153 | 98.6779 | 15.1916 | -9.82075 | -25.22185
|  | 591 | 99.4136 | 88.1696 | 98.5398 | 12.0229 | -10.35516 | -27.38152
|  | 592 | 99.3756 | 87.2404 | 98.3832 | 9.1851 | -10.92882 | -29.79812
|  | 593 | 99.3342 | 86.2189 | 98.2052 | 6.7144 | -11.54586 | -32.51055
|  | 594 | 99.289 | 85.0954 | 98.0023 | 4.6346 | -12.20994 | -35.56432
|  | 595 | 99.2395 | 83.8593 | 97.7702 | 2.9554 | -12.92605 | -39.01332
|  | 596 | 99.1852 | 82.4992 | 97.504 | 1.6736 | -13.70024 | -42.92191
|  | 597 | 99.1257 | 81.0026 | 97.1977 | 0.7738 | -14.53776 | -47.3661
|  | 598 | 99.0604 | 79.3565 | 96.8442 | 0.2304 | -15.4453 | -52.43659
|  | 599 | 98.9884 | 77.5471 | 96.4347 | 0.0106 | -16.43112 | -58.24182
|  | 600 | 98.909 | 75.5603 | 95.959 | 0.0763 | -17.5037 | -64.91062
|  | 601 | 98.8213 | 73.382 | 95.4042 | 0.387 | -18.67273 | -72.59789
|  | 602 | 98.7244 | 70.9983 | 94.755 | 0.9015 | -19.94926 | -81.48898
|  | 603 | 98.6169 | 68.3968 | 93.9925 | 1.5799 | -21.34629 | -91.80467
|  | 604 | 98.4975 | 65.5668 | 93.0937 | 2.385 | -22.87846 | -103.80788
|  | 605 | 98.3647 | 62.5008 | 92.0307 | 3.2825 | -24.56177 | -117.80887
|  | 606 | 98.2166 | 59.1956 | 90.7689 | 4.242 | -26.41534 | -134.17076
|  | 607 | 98.0512 | 55.6541 | 89.2668 | 5.2371 | -28.46146 | -153.3119
|  | 608 | 97.866 | 51.8863 | 87.4734 | 6.2452 | -30.725 | -175.70345
|  | 609 | 97.6582 | 47.9117 | 85.3278 | 7.2472 | -33.23458 | -201.85777
|  | 610 | 97.4247 | 43.76 | 82.7577 | 8.2275 | -36.02383 | -232.30556
|  | 611 | 97.1615 | 39.4726 | 79.6795 | 9.1735 | -39.13123
|  | 612 | 96.8642 | 35.1024 | 75.9997 | 10.0751 | -42.60144
|  | 613 | 96.5275 | 30.7136 | 71.6203 | 10.9245 | -46.48625
|  | 614 | 96.1455 | 26.3794 | 66.4496 | 11.7158 | -50.84547
|  | 615 | 95.7107 | 22.1787 | 60.4211 | 12.4449 | -55.74948
|  | 616 | 95.2148 | 18.1922 | 53.5225 | 13.1088 | -61.27922
|  | 617 | 94.6476 | 14.4972 | 45.8354 | 13.7058 | -67.52797
|  | 618 | 93.9973 | 11.1621 | 37.5759 | 14.2349 | -74.60405
|  | 619 | 93.2497 | 8.2422 | 29.1212 | 14.696 | -82.63257
|  | 620 | 92.3882 | 5.7756 | 20.9956 | 15.0896 | -91.75707
|  | 621 | 91.393 | 3.7821 | 13.7976 | 15.4165 | -102.13969
|  | 622 | 90.2407 | 2.2623 | 8.0735 | 15.6782 | -113.96272
|  | 623 | 88.9037 | 1.1996 | 4.184 | 15.8762 | -127.42842
|  | 624 | 87.3498 | 0.5631 | 2.2244 | 16.0124 | -142.75403
|  | 625 | 85.5413 | 0.3112 | 2.0331 | 16.0888 | -160.16638
|  | 626 | 83.4348 | 0.3952 | 3.2725 | 16.1077
|  | 627 | 80.9814 | 0.7631 | 5.5349 | 16.0713
|  | 628 | 78.127 | 1.3628 | 8.4291 | 15.9821
|  | 629 | 74.814 | 2.1442 | 11.6304 | 15.8427
|  | 630 | 70.9851 | 3.0612 | 14.8959 | 15.6557
|  | 631 | 66.5885 | 4.0723 | 18.0593 | 15.4236
|  | 632 | 61.5876 | 5.1416 | 21.0162 | 15.1493
|  | 633 | 55.9728 | 6.2384 | 23.7074 | 14.8355
|  | 634 | 49.7778 | 7.3369 | 26.1049 | 14.485
|  | 635 | 43.0971 | 8.4165 | 28.2012 | 14.1006
|  | 636 | 36.1002 | 9.4603 | 30.0009 | 13.6854
|  | 637 | 29.035 | 10.4554 | 31.5154 | 13.2422
|  | 638 | 22.2158 | 11.3917 | 32.7597 | 12.774
|  | 639 | 15.9881 | 12.262 | 33.7502 | 12.2838
|  | 640 | 10.6776 | 13.0611 | 34.5029 | 11.7746
|  | 641 | 6.5339 | 13.7855 | 35.0332 | 11.2494
|  | 642 | 3.6891 | 14.4334 | 35.3552 | 10.7113
|  | 643 | 2.1441 | 15.0038 | 35.4819 | 10.1632
|  | 644 | 1.7846 | 15.4968 | 35.425 | 9.6081
|  | 645 | 2.4179 | 15.9132 | 35.1949 | 9.0491
|  | 646 | 3.8157 | 16.2543 | 34.8012 | 8.4889
|  | 647 | 5.7496 | 16.522 | 34.2528 | 7.9305
|  | 648 | 8.0159 | 16.7183 | 33.5578 | 7.3766
|  | 649 | 10.4468 | 16.8456 | 32.7241 | 6.8299
|  | 650 | 12.9131 | 16.9065 | 31.7596 | 6.2929
|  | 651 | 15.3209 | 16.9038 | 30.6721 | 5.7681
|  | 652 | 17.6054 | 16.8403 | 29.4697 | 5.2578
|  | 653 | 19.725 | 16.7189 | 28.1612 | 4.764
|  | 654 | 21.6553 | 16.5428 | 26.756 | 4.2889
|  | 655 | 23.3839 | 16.3149 | 25.2643 | 3.8341
|  | 656 | 24.907 | 16.0386 | 23.6975 | 3.4013
|  | 657 | 26.2264 | 15.7171 | 22.068 | 2.992
|  | 658 | 27.3473 | 15.3536 | 20.3894 | 2.6072
|  | 659 | 28.2771 | 14.9514 | 18.6765 | 2.2481
|  | 660 | 29.0243 | 14.5139 | 16.9454 | 1.9153
|  | 661 | 29.5975 | 14.0446 | 15.2131 | 1.6096
|  | 662 | 30.0059 | 13.5469 | 13.4973 | 1.3313
|  | 663 | 30.2579 | 13.0242 | 11.8166 | 1.0805
|  | 664 | 30.3619 | 12.4801 | 10.1895 | 0.8572
|  | 665 | 30.3257 | 11.9181 | 8.6345 | 0.6613
|  | 666 | 30.1569 | 11.3415 | 7.1694 | 0.4924
|  | 667 | 29.8624 | 10.7541 | 5.8109 | 0.35
|  | 668 | 29.4492 | 10.1591 | 4.5741 | 0.2333
|  | 669 | 28.9238 | 9.56 | 3.4723 | 0.1415
|  | 670 | 28.2926 | 8.9602 | 2.5161 | 0.0737
|  | 671 | 27.5623 | 8.363 | 1.7136 | 0.0288
|  | 672 | 26.7391 | 7.7715 | 1.0698 | 0.0057
|  | 673 | 25.8299 | 7.1888 | 0.587 | 0.0031
|  | 674 | 24.8415 | 6.6177 | 0.2643 | 0.0198
|  | 675 | 23.7812 | 6.0612 | 0.0981 | 0.0544
|  | 676 | 22.6564 | 5.5217 | 0.0822 | 0.1056
|  | 677 | 21.4754 | 5.0016 | 0.2082 | 0.1719
|  | 678 | 20.2466 | 4.5031 | 0.4658 | 0.2519
|  | 679 | 18.9789 | 4.0283 | 0.8431 | 0.3443
|  | 680 | 17.6819 | 3.5787 | 1.3273 | 0.4476
|  | 681 | 16.3656 | 3.1559 | 1.905 | 0.5605
|  | 682 | 15.0402 | 2.7611 | 2.5624 | 0.6816
|  | 683 | 13.7165 | 2.3953 | 3.2858 | 0.8096
|  | 684 | 12.4052 | 2.0592 | 4.0618 | 0.9432
|  | 685 | 11.1174 | 1.7533 | 4.8778 | 1.0813
|  | 686 | 9.864 | 1.4777 | 5.7216 | 1.2227
|  | 687 | 8.6555 | 1.2326 | 6.5822 | 1.3662
|  | 688 | 7.5023 | 1.0176 | 7.4493 | 1.5109
|  | 689 | 6.4139 | 0.8322 | 8.3137 | 1.6556
|  | 690 | 5.3991 | 0.6759 | 9.1672 | 1.7996
|  | 691 | 4.4659 | 0.5478 | 10.0026 | 1.9419
|  | 692 | 3.6209 | 0.4469 | 10.8136 | 2.0818
|  | 693 | 2.8695 | 0.3721 | 11.5947 | 2.2184
|  | 694 | 2.2161 | 0.322 | 12.3413 | 2.3512
|  | 695 | 1.6631 | 0.2954 | 13.0495 | 2.4795
|  | 696 | 1.2121 | 0.2907 | 13.7163 | 2.6028
|  | 697 | 0.8628 | 0.3064 | 14.3389 | 2.7206
|  | 698 | 0.6138 | 0.3409 | 14.9155 | 2.8324
|  | 699 | 0.4623 | 0.3926 | 15.4444 | 2.9378
|  | 700 | 0.4046 | 0.4599 | 15.9245 | 3.0366
|  | 701 | 0.4357 | 0.5411 | 16.3552 | 3.1285
|  | 702 | 0.5498 | 0.6346 | 16.7359 | 3.2132
|  | 703 | 0.7407 | 0.7388 | 17.0666 | 3.2905
|  | 704 | 1.0014 | 0.8521 | 17.3474 | 3.3604
|  | 705 | 1.3245 | 0.973 | 17.5785 | 3.4226
|  | 706 | 1.7026 | 1.0999 | 17.7606 | 3.4772
|  | 707 | 2.1281 | 1.2316 | 17.8942 | 3.5241
|  | 708 | 2.5936 | 1.3666 | 17.9802 | 3.5634
|  | 709 | 3.0917 | 1.5037 | 18.0196 | 3.5951
|  | 710 | 3.6153 | 1.6416 | 18.0134 | 3.6192
|  | 711 | 4.1578 | 1.7792 | 17.9627 | 3.6359
|  | 712 | 4.7127 | 1.9155 | 17.8689 | 3.6453
|  | 713 | 5.2742 | 2.0495 | 17.7332 | 3.6475
|  | 714 | 5.8368 | 2.1803 | 17.5572 | 3.6427
|  | 715 | 6.3954 | 2.307 | 17.3423 | 3.6312
|  | 716 | 6.9455 | 2.429 | 17.0902 | 3.6131
|  | 717 | 7.483 | 2.5456 | 16.8025 | 3.5886
|  | 718 | 8.0044 | 2.6561 | 16.4811 | 3.5581
|  | 719 | 8.5062 | 2.7601 | 16.1277 | 3.5217
|  | 720 | 8.9859 | 2.8571 | 15.7444 | 3.4797
|  | 721 | 9.4408 | 2.9468 | 15.3331 | 3.4325
|  | 722 | 9.869 | 3.0288 | 14.896 | 3.3802
|  | 723 | 10.2686 | 3.1028 | 14.4353 | 3.3233
|  | 724 | 10.6384 | 3.1687 | 13.9531 | 3.2619
|  | 725 | 10.977 | 3.2263 | 13.4519 | 3.1964
|  | 726 | 11.2836 | 3.2756 | 12.9341 | 3.1271
|  | 727 | 11.5576 | 3.3165 | 12.4022 | 3.0544
|  | 728 | 11.7984 | 3.349 | 11.8587 | 2.9784
|  | 729 | 12.0059 | 3.3731 | 11.3062 | 2.8997
|  | 730 | 12.1798 | 3.3889 | 10.7474 | 2.8183
|  | 731 | 12.3203 | 3.3967 | 10.185 | 2.7347
|  | 732 | 12.4276 | 3.3965 | 9.6217 | 2.6492
|  | 733 | 12.5021 | 3.3885 | 9.0602 | 2.562
|  | 734 | 12.5441 | 3.3729 | 8.5034 | 2.4734
|  | 735 | 12.5543 | 3.3501 | 7.9538 | 2.3838
|  | 736 | 12.5333 | 3.3203 | 7.4142 | 2.2934
|  | 737 | 12.4819 | 3.2837 | 6.8872 | 2.2025
|  | 738 | 12.4009 | 3.2408 | 6.3754 | 2.1114
|  | 739 | 12.2913 | 3.1918 | 5.8812 | 2.0203
|  | 740 | 12.1541 | 3.1371 | 5.4069 | 1.9294
|  | 741 | 11.9903 | 3.077 | 4.9549 | 1.839
|  | 742 | 11.8012 | 3.0119 | 4.5273 | 1.7494
|  | 743 | 11.5878 | 2.9423 | 4.1258 | 1.6607
|  | 744 | 11.3516 | 2.8684 | 3.7524 | 1.5731
|  | 745 | 11.0937 | 2.7908 | 3.4086 | 1.487
|  | 746 | 10.8157 | 2.7097 | 3.0957 | 1.4023
|  | 747 | 10.5189 | 2.6256 | 2.8149 | 1.3193
|  | 748 | 10.2048 | 2.5388 | 2.5672 | 1.2382
|  | 749 | 9.875 | 2.4499 | 2.3532 | 1.1591
|  | 750 | 9.531 | 2.3591 | 2.1735 | 1.0822
|  | 751 | 9.1744 | 2.2668 | 2.0283 | 1.0075
|  | 752 | 8.8069 | 2.1735 | 1.9176 | 0.9352
|  | 753 | 8.4302 | 2.0795 | 1.8414 | 0.8654
|  | 754 | 8.0459 | 1.9851 | 1.7991 | 0.7981
|  | 755 | 7.6557 | 1.8907 | 1.7903 | 0.7335
|  | 756 | 7.2614 | 1.7967 | 1.8141 | 0.6716
|  | 757 | 6.8648 | 1.7033 | 1.8696 | 0.6125
|  | 758 | 6.4674 | 1.611 | 1.9557 | 0.5562
|  | 759 | 6.0711 | 1.5199 | 2.0711 | 0.5027
|  | 760 | 5.6776 | 1.4303 | 2.2144 | 0.4521
|  | 761 | 5.2884 | 1.3426 | 2.3842 | 0.4043
|  | 762 | 4.9054 | 1.257 | 2.5788 | 0.3595
|  | 763 | 4.53 | 1.1737 | 2.7965 | 0.3175
|  | 764 | 4.1638 | 1.0929 | 3.0358 | 0.2784
|  | 765 | 3.8084 | 1.0148 | 3.2946 | 0.2421
|  | 766 | 3.4651 | 0.9396 | 3.5713 | 0.2086
|  | 767 | 3.1352 | 0.8675 | 3.8641 | 0.1778
|  | 768 | 2.8201 | 0.7986 | 4.1711 | 0.1498
|  | 769 | 2.521 | 0.733 | 4.4905 | 0.1245
|  | 770 | 2.2389 | 0.6709 | 4.8205 | 0.1018
|  | 771 | 1.9748 | 0.6122 | 5.1594 | 0.0816
|  | 772 | 1.7295 | 0.5572 | 5.5055 | 0.0639
|  | 773 | 1.5039 | 0.5058 | 5.8571 | 0.0486
|  | 774 | 1.2987 | 0.4581 | 6.2126 | 0.0357
|  | 775 | 1.1142 | 0.4141 | 6.5706 | 0.025
|  | 776 | 0.951 | 0.3738 | 6.9295 | 0.0165
|  | 777 | 0.8093 | 0.3372 | 7.288 | 0.01
|  | 778 | 0.6894 | 0.3043 | 7.6447 | 0.0056
|  | 779 | 0.5913 | 0.275 | 7.9985 | 0.003
|  | 780 | 0.5149 | 0.2493 | 8.3481 | 0.0023
|  | 781 | 0.4602 | 0.2272 | 8.6924 | 0.0033
|  | 782 | 0.4267 | 0.2084 | 9.0305 | 0.0059
|  | 783 | 0.4142 | 0.1931 | 9.3615 | 0.01
|  | 784 | 0.4223 | 0.181 | 9.6845 | 0.0156
|  | 785 | 0.4502 | 0.172 | 9.9986 | 0.0225
|  | 786 | 0.4975 | 0.1661 | 10.3032 | 0.0307
|  | 787 | 0.5635 | 0.1632 | 10.5977 | 0.04
|  | 788 | 0.6472 | 0.163 | 10.8815 | 0.0503
|  | 789 | 0.748 | 0.1655 | 11.154 | 0.0617
|  | 790 | 0.8649 | 0.1705 | 11.4148 | 0.0739
|  | 791 | 0.9969 | 0.1778 | 11.6635 | 0.0869
|  | 792 | 1.1432 | 0.1875 | 11.8999 | 0.1006
|  | 793 | 1.3027 | 0.1992 | 12.1235 | 0.115
|  | 794 | 1.4744 | 0.2128 | 12.3342 | 0.1298
|  | 795 | 1.6573 | 0.2282 | 12.5318 | 0.1452
|  | 796 | 1.8502 | 0.2452 | 12.7161 | 0.1609
|  | 797 | 2.0522 | 0.2637 | 12.8871 | 0.1769
|  | 798 | 2.2623 | 0.2836 | 13.0446 | 0.1932
|  | 799 | 2.4793 | 0.3046 | 13.1888 | 0.2096
|  | 800 | 2.7023 | 0.3266 | 13.3195 | 0.2261
|  | 801 | 2.9302 | 0.3495 | 13.4368 | 0.2427
|  | 802 | 3.1621 | 0.3731 | 13.5409 | 0.2593
|  | 803 | 3.397 | 0.3973 | 13.6318 | 0.2757
|  | 804 | 3.634 | 0.4219 | 13.7097 | 0.2921
|  | 805 | 3.8722 | 0.4469 | 13.7748 | 0.3082
|  | 806 | 4.1107 | 0.472 | 13.8271 | 0.3241
|  | 807 | 4.3488 | 0.4972 | 13.8671 | 0.3398
|  | 808 | 4.5856 | 0.5223 | 13.8948 | 0.3551
|  | 809 | 4.8203 | 0.5472 | 13.9105 | 0.3701
|  | 810 | 5.0523 | 0.5719 | 13.9145 | 0.3846
|  | 811 | 5.281 | 0.5961 | 13.9072 | 0.3988
|  | 812 | 5.5056 | 0.6199 | 13.8888 | 0.4124
|  | 813 | 5.7256 | 0.643 | 13.8597 | 0.4256
|  | 814 | 5.9404 | 0.6655 | 13.8201 | 0.4383
|  | 815 | 6.1496 | 0.6872 | 13.7705 | 0.4504
|  | 816 | 6.3527 | 0.7081 | 13.7113 | 0.462
|  | 817 | 6.5491 | 0.7281 | 13.6427 | 0.4729
|  | 818 | 6.7387 | 0.7471 | 13.5652 | 0.4833
|  | 819 | 6.9209 | 0.7651 | 13.4793 | 0.4931
|  | 820 | 7.0956 | 0.7819 | 13.3852 | 0.5023
|  | 821 | 7.2623 | 0.7977 | 13.2836 | 0.5108
|  | 822 | 7.4209 | 0.8122 | 13.1746 | 0.5187
|  | 823 | 7.5711 | 0.8256 | 13.0589 | 0.526
|  | 824 | 7.7127 | 0.8377 | 12.9369 | 0.5326
|  | 825 | 7.8457 | 0.8486 | 12.809 | 0.5386
|  | 826 | 7.9698 | 0.8581 | 12.6756 | 0.544
|  | 827 | 8.085 | 0.8664 | 12.5372 | 0.5487
|  | 828 | 8.1913 | 0.8733 | 12.3943 | 0.5528
|  | 829 | 8.2884 | 0.8789 | 12.2474 | 0.5563
|  | 830 | 8.3766 | 0.8832 | 12.0968 | 0.5591
|  | 831 | 8.4556 | 0.8862 | 11.9432 | 0.5613
|  | 832 | 8.5257 | 0.8879 | 11.7868 | 0.5629
|  | 833 | 8.5867 | 0.8883 | 11.6282 | 0.564
|  | 834 | 8.6389 | 0.8874 | 11.4679 | 0.5644
|  | 835 | 8.6822 | 0.8852 | 11.3063 | 0.5643
|  | 836 | 8.7169 | 0.8818 | 11.1438 | 0.5637
|  | 837 | 8.7429 | 0.8772 | 10.9809 | 0.5625
|  | 838 | 8.7605 | 0.8714 | 10.818 | 0.5607
|  | 839 | 8.7697 | 0.8645 | 10.6556 | 0.5585
|  | 840 | 8.7709 | 0.8564 | 10.494 | 0.5558
|  | 841 | 8.7641 | 0.8473 | 10.3337 | 0.5526
|  | 842 | 8.7496 | 0.8371 | 10.1751 | 0.5489
|  | 843 | 8.7275 | 0.826 | 10.0185 | 0.5448
|  | 844 | 8.6981 | 0.8139 | 9.8644 | 0.5403
|  | 845 | 8.6616 | 0.8008 | 9.7131 | 0.5354
|  | 846 | 8.6183 | 0.787 | 9.5649 | 0.5301
|  | 847 | 8.5684 | 0.7723 | 9.4202 | 0.5245
|  | 848 | 8.5122 | 0.7569 | 9.2793 | 0.5185
|  | 849 | 8.4499 | 0.7407 | 9.1425 | 0.5121
|  | 850 | 8.3818 | 0.7239 | 9.0101 | 0.5055
|  | 851 | 8.3082 | 0.7065 | 8.8824 | 0.4986
|  | 852 | 8.2294 | 0.6886 | 8.7595 | 0.4914
|  | 853 | 8.1457 | 0.6701 | 8.6418 | 0.4839
|  | 854 | 8.0573 | 0.6512 | 8.5294 | 0.4763
|  | 855 | 7.9646 | 0.6319 | 8.4226 | 0.4684
|  | 856 | 7.8679 | 0.6123 | 8.3215 | 0.4603
|  | 857 | 7.7675 | 0.5924 | 8.2263 | 0.4521
|  | 858 | 7.6637 | 0.5723 | 8.1371 | 0.4436
|  | 859 | 7.5568 | 0.5519 | 8.054 | 0.4351
|  | 860 | 7.4471 | 0.5315 | 7.9771 | 0.4264
|  | 861 | 7.335 | 0.5109 | 7.9066 | 0.4176
|  | 862 | 7.2207 | 0.4904 | 7.8424 | 0.4087
|  | 863 | 7.1046 | 0.4698 | 7.7846 | 0.3998
|  | 864 | 6.9869 | 0.4494 | 7.7333 | 0.3907
|  | 865 | 6.868 | 0.429 | 7.6884 | 0.3817
|  | 866 | 6.7482 | 0.4088 | 7.65 | 0.3726
|  | 867 | 6.6278 | 0.3888 | 7.6179 | 0.3635
|  | 868 | 6.507 | 0.369 | 7.5922 | 0.3543
|  | 869 | 6.3862 | 0.3495 | 7.5728 | 0.3452
|  | 870 | 6.2657 | 0.3303 | 7.5596 | 0.3361
|  | 871 | 6.1457 | 0.3115 | 7.5526 | 0.3271
|  | 872 | 6.0265 | 0.2931 | 7.5516 | 0.318
|  | 873 | 5.9083 | 0.2751 | 7.5565 | 0.3091
|  | 874 | 5.7916 | 0.2576 | 7.5672 | 0.3002
|  | 875 | 5.6763 | 0.2405 | 7.5835 | 0.2913
|  | 876 | 5.563 | 0.224 | 7.6054 | 0.2826
|  | 877 | 5.4516 | 0.208 | 7.6325 | 0.2739
|  | 878 | 5.3426 | 0.1926 | 7.6649 | 0.2654
|  | 879 | 5.236 | 0.1777 | 7.7022 | 0.2569
|  | 880 | 5.1322 | 0.1635 | 7.7444 | 0.2486
|  | 881 | 5.0313 | 0.1499 | 7.7911 | 0.2404
|  | 882 | 4.9334 | 0.137 | 7.8423 | 0.2323
|  | 883 | 4.8388 | 0.1247 | 7.8977 | 0.2243
|  | 884 | 4.7476 | 0.1131 | 7.9571 | 0.2165
|  | 885 | 4.66 | 0.1021 | 8.0204 | 0.2088
|  | 886 | 4.5761 | 0.0919 | 8.0872 | 0.2013
|  | 887 | 4.496 | 0.0824 | 8.1574 | 0.1939
|  | 888 | 4.4199 | 0.0736 | 8.2308 | 0.1867
|  | 889 | 4.3479 | 0.0654 | 8.3072 | 0.1796
|  | 890 | 4.2799 | 0.0581 | 8.3863 | 0.1727
|  | 891 | 4.2162 | 0.0514 | 8.468 | 0.166
|  | 892 | 4.1568 | 0.0454 | 8.552 | 0.1594
|  | 893 | 4.1018 | 0.0402 | 8.638 | 0.153
|  | 894 | 4.0511 | 0.0357 | 8.7261 | 0.1467
|  | 895 | 4.0049 | 0.0318 | 8.8158 | 0.1406
|  | 896 | 3.9631 | 0.0287 | 8.907 | 0.1347
|  | 897 | 3.9258 | 0.0263 | 8.9996 | 0.129
|  | 898 | 3.893 | 0.0245 | 9.0932 | 0.1234
|  | 899 | 3.8646 | 0.0234 | 9.1878 | 0.118
|  | 900 | 3.8407 | 0.023 | 9.2832 | 0.1127
|  | 901 | 3.8212 | 0.0232 | 9.3791 | 0.1076
|  | 902 | 3.806 | 0.0241 | 9.4754 | 0.1027
|  | 903 | 3.7952 | 0.0256 | 9.572 | 0.098
|  | 904 | 3.7886 | 0.0277 | 9.6686 | 0.0934
|  | 905 | 3.7863 | 0.0304 | 9.7652 | 0.0889
|  | 906 | 3.7881 | 0.0336 | 9.8615 | 0.0846
|  | 907 | 3.7939 | 0.0374 | 9.9575 | 0.0805
|  | 908 | 3.8037 | 0.0418 | 10.053 | 0.0765
|  | 909 | 3.8174 | 0.0467 | 10.1478 | 0.0727
|  | 910 | 3.8349 | 0.052 | 10.2418 | 0.069
|  | 911 | 3.856 | 0.0579 | 10.335 | 0.0655
|  | 912 | 3.8807 | 0.0642 | 10.4272 | 0.0621
|  | 913 | 3.9088 | 0.0709 | 10.5183 | 0.0589
|  | 914 | 3.9402 | 0.0781 | 10.6082 | 0.0558
|  | 915 | 3.9749 | 0.0856 | 10.6969 | 0.0528
|  | 916 | 4.0126 | 0.0935 | 10.7842 | 0.0499
|  | 917 | 4.0533 | 0.1018 | 10.87 | 0.0472
|  | 918 | 4.0968 | 0.1104 | 10.9543 | 0.0446
|  | 919 | 4.143 | 0.1194 | 11.037 | 0.0421
|  | 920 | 4.1917 | 0.1286 | 11.1181 | 0.0397
|  | 921 | 4.2429 | 0.1381 | 11.1975 | 0.0375
|  | 922 | 4.2963 | 0.1478 | 11.2752 | 0.0353
|  | 923 | 4.3518 | 0.1577 | 11.351 | 0.0333
|  | 924 | 4.4094 | 0.1679 | 11.4251 | 0.0314
|  | 925 | 4.4688 | 0.1782 | 11.4972 | 0.0295
|  | 926 | 4.5299 | 0.1887 | 11.5675 | 0.0278
|  | 927 | 4.5927 | 0.1994 | 11.6359 | 0.0261
|  | 928 | 4.6568 | 0.2101 | 11.7023 | 0.0246
|  | 929 | 4.7223 | 0.221 | 11.7669 | 0.0231
|  | 930 | 4.789 | 0.232 | 11.8294 | 0.0217
|  | 931 | 4.8567 | 0.243 | 11.89 | 0.0204
|  | 932 | 4.9254 | 0.254 | 11.9487 | 0.0191
|  | 933 | 4.9949 | 0.2651 | 12.0054 | 0.018
|  | 934 | 5.065 | 0.2762 | 12.0602 | 0.0169
|  | 935 | 5.1357 | 0.2873 | 12.1131 | 0.0158
|  | 936 | 5.2068 | 0.2984 | 12.164 | 0.0149
|  | 937 | 5.2783 | 0.3095 | 12.2131 | 0.0139
|  | 938 | 5.35 | 0.3205 | 12.2603 | 0.0131
|  | 939 | 5.4218 | 0.3314 | 12.3056 | 0.0123
|  | 940 | 5.4936 | 0.3422 | 12.3492 | 0.0116
|  | 941 | 5.5653 | 0.353 | 12.391 | 0.0109
|  | 942 | 5.6368 | 0.3636 | 12.431 | 0.0102
|  | 943 | 5.708 | 0.3742 | 12.4693 | 0.0096
|  | 944 | 5.7788 | 0.3846 | 12.506 | 0.009
|  | 945 | 5.8492 | 0.3949 | 12.541 | 0.0085
|  | 946 | 5.919 | 0.405 | 12.5744 | 0.008
|  | 947 | 5.9882 | 0.4149 | 12.6063 | 0.0076
|  | 948 | 6.0567 | 0.4247 | 12.6367 | 0.0072
|  | 949 | 6.1245 | 0.4343 | 12.6657 | 0.0068
|  | 950 | 6.1914 | 0.4437 | 12.6932 | 0.0064
|  | 951 | 6.2574 | 0.453 | 12.7195 | 0.0061
|  | 952 | 6.3225 | 0.462 | 12.7444 | 0.0058
|  | 953 | 6.3866 | 0.4708 | 12.7681 | 0.0055
|  | 954 | 6.4496 | 0.4795 | 12.7905 | 0.0053
|  | 955 | 6.5115 | 0.4879 | 12.8119 | 0.005
|  | 956 | 6.5722 | 0.4961 | 12.8322 | 0.0048
|  | 957 | 6.6318 | 0.504 | 12.8514 | 0.0046
|  | 958 | 6.6901 | 0.5118 | 12.8697 | 0.0044
|  | 959 | 6.7472 | 0.5193 | 12.8871 | 0.0043
|  | 960 | 6.803 | 0.5266 | 12.9036 | 0.0041
|  | 961 | 6.8575 | 0.5336 | 12.9193 | 0.004
|  | 962 | 6.9107 | 0.5404 | 12.9342 | 0.0038
|  | 963 | 6.9625 | 0.547 | 12.9485 | 0.0037
|  | 964 | 7.013 | 0.5534 | 12.9621 | 0.0036
|  | 965 | 7.062 | 0.5595 | 12.9751 | 0.0035
|  | 966 | 7.1097 | 0.5654 | 12.9876 | 0.0034
|  | 967 | 7.156 | 0.5711 | 12.9996 | 0.0033
|  | 968 | 7.2009 | 0.5765 | 13.0112 | 0.0032
|  | 969 | 7.2443 | 0.5817 | 13.0224 | 0.0032
|  | 970 | 7.2864 | 0.5867 | 13.0333 | 0.0031
|  | 971 | 7.3271 | 0.5915 | 13.0439 | 0.003
|  | 972 | 7.3664 | 0.596 | 13.0542 | 0.003
|  | 973 | 7.4043 | 0.6004 | 13.0644 | 0.0029
|  | 974 | 7.4409 | 0.6045 | 13.0744 | 0.0029
|  | 975 | 7.476 | 0.6084 | 13.0843 | 0.0028
|  | 976 | 7.5099 | 0.6121 | 13.0942 | 0.0027
|  | 977 | 7.5424 | 0.6156 | 13.104 | 0.0027
|  | 978 | 7.5736 | 0.619 | 13.1139 | 0.0026
|  | 979 | 7.6036 | 0.6221 | 13.1238 | 0.0026
|  | 980 | 7.6322 | 0.6251 | 13.1338 | 0.0025
|  | 981 | 7.6597 | 0.6279 | 13.1439 | 0.0025
|  | 982 | 7.6859 | 0.6305 | 13.1542 | 0.0025
|  | 983 | 7.7109 | 0.6329 | 13.1647 | 0.0024
|  | 984 | 7.7348 | 0.6352 | 13.1754 | 0.0024
|  | 985 | 7.7575 | 0.6373 | 13.1864 | 0.0023
|  | 986 | 7.7792 | 0.6393 | 13.1976 | 0.0023
|  | 987 | 7.7997 | 0.6412 | 13.2091 | 0.0022
|  | 988 | 7.8193 | 0.6429 | 13.2209 | 0.0022
|  | 989 | 7.8378 | 0.6444 | 13.2331 | 0.0021
|  | 990 | 7.8554 | 0.6459 | 13.2456 | 0.0021
|  | 991 | 7.872 | 0.6472 | 13.2584 | 0.002
|  | 992 | 7.8878 | 0.6485 | 13.2717 | 0.002
|  | 993 | 7.9026 | 0.6496 | 13.2854 | 0.0019
|  | 994 | 7.9167 | 0.6506 | 13.2994 | 0.0019
|  | 995 | 7.9299 | 0.6516 | 13.3139 | 0.0018
|  | 996 | 7.9424 | 0.6524 | 13.3288 | 0.0018
|  | 997 | 7.9542 | 0.6532 | 13.3441 | 0.0017
|  | 998 | 7.9653 | 0.6539 | 13.3599 | 0.0017
|  | 999 | 7.9757 | 0.6546 | 13.3761 | 0.0016
|  | 1000 | 7.9855 | 0.6551 | 13.3927 | 0.0016
|  | 1001 | 7.9948 | 0.6557 | 13.4097 | 0.0015
|  | 1002 | 8.0035 | 0.6561 | 13.4272 | 0.0015
|  | 1003 | 8.0117 | 0.6566 | 13.4451 | 0.0014
|  | 1004 | 8.0195 | 0.657 | 13.4634 | 0.0014
|  | 1005 | 8.0268 | 0.6573 | 13.4821 | 0.0013
|  | 1006 | 8.0337 | 0.6576 | 13.5012 | 0.0013
|  | 1007 | 8.0403 | 0.658 | 13.5207 | 0.0012
|  | 1008 | 8.0465 | 0.6582 | 13.5406 | 0.0012
|  | 1009 | 8.0524 | 0.6585 | 13.5608 | 0.0011
|  | 1010 | 8.0581 | 0.6588 | 13.5814 | 0.0011
|  | 1011 | 8.0635 | 0.6591 | 13.6023 | 0.001
|  | 1012 | 8.0688 | 0.6593 | 13.6235 | 0.001
|  | 1013 | 8.0739 | 0.6596 | 13.645 | 0.001
|  | 1014 | 8.0788 | 0.6599 | 13.6668 | 0.0009
|  | 1015 | 8.0836 | 0.6602 | 13.6889 | 0.0009
|  | 1016 | 8.0883 | 0.6605 | 13.7112 | 0.0008
|  | 1017 | 8.093 | 0.6608 | 13.7337 | 0.0008
|  | 1018 | 8.0977 | 0.6612 | 13.7564 | 0.0007
|  | 1019 | 8.1023 | 0.6616 | 13.7792 | 0.0007
|  | 1020 | 8.107 | 0.662 | 13.8022 | 0.0007
|  | 1021 | 8.1117 | 0.6624 | 13.8253 | 0.0006
|  | 1022 | 8.1164 | 0.6629 | 13.8485 | 0.0006
|  | 1023 | 8.1213 | 0.6634 | 13.8718 | 0.0005
|  | 1024 | 8.1262 | 0.6639 | 13.8951 | 0.0005
|  | 1025 | 8.1313 | 0.6645 | 13.9184 | 0.0005
|  | 1026 | 8.1365 | 0.6651 | 13.9417 | 0.0004
|  | 1027 | 8.1418 | 0.6658 | 13.965 | 0.0004
|  | 1028 | 8.1474 | 0.6665 | 13.9882 | 0.0004
|  | 1029 | 8.1531 | 0.6672 | 14.0113 | 0.0003
|  | 1030 | 8.159 | 0.668 | 14.0343 | 0.0003
|  | 1031 | 8.1651 | 0.6688 | 14.0571 | 0.0003
|  | 1032 | 8.1715 | 0.6697 | 14.0797 | 0.0003
|  | 1033 | 8.1781 | 0.6706 | 14.1021 | 0.0002
|  | 1034 | 8.1849 | 0.6716 | 14.1243 | 0.0002
|  | 1035 | 8.1919 | 0.6726 | 14.1462 | 0.0002
|  | 1036 | 8.1992 | 0.6736 | 14.1678 | 0.0002
|  | 1037 | 8.2068 | 0.6747 | 14.1891 | 0.0001
|  | 1038 | 8.2146 | 0.6759 | 14.21 | 0.0001
|  | 1039 | 8.2227 | 0.6771 | 14.2306 | 0.0001
|  | 1040 | 8.2311 | 0.6783 | 14.2507 | 0.0001
|  | 1041 | 8.2397 | 0.6795 | 14.2704 | 0.0001
|  | 1042 | 8.2486 | 0.6809 | 14.2897 | 0.0001
|  | 1043 | 8.2578 | 0.6822 | 14.3085 | 0.0001
|  | 1044 | 8.2672 | 0.6836 | 14.3267 | 0
|  | 1045 | 8.2769 | 0.685 | 14.3444 | 0
|  | 1046 | 8.2869 | 0.6864 | 14.3616 | 0
|  | 1047 | 8.2971 | 0.6879 | 14.3782 | 0
|  | 1048 | 8.3075 | 0.6894 | 14.3942 | 0
|  | 1049 | 8.3182 | 0.6909 | 14.4095 | 0
|  | 1050 | 8.3292 | 0.6925 | 14.4242 | 0
|  | 1051 | 8.3403 | 0.694 | 14.4383 | 0
|  | 1052 | 8.3517 | 0.6956 | 14.4516 | 0
|  | 1053 | 8.3633 | 0.6972 | 14.4642 | 0
|  | 1054 | 8.3751 | 0.6988 | 14.4761 | 0
|  | 1055 | 8.3871 | 0.7005 | 14.4873 | 0
|  | 1056 | 8.3993 | 0.7021 | 14.4977 | 0
|  | 1057 | 8.4116 | 0.7038 | 14.5073 | 0
|  | 1058 | 8.4241 | 0.7054 | 14.5161 | 0
|  | 1059 | 8.4367 | 0.707 | 14.5241 | 0.0001
|  | 1060 | 8.4494 | 0.7087 | 14.5313 | 0.0001
|  | 1061 | 8.4623 | 0.7103 | 14.5377 | 0.0001
|  | 1062 | 8.4752 | 0.712 | 14.5432 | 0.0001
|  | 1063 | 8.4883 | 0.7136 | 14.5478 | 0.0001
|  | 1064 | 8.5014 | 0.7152 | 14.5516 | 0.0002
|  | 1065 | 8.5145 | 0.7168 | 14.5545 | 0.0002
|  | 1066 | 8.5277 | 0.7184 | 14.5565 | 0.0002
|  | 1067 | 8.5409 | 0.7199 | 14.5577 | 0.0003
|  | 1068 | 8.5541 | 0.7214 | 14.5579 | 0.0003
|  | 1069 | 8.5673 | 0.7229 | 14.5572 | 0.0003
|  | 1070 | 8.5805 | 0.7244 | 14.5556 | 0.0004
|  | 1071 | 8.5937 | 0.7258 | 14.5531 | 0.0004
|  | 1072 | 8.6067 | 0.7272 | 14.5497 | 0.0005
|  | 1073 | 8.6197 | 0.7285 | 14.5454 | 0.0006
|  | 1074 | 8.6326 | 0.7298 | 14.5402 | 0.0006
|  | 1075 | 8.6454 | 0.7311 | 14.534 | 0.0007
|  | 1076 | 8.658 | 0.7323 | 14.527 | 0.0008
|  | 1077 | 8.6705 | 0.7335 | 14.519 | 0.0008
|  | 1078 | 8.6828 | 0.7346 | 14.5101 | 0.0009
|  | 1079 | 8.695 | 0.7356 | 14.5003 | 0.001
|  | 1080 | 8.7069 | 0.7366 | 14.4896 | 0.0011
|  | 1081 | 8.7187 | 0.7376 | 14.478 | 0.0012
|  | 1082 | 8.7302 | 0.7384 | 14.4656 | 0.0013
|  | 1083 | 8.7414 | 0.7392 | 14.4522 | 0.0014
|  | 1084 | 8.7524 | 0.74 | 14.438 | 0.0015
|  | 1085 | 8.7632 | 0.7406 | 14.423 | 0.0016
|  | 1086 | 8.7736 | 0.7412 | 14.4071 | 0.0018
|  | 1087 | 8.7837 | 0.7418 | 14.3903 | 0.0019
|  | 1088 | 8.7935 | 0.7422 | 14.3728 | 0.0021
|  | 1089 | 8.8029 | 0.7426 | 14.3544 | 0.0022
|  | 1090 | 8.812 | 0.7429 | 14.3352 | 0.0024
|  | 1091 | 8.8207 | 0.7431 | 14.3153 | 0.0026
|  | 1092 | 8.8291 | 0.7432 | 14.2945 | 0.0027
|  | 1093 | 8.837 | 0.7433 | 14.2731 | 0.0029
|  | 1094 | 8.8446 | 0.7432 | 14.2509 | 0.0031
|  | 1095 | 8.8517 | 0.7431 | 14.228 | 0.0033
|  | 1096 | 8.8584 | 0.7429 | 14.2044 | 0.0036
|  | 1097 | 8.8646 | 0.7426 | 14.1801 | 0.0038
|  | 1098 | 8.8704 | 0.7422 | 14.1552 | 0.004
|  | 1099 | 8.8758 | 0.7418 | 14.1297 | 0.0043
|  | 1100 | 8.8806 | 0.7412 | 14.1035 | 0.0046
|  | 1101 | 8.885 | 0.7406 | 14.0768 | 0.0048
|  | 1102 | 8.8889 | 0.7399 | 14.0495 | 0.0051
|  | 1103 | 8.8923 | 0.739 | 14.0216 | 0.0054
|  | 1104 | 8.8952 | 0.7381 | 13.9933 | 0.0058
|  | 1105 | 8.8976 | 0.7372 | 13.9644 | 0.0061
|  | 1106 | 8.8995 | 0.7361 | 13.9351 | 0.0064
|  | 1107 | 8.9008 | 0.7349 | 13.9054 | 0.0068
|  | 1108 | 8.9016 | 0.7337 | 13.8752 | 0.0071
|  | 1109 | 8.9019 | 0.7323 | 13.8447 | 0.0075
|  | 1110 | 8.9016 | 0.7309 | 13.8138 | 0.0079
|  | 1111 | 8.9008 | 0.7294 | 13.7825 | 0.0083
|  | 1112 | 8.8994 | 0.7278 | 13.751 | 0.0088
|  | 1113 | 8.8975 | 0.7261 | 13.7192 | 0.0092
|  | 1114 | 8.8951 | 0.7243 | 13.6872 | 0.0097
|  | 1115 | 8.8921 | 0.7225 | 13.6549 | 0.0102
|  | 1116 | 8.8885 | 0.7206 | 13.6225 | 0.0107
|  | 1117 | 8.8844 | 0.7186 | 13.5899 | 0.0112
|  | 1118 | 8.8797 | 0.7165 | 13.5572 | 0.0117
|  | 1119 | 8.8745 | 0.7144 | 13.5245 | 0.0123
|  | 1120 | 8.8687 | 0.7121 | 13.4916 | 0.0128
|  | 1121 | 8.8624 | 0.7098 | 13.4587 | 0.0134
|  | 1122 | 8.8556 | 0.7075 | 13.4259 | 0.014
|  | 1123 | 8.8482 | 0.7051 | 13.393 | 0.0146
|  | 1124 | 8.8402 | 0.7026 | 13.3603 | 0.0153
|  | 1125 | 8.8318 | 0.7 | 13.3276 | 0.0159
|  | 1126 | 8.8228 | 0.6974 | 13.2951 | 0.0166
|  | 1127 | 8.8133 | 0.6947 | 13.2627 | 0.0173
|  | 1128 | 8.8032 | 0.692 | 13.2306 | 0.018
|  | 1129 | 8.7927 | 0.6892 | 13.1987 | 0.0188
|  | 1130 | 8.7816 | 0.6864 | 13.167 | 0.0195
|  | 1131 | 8.7701 | 0.6835 | 13.1356 | 0.0203
|  | 1132 | 8.7581 | 0.6806 | 13.1046 | 0.0211
|  | 1133 | 8.7456 | 0.6777 | 13.0739 | 0.0219
|  | 1134 | 8.7326 | 0.6747 | 13.0436 | 0.0228
|  | 1135 | 8.7192 | 0.6716 | 13.0137 | 0.0236
|  | 1136 | 8.7053 | 0.6686 | 12.9843 | 0.0245
|  | 1137 | 8.691 | 0.6655 | 12.9553 | 0.0254
|  | 1138 | 8.6763 | 0.6624 | 12.9269 | 0.0263
|  | 1139 | 8.6612 | 0.6592 | 12.8991 | 0.0273
|  | 1140 | 8.6456 | 0.6561 | 12.8718 | 0.0283
|  | 1141 | 8.6297 | 0.6529 | 12.8451 | 0.0293
|  | 1142 | 8.6134 | 0.6497 | 12.819 | 0.0303
|  | 1143 | 8.5968 | 0.6465 | 12.7936 | 0.0313
|  | 1144 | 8.5798 | 0.6433 | 12.769 | 0.0324
|  | 1145 | 8.5624 | 0.6401 | 12.745 | 0.0335
|  | 1146 | 8.5448 | 0.637 | 12.7218 | 0.0346
|  | 1147 | 8.5268 | 0.6338 | 12.6994 | 0.0357
|  | 1148 | 8.5086 | 0.6306 | 12.6777 | 0.0368
|  | 1149 | 8.49 | 0.6274 | 12.657 | 0.038
|  | 1150 | 8.4713 | 0.6243 | 12.637 | 0.0392
|  | 1151 | 8.4523 | 0.6212 | 12.618 | 0.0404
|  | 1152 | 8.433 | 0.6181 | 12.5999 | 0.0417
|  | 1153 | 8.4136 | 0.615 | 12.5827 | 0.0429
|  | 1154 | 8.394 | 0.612 | 12.5665 | 0.0442
|  | 1155 | 8.3742 | 0.609 | 12.5513 | 0.0455
|  | 1156 | 8.3542 | 0.606 | 12.537 | 0.0469
|  | 1157 | 8.3342 | 0.6031 | 12.5238 | 0.0482
|  | 1158 | 8.314 | 0.6002 | 12.5117 | 0.0496
|  | 1159 | 8.2937 | 0.5974 | 12.5006 | 0.051
|  | 1160 | 8.2733 | 0.5947 | 12.4906 | 0.0524
|  | 1161 | 8.2529 | 0.592 | 12.4818 | 0.0539
|  | 1162 | 8.2324 | 0.5893 | 12.474 | 0.0553
|  | 1163 | 8.2119 | 0.5868 | 12.4674 | 0.0568
|  | 1164 | 8.1914 | 0.5843 | 12.462 | 0.0583
|  | 1165 | 8.1709 | 0.5818 | 12.4578 | 0.0598
|  | 1166 | 8.1505 | 0.5795 | 12.4547 | 0.0614
|  | 1167 | 8.1301 | 0.5772 | 12.4529 | 0.0629
|  | 1168 | 8.1098 | 0.5751 | 12.4523 | 0.0645
|  | 1169 | 8.0896 | 0.573 | 12.4529 | 0.0661
|  | 1170 | 8.0695 | 0.571 | 12.4548 | 0.0678
|  | 1171 | 8.0495 | 0.5691 | 12.4579 | 0.0694
|  | 1172 | 8.0297 | 0.5672 | 12.4623 | 0.0711
|  | 1173 | 8.0101 | 0.5655 | 12.468 | 0.0727
|  | 1174 | 7.9907 | 0.5639 | 12.4749 | 0.0745
|  | 1175 | 7.9714 | 0.5625 | 12.4832 | 0.0762
|  | 1176 | 7.9525 | 0.5611 | 12.4928 | 0.0779
|  | 1177 | 7.9337 | 0.5598 | 12.5037 | 0.0797
|  | 1178 | 7.9153 | 0.5587 | 12.5159 | 0.0814
|  | 1179 | 7.8971 | 0.5577 | 12.5294 | 0.0832
|  | 1180 | 7.8792 | 0.5568 | 12.5442 | 0.085
|  | 1181 | 7.8617 | 0.556 | 12.5604 | 0.0869
|  | 1182 | 7.8445 | 0.5553 | 12.5779 | 0.0887
|  | 1183 | 7.8277 | 0.5548 | 12.5967 | 0.0905
|  | 1184 | 7.8113 | 0.5545 | 12.6169 | 0.0924
|  | 1185 | 7.7953 | 0.5542 | 12.6383 | 0.0943
|  | 1186 | 7.7797 | 0.5541 | 12.6611 | 0.0962
|  | 1187 | 7.7646 | 0.5542 | 12.6853 | 0.0981
|  | 1188 | 7.7499 | 0.5544 | 12.7107 | 0.1
|  | 1189 | 7.7357 | 0.5547 | 12.7375 | 0.1019
|  | 1190 | 7.7219 | 0.5552 | 12.7655 | 0.1039
|  | 1191 | 7.7087 | 0.5559 | 12.7949 | 0.1058
|  | 1192 | 7.6961 | 0.5567 | 12.8256 | 0.1078
|  | 1193 | 7.6839 | 0.5576 | 12.8575 | 0.1098
|  | 1194 | 7.6724 | 0.5587 | 12.8908 | 0.1118
|  | 1195 | 7.6614 | 0.56 | 12.9253 | 0.1138
|  | 1196 | 7.651 | 0.5615 | 12.961 | 0.1158
|  | 1197 | 7.6412 | 0.5631 | 12.998 | 0.1178
|  | 1198 | 7.632 | 0.5648 | 13.0363 | 0.1198
|  | 1199 | 7.6235 | 0.5668 | 13.0758 | 0.1218
|  | 1200 | 7.6156 | 0.5689 | 13.1165 | 0.1239
|  | 1201 | 7.6084 | 0.5711 | 13.1584 | 0.1259
|  | 1202 | 7.6019 | 0.5736 | 13.2015 | 0.128
|  | 1203 | 7.596 | 0.5762 | 13.2457 | 0.13
|  | 1204 | 7.5909 | 0.579 | 13.2911 | 0.1321
|  | 1205 | 7.5865 | 0.5819 | 13.3377 | 0.1341
|  | 1206 | 7.5828 | 0.585 | 13.3853 | 0.1362
|  | 1207 | 7.5798 | 0.5884 | 13.4341 | 0.1383
|  | 1208 | 7.5776 | 0.5918 | 13.484 | 0.1403
|  | 1209 | 7.5762 | 0.5955 | 13.5349 | 0.1424
|  | 1210 | 7.5755 | 0.5993 | 13.5869 | 0.1445
|  | 1211 | 7.5756 | 0.6033 | 13.6399 | 0.1465
|  | 1212 | 7.5765 | 0.6075 | 13.6939 | 0.1486
|  | 1213 | 7.5782 | 0.6119 | 13.7489 | 0.1507
|  | 1214 | 7.5807 | 0.6164 | 13.8049 | 0.1527
|  | 1215 | 7.584 | 0.6212 | 13.8618 | 0.1548
|  | 1216 | 7.5881 | 0.6261 | 13.9196 | 0.1569
|  | 1217 | 7.5931 | 0.6311 | 13.9784 | 0.1589
|  | 1218 | 7.5989 | 0.6364 | 14.038 | 0.161
|  | 1219 | 7.6055 | 0.6418 | 14.0984 | 0.163
|  | 1220 | 7.6129 | 0.6474 | 14.1597 | 0.165
|  | 1221 | 7.6213 | 0.6532 | 14.2219 | 0.1671
|  | 1222 | 7.6304 | 0.6591 | 14.2848 | 0.1691
|  | 1223 | 7.6404 | 0.6653 | 14.3484 | 0.1711
|  | 1224 | 7.6513 | 0.6716 | 14.4128 | 0.1731
|  | 1225 | 7.6631 | 0.678 | 14.4779 | 0.1751
|  | 1226 | 7.6757 | 0.6847 | 14.5437 | 0.1771
|  | 1227 | 7.6891 | 0.6915 | 14.6101 | 0.1791
|  | 1228 | 7.7035 | 0.6985 | 14.6772 | 0.1811
|  | 1229 | 7.7187 | 0.7056 | 14.7448 | 0.183
|  | 1230 | 7.7348 | 0.7129 | 14.8131 | 0.185
|  | 1231 | 7.7517 | 0.7204 | 14.8819 | 0.1869
|  | 1232 | 7.7695 | 0.728 | 14.9512 | 0.1888
|  | 1233 | 7.7881 | 0.7358 | 15.0211 | 0.1907
|  | 1234 | 7.8077 | 0.7438 | 15.0914 | 0.1926
|  | 1235 | 7.8281 | 0.7519 | 15.1621 | 0.1945
|  | 1236 | 7.8493 | 0.7601 | 15.2333 | 0.1964
|  | 1237 | 7.8714 | 0.7686 | 15.3049 | 0.1982
|  | 1238 | 7.8943 | 0.7771 | 15.3768 | 0.2
|  | 1239 | 7.9181 | 0.7858 | 15.4491 | 0.2018
|  | 1240 | 7.9427 | 0.7947 | 15.5217 | 0.2036
|  | 1241 | 7.9682 | 0.8037 | 15.5946 | 0.2054
|  | 1242 | 7.9945 | 0.8129 | 15.6677 | 0.2072
|  | 1243 | 8.0216 | 0.8222 | 15.7411 | 0.2089
|  | 1244 | 8.0495 | 0.8316 | 15.8147 | 0.2106
|  | 1245 | 8.0783 | 0.8411 | 15.8885 | 0.2123
|  | 1246 | 8.1078 | 0.8508 | 15.9624 | 0.214
|  | 1247 | 8.1382 | 0.8607 | 16.0364 | 0.2156
|  | 1248 | 8.1693 | 0.8706 | 16.1106 | 0.2172
|  | 1249 | 8.2012 | 0.8807 | 16.1848 | 0.2188
|  | 1250 | 8.2339 | 0.8909 | 16.2591 | 0.2204
|  | 1251 | 8.2673 | 0.9012 | 16.3334 | 0.222
|  | 1252 | 8.3015 | 0.9116 | 16.4077 | 0.2235
|  | 1253 | 8.3364 | 0.9222 | 16.482 | 0.225
|  | 1254 | 8.372 | 0.9328 | 16.5562 | 0.2265
|  | 1255 | 8.4084 | 0.9435 | 16.6303 | 0.2279
|  | 1256 | 8.4455 | 0.9544 | 16.7044 | 0.2293
|  | 1257 | 8.4832 | 0.9654 | 16.7783 | 0.2307
|  | 1258 | 8.5217 | 0.9764 | 16.8521 | 0.2321
|  | 1259 | 8.5608 | 0.9875 | 16.9257 | 0.2334
|  | 1260 | 8.6006 | 0.9988 | 16.9991 | 0.2347
|  | 1261 | 8.641 | 1.0101 | 17.0723 | 0.236
|  | 1262 | 8.682 | 1.0215 | 17.1452 | 0.2373
|  | 1263 | 8.7237 | 1.033 | 17.2179 | 0.2385
|  | 1264 | 8.766 | 1.0445 | 17.2902 | 0.2397
|  | 1265 | 8.8089 | 1.0562 | 17.3623 | 0.2409
|  | 1266 | 8.8523 | 1.0679 | 17.434 | 0.242
|  | 1267 | 8.8963 | 1.0796 | 17.5054 | 0.2431
|  | 1268 | 8.9409 | 1.0914 | 17.5764 | 0.2441
|  | 1269 | 8.986 | 1.1033 | 17.647 | 0.2452
|  | 1270 | 9.0316 | 1.1153 | 17.7171 | 0.2462
|  | 1271 | 9.0777 | 1.1273 | 17.7868 | 0.2471
|  | 1272 | 9.1243 | 1.1393 | 17.8561 | 0.2481
|  | 1273 | 9.1714 | 1.1514 | 17.9249 | 0.249
|  | 1274 | 9.2189 | 1.1635 | 17.9932 | 0.2498
|  | 1275 | 9.2669 | 1.1756 | 18.0609 | 0.2507
|  | 1276 | 9.3152 | 1.1878 | 18.1281 | 0.2515
|  | 1277 | 9.3641 | 1.2 | 18.1948 | 0.2522
|  | 1278 | 9.4132 | 1.2123 | 18.2609 | 0.253
|  | 1279 | 9.4628 | 1.2245 | 18.3264 | 0.2537
|  | 1280 | 9.5128 | 1.2368 | 18.3912 | 0.2543
|  | 1281 | 9.563 | 1.2491 | 18.4555 | 0.2549
|  | 1282 | 9.6136 | 1.2614 | 18.519 | 0.2555
|  | 1283 | 9.6645 | 1.2737 | 18.582 | 0.2561
|  | 1284 | 9.7157 | 1.286 | 18.6442 | 0.2566
|  | 1285 | 9.7672 | 1.2983 | 18.7058 | 0.2571
|  | 1286 | 9.819 | 1.3106 | 18.7666 | 0.2575
|  | 1287 | 9.8709 | 1.3229 | 18.8267 | 0.2579
|  | 1288 | 9.9231 | 1.3352 | 18.8861 | 0.2583
|  | 1289 | 9.9756 | 1.3475 | 18.9447 | 0.2586
|  | 1290 | 10.0282 | 1.3597 | 19.0025 | 0.2589
|  | 1291 | 10.0809 | 1.3719 | 19.0596 | 0.2592
|  | 1292 | 10.1339 | 1.3841 | 19.1158 | 0.2594
|  | 1293 | 10.1869 | 1.3963 | 19.1713 | 0.2596
|  | 1294 | 10.2401 | 1.4084 | 19.2259 | 0.2597
|  | 1295 | 10.2934 | 1.4205 | 19.2797 | 0.2598
|  | 1296 | 10.3468 | 1.4325 | 19.3326 | 0.2599
|  | 1297 | 10.4003 | 1.4445 | 19.3846 | 0.2599
|  | 1298 | 10.4538 | 1.4565 | 19.4358 | 0.2599
|  | 1299 | 10.5074 | 1.4684 | 19.4862 | 0.2599
|  | 1300 | 10.561 | 1.4802 | 19.5356 | 0.2598