## Low-OH Attenuation
UHV Low-OH Fiber Feedthrough CF & KF40 Flange Attenuation
|  | Wavelength (nm) | Attenuation (dB/m)
|  | 398.49341 | 0.22033
|  | 402.82486 | 0.1548
|  | 415.81921 | 0.11439
|  | 428.81356 | 0.0889
Product Data |  | 441.80791 | 0.06569
Ultra-High-Vacuum (UHV) Low-OH Fiber Feedthrough CF & KF40 Flanges |  | 454.80226 | 0.04854
|  | 463.46516 | 0.03773
Item # | VC2LxS | 480.79096 | 0.02788
| VK4LxS | 493.78531 | 0.02167
DISCLAIMER: The data presented here are typical. Slight variations in performance data will occur from lot to lot. Please contact Technical Support with any questions regarding the use or reliability of this data. |  | 511.11111 | 0.01862
|  | 528.43691 | 0.01522
|  | 550.09416 | 0.01309
|  | 567.41996 | 0.01125
|  | 571.75141 | 0.01125
|  | 580.41431 | 0.01183
This data may be used in publications. However, please cite Thorlabs as the source. |  | 589.07721 | 0.01183
|  | 597.74011 | 0.01309
|  | 610.73446 | 0.01447
|  | 636.72316 | 0.01601
Additional Information: |  | 649.71751 | 0.01522
Calculated attenuation data for the fiber used in the UHV Low-OH Fiber Feedthrough CF & KF40 Flanges. |  | 654.04896 | 0.01376
|  | 662.71186 | 0.01183
|  | 671.37476 | 0.00919
|  | 680.03766 | 0.00715
|  | 688.70056 | 0.00584
|  | 701.69492 | 0.00477
|  | 732.01507 | 0.00335
|  | 753.67232 | 0.00288
|  | 770.99812 | 0.00274
|  | 788.32392 | 0.00236
|  | 818.64407 | 0.00213
|  | 853.29567 | 0.00193
|  | 883.61582 | 0.00174
|  | 896.61017 | 0.00157
|  | 913.93597 | 0.00142
|  | 931.26177 | 0.00135
|  | 944.25612 | 0.00129
|  | 948.58757 | 0.00135
|  | 952.91902 | 0.00157
|  | 957.25047 | 0.00174
|  | 970.24482 | 0.00157
|  | 978.90772 | 0.00135
|  | 991.90207 | 0.00116
|  | 1022.22222 | 0.00111
|  | 1056.87382 | 0.00111
|  | 1095.85687 | 0.00111
|  | 1121.84557 | 0.00111
|  | 1143.50282 | 0.001
|  | 1178.15443 | 0.00095083
|  | 1195.48023 | 0.00095083
|  | 1221.46893 | 0.001
|  | 1251.78908 | 0.00095083
|  | 1260.45198 | 0.001
|  | 1264.78343 | 0.00122
|  | 1273.44633 | 0.0015
|  | 1286.44068 | 0.00142
|  | 1299.43503 | 0.00135
|  | 1308.09793 | 0.00129
|  | 1321.09228 | 0.00105
|  | 1329.75518 | 0.001
|  | 1351.41243 | 0.00116
|  | 1373.06968 | 0.00166
|  | 1386.06403 | 0.00203
|  | 1399.05838 | 0.00303
|  | 1403.38983 | 0.00477
|  | 1407.72128 | 0.00831
|  | 1416.38418 | 0.01017
|  | 1425.04708 | 0.00919
|  | 1429.37853 | 0.00646
|  | 1442.37288 | 0.0041
|  | 1446.70433 | 0.00261
|  | 1459.69868 | 0.00193
|  | 1472.69303 | 0.0015
|  | 1490.01883 | 0.00111
|  | 1511.67608 | 0.00090407
|  | 1537.66478 | 0.00081735
|  | 1563.65348 | 0.00070261
|  | 1606.96798 | 0.00070261
|  | 1645.95104 | 0.00073895
|  | 1680.60264 | 0.00077716
|  | 1736.91149 | 0.00090407
|  | 1749.90584 | 0.00111
|  | 1767.23164 | 0.00116
|  | 1810.54614 | 0.00166
|  | 1845.19774 | 0.00224
|  | 1879.84934 | 0.00319
|  | 1892.84369 | 0.00477
|  | 1918.83239 | 0.00555
|  | 1953.48399 | 0.00919
|  | 1983.80414 | 0.01244
|  | 2001.12994 | 0.01601
|  | 2014.12429 | 0.01959
|  | 2048.77589 | 0.02932
|  | 2087.75895 | 0.04616
|  | 2118.0791 | 0.06569
|  | 2148.39925 | 0.08453
|  | 2178.7194 | 0.11439
|  | 2209.03955 | 0.1548
|  | 2222.0339 | 0.17123
|  | 2250 | 0.3
|  | 2300 | 0.7
|  | 2350 | 1
|  | 2400 | 1.275