## S-LAH64 Transmission
Uncoated S-LAH64 Transmission (10 mm Thick Sample)
|  | Wavelength (nm) | % Transmission
|  | 2500 | 43.71839
|  | 2499 | 43.81818
|  | 2498 | 43.911056
|  | 2497 | 43.994096
Product Raw Data |  | 2496 | 44.073703
Uncoated S-LAH64, 10 mm Thick Sample |  | 2495 | 44.158387
|  | 2494 | 44.242655
Item # | S-LAH64 | 2493 | 44.328639
DISCLAIMER: The data presented here are typical. Slight variations in performance data will occur from lot to lot. Please contact Technical Support with any questions regarding the use or reliability of this data. |  | 2492 | 44.415905
|  | 2491 | 44.509904
|  | 2490 | 44.587439
|  | 2489 | 44.66942
|  | 2488 | 44.757178
|  | 2487 | 44.836225
This data may be used in publications. However, please cite Thorlabs as the source. |  | 2486 | 44.929914
|  | 2485 | 45.021119
|  | 2484 | 45.100076
Additional Information: |  | 2483 | 45.191674
|  | 2482 | 45.280426
|  | 2481 | 45.356974
|  | 2480 | 45.449824
|  | 2479 | 45.538133
|  | 2478 | 45.631773
|  | 2477 | 45.719693
|  | 2476 | 45.806853
|  | 2475 | 45.896481
|  | 2474 | 45.980545
|  | 2473 | 46.080744
|  | 2472 | 46.183094
|  | 2471 | 46.258996
|  | 2470 | 46.360253
|  | 2469 | 46.449042
|  | 2468 | 46.544357
|  | 2467 | 46.636
|  | 2466 | 46.735522
|  | 2465 | 46.83794
|  | 2464 | 46.927795
|  | 2463 | 47.023034
|  | 2462 | 47.130215
|  | 2461 | 47.225246
|  | 2460 | 47.334389
|  | 2459 | 47.440779
|  | 2458 | 47.535092
|  | 2457 | 47.631824
|  | 2456 | 47.738392
|  | 2455 | 47.83765
|  | 2454 | 47.946294
|  | 2453 | 48.057644
|  | 2452 | 48.173115
|  | 2451 | 48.271178
|  | 2450 | 48.374745
|  | 2449 | 48.489022
|  | 2448 | 48.594305
|  | 2447 | 48.718584
|  | 2446 | 48.836762
|  | 2445 | 48.944416
|  | 2444 | 49.055649
|  | 2443 | 49.177626
|  | 2442 | 49.288474
|  | 2441 | 49.408516
|  | 2440 | 49.533831
|  | 2439 | 49.650841
|  | 2438 | 49.774236
|  | 2437 | 49.897227
|  | 2436 | 50.01945
|  | 2435 | 50.150477
|  | 2434 | 50.276673
|  | 2433 | 50.40913
|  | 2432 | 50.536959
|  | 2431 | 50.664013
|  | 2430 | 50.792198
|  | 2429 | 50.92665
|  | 2428 | 51.064838
|  | 2427 | 51.205766
|  | 2426 | 51.333811
|  | 2425 | 51.478345
|  | 2424 | 51.615822
|  | 2423 | 51.761188
|  | 2422 | 51.892976
|  | 2421 | 52.045873
|  | 2420 | 52.199711
|  | 2419 | 52.342798
|  | 2418 | 52.48179
|  | 2417 | 52.632268
|  | 2416 | 52.77298
|  | 2415 | 52.934697
|  | 2414 | 53.096841
|  | 2413 | 53.253873
|  | 2412 | 53.406834
|  | 2411 | 53.551509
|  | 2410 | 53.712212
|  | 2409 | 53.874106
|  | 2408 | 54.040015
|  | 2407 | 54.206714
|  | 2406 | 54.356522
|  | 2405 | 54.518878
|  | 2404 | 54.684121
|  | 2403 | 54.839385
|  | 2402 | 55.006031
|  | 2401 | 55.183534
|  | 2400 | 55.341417
|  | 2399 | 55.502782
|  | 2398 | 55.67353
|  | 2397 | 55.830215
|  | 2396 | 56.009691
|  | 2395 | 56.177664
|  | 2394 | 56.358048
|  | 2393 | 56.52046
|  | 2392 | 56.686762
|  | 2391 | 56.855453
|  | 2390 | 57.020319
|  | 2389 | 57.200998
|  | 2388 | 57.37838
|  | 2387 | 57.532407
|  | 2386 | 57.696309
|  | 2385 | 57.8736
|  | 2384 | 58.035218
|  | 2383 | 58.208264
|  | 2382 | 58.392168
|  | 2381 | 58.554633
|  | 2380 | 58.725059
|  | 2379 | 58.887967
|  | 2378 | 59.054718
|  | 2377 | 59.214942
|  | 2376 | 59.388389
|  | 2375 | 59.559953
|  | 2374 | 59.715916
|  | 2373 | 59.87764
|  | 2372 | 60.0375
|  | 2371 | 60.193194
|  | 2370 | 60.358275
|  | 2369 | 60.534659
|  | 2368 | 60.683519
|  | 2367 | 60.843262
|  | 2366 | 61.0004
|  | 2365 | 61.155248
|  | 2364 | 61.308765
|  | 2363 | 61.471914
|  | 2362 | 61.625896
|  | 2361 | 61.775209
|  | 2360 | 61.925433
|  | 2359 | 62.075411
|  | 2358 | 62.223035
|  | 2357 | 62.370711
|  | 2356 | 62.530322
|  | 2355 | 62.667156
|  | 2354 | 62.814049
|  | 2353 | 62.95404
|  | 2352 | 63.093785
|  | 2351 | 63.245204
|  | 2350 | 63.387803
|  | 2349 | 63.540836
|  | 2348 | 63.672325
|  | 2347 | 63.812788
|  | 2346 | 63.94656
|  | 2345 | 64.080627
|  | 2344 | 64.230072
|  | 2343 | 64.364744
|  | 2342 | 64.494977
|  | 2341 | 64.632318
|  | 2340 | 64.763988
|  | 2339 | 64.888415
|  | 2338 | 65.024395
|  | 2337 | 65.158212
|  | 2336 | 65.301163
|  | 2335 | 65.418732
|  | 2334 | 65.544618
|  | 2333 | 65.675653
|  | 2332 | 65.789843
|  | 2331 | 65.922988
|  | 2330 | 66.055731
|  | 2329 | 66.18105
|  | 2328 | 66.295989
|  | 2327 | 66.422321
|  | 2326 | 66.538673
|  | 2325 | 66.657134
|  | 2324 | 66.779286
|  | 2323 | 66.913035
|  | 2322 | 67.027421
|  | 2321 | 67.136379
|  | 2320 | 67.250977
|  | 2319 | 67.360796
|  | 2318 | 67.492028
|  | 2317 | 67.606082
|  | 2316 | 67.717149
|  | 2315 | 67.821699
|  | 2314 | 67.937892
|  | 2313 | 68.038911
|  | 2312 | 68.165046
|  | 2311 | 68.279501
|  | 2310 | 68.380036
|  | 2309 | 68.49328
|  | 2308 | 68.600582
|  | 2307 | 68.703166
|  | 2306 | 68.810846
|  | 2305 | 68.915827
|  | 2304 | 69.023046
|  | 2303 | 69.119468
|  | 2302 | 69.225779
|  | 2301 | 69.331161
|  | 2300 | 69.422426
|  | 2299 | 69.526673
|  | 2298 | 69.631201
|  | 2297 | 69.737414
|  | 2296 | 69.82161
|  | 2295 | 69.925373
|  | 2294 | 70.026241
|  | 2293 | 70.119283
|  | 2292 | 70.22
|  | 2291 | 70.312483
|  | 2290 | 70.402962
|  | 2289 | 70.495369
|  | 2288 | 70.59759
|  | 2287 | 70.67666
|  | 2286 | 70.763012
|  | 2285 | 70.869973
|  | 2284 | 70.95671
|  | 2283 | 71.037897
|  | 2282 | 71.103411
|  | 2281 | 71.191448
|  | 2280 | 71.278033
|  | 2279 | 71.380549
|  | 2278 | 71.472397
|  | 2277 | 71.553282
|  | 2276 | 71.636397
|  | 2275 | 71.716934
|  | 2274 | 71.812282
|  | 2273 | 71.897166
|  | 2272 | 71.974966
|  | 2271 | 72.062338
|  | 2270 | 72.14128
|  | 2269 | 72.22345
|  | 2268 | 72.297431
|  | 2267 | 72.363679
|  | 2266 | 72.447512
|  | 2265 | 72.516458
|  | 2264 | 72.583371
|  | 2263 | 72.645906
|  | 2262 | 72.714875
|  | 2261 | 72.776275
|  | 2260 | 72.84724
|  | 2259 | 72.918984
|  | 2258 | 72.969331
|  | 2257 | 73.028456
|  | 2256 | 73.077911
|  | 2255 | 73.139462
|  | 2254 | 73.186067
|  | 2253 | 73.246938
|  | 2252 | 73.299727
|  | 2251 | 73.350157
|  | 2250 | 73.392936
|  | 2249 | 73.433817
|  | 2248 | 73.489607
|  | 2247 | 73.532704
|  | 2246 | 73.577418
|  | 2245 | 73.625973
|  | 2244 | 73.667285
|  | 2243 | 73.720565
|  | 2242 | 73.761983
|  | 2241 | 73.798955
|  | 2240 | 73.85343
|  | 2239 | 73.879582
|  | 2238 | 73.928304
|  | 2237 | 73.962637
|  | 2236 | 74.005393
|  | 2235 | 74.043854
|  | 2234 | 74.081915
|  | 2233 | 74.118176
|  | 2232 | 74.144881
|  | 2231 | 74.185119
|  | 2230 | 74.220375
|  | 2229 | 74.255623
|  | 2228 | 74.301085
|  | 2227 | 74.326883
|  | 2226 | 74.356808
|  | 2225 | 74.394778
|  | 2224 | 74.434699
|  | 2223 | 74.462976
|  | 2222 | 74.492296
|  | 2221 | 74.528021
|  | 2220 | 74.55533
|  | 2219 | 74.590881
|  | 2218 | 74.618024
|  | 2217 | 74.646044
|  | 2216 | 74.682547
|  | 2215 | 74.709811
|  | 2214 | 74.739018
|  | 2213 | 74.773873
|  | 2212 | 74.802664
|  | 2211 | 74.829769
|  | 2210 | 74.863929
|  | 2209 | 74.897083
|  | 2208 | 74.927137
|  | 2207 | 74.965409
|  | 2206 | 74.989127
|  | 2205 | 75.024141
|  | 2204 | 75.058996
|  | 2203 | 75.08728
|  | 2202 | 75.117077
|  | 2201 | 75.149966
|  | 2200 | 75.186757
|  | 2199 | 75.209575
|  | 2198 | 75.25187
|  | 2197 | 75.285009
|  | 2196 | 75.326215
|  | 2195 | 75.355097
|  | 2194 | 75.381234
|  | 2193 | 75.413987
|  | 2192 | 75.454966
|  | 2191 | 75.485564
|  | 2190 | 75.520692
|  | 2189 | 75.561633
|  | 2188 | 75.599308
|  | 2187 | 75.632477
|  | 2186 | 75.668738
|  | 2185 | 75.704364
|  | 2184 | 75.73525
|  | 2183 | 75.77784
|  | 2182 | 75.8177
|  | 2181 | 75.866572
|  | 2180 | 75.915384
|  | 2179 | 75.96028
|  | 2178 | 75.994991
|  | 2177 | 76.045913
|  | 2176 | 76.08752
|  | 2175 | 76.133368
|  | 2174 | 76.187435
|  | 2173 | 76.236058
|  | 2172 | 76.289845
|  | 2171 | 76.338558
|  | 2170 | 76.389412
|  | 2169 | 76.440371
|  | 2168 | 76.487437
|  | 2167 | 76.542524
|  | 2166 | 76.588289
|  | 2165 | 76.640768
|  | 2164 | 76.692378
|  | 2163 | 76.745439
|  | 2162 | 76.799786
|  | 2161 | 76.85169
|  | 2160 | 76.905008
|  | 2159 | 76.947817
|  | 2158 | 76.996947
|  | 2157 | 77.064933
|  | 2156 | 77.113586
|  | 2155 | 77.163502
|  | 2154 | 77.219784
|  | 2153 | 77.268634
|  | 2152 | 77.317665
|  | 2151 | 77.367234
|  | 2150 | 77.426124
|  | 2149 | 77.47322
|  | 2148 | 77.517049
|  | 2147 | 77.574375
|  | 2146 | 77.621962
|  | 2145 | 77.665217
|  | 2144 | 77.717462
|  | 2143 | 77.765956
|  | 2142 | 77.807623
|  | 2141 | 77.861305
|  | 2140 | 77.91339
|  | 2139 | 77.945282
|  | 2138 | 77.996196
|  | 2137 | 78.050482
|  | 2136 | 78.083182
|  | 2135 | 78.138451
|  | 2134 | 78.177744
|  | 2133 | 78.222708
|  | 2132 | 78.262613
|  | 2131 | 78.302677
|  | 2130 | 78.356154
|  | 2129 | 78.404581
|  | 2128 | 78.43967
|  | 2127 | 78.487923
|  | 2126 | 78.533915
|  | 2125 | 78.576361
|  | 2124 | 78.618338
|  | 2123 | 78.663967
|  | 2122 | 78.705256
|  | 2121 | 78.741313
|  | 2120 | 78.778852
|  | 2119 | 78.838015
|  | 2118 | 78.878934
|  | 2117 | 78.915989
|  | 2116 | 78.960786
|  | 2115 | 78.999043
|  | 2114 | 79.050426
|  | 2113 | 79.092214
|  | 2112 | 79.142123
|  | 2111 | 79.185566
|  | 2110 | 79.226243
|  | 2109 | 79.266489
|  | 2108 | 79.305623
|  | 2107 | 79.350239
|  | 2106 | 79.39078
|  | 2105 | 79.433899
|  | 2104 | 79.473782
|  | 2103 | 79.516167
|  | 2102 | 79.561168
|  | 2101 | 79.594375
|  | 2100 | 79.628928
|  | 2099 | 79.676311
|  | 2098 | 79.715869
|  | 2097 | 79.749189
|  | 2096 | 79.789102
|  | 2095 | 79.827707
|  | 2094 | 79.850079
|  | 2093 | 79.89195
|  | 2092 | 79.930132
|  | 2091 | 79.956549
|  | 2090 | 79.99337
|  | 2089 | 80.027544
|  | 2088 | 80.055587
|  | 2087 | 80.082912
|  | 2086 | 80.11509
|  | 2085 | 80.146634
|  | 2084 | 80.175773
|  | 2083 | 80.202727
|  | 2082 | 80.228237
|  | 2081 | 80.258971
|  | 2080 | 80.291588
|  | 2079 | 80.316939
|  | 2078 | 80.344642
|  | 2077 | 80.369191
|  | 2076 | 80.392728
|  | 2075 | 80.417527
|  | 2074 | 80.449592
|  | 2073 | 80.460646
|  | 2072 | 80.494435
|  | 2071 | 80.508483
|  | 2070 | 80.538166
|  | 2069 | 80.554512
|  | 2068 | 80.584354
|  | 2067 | 80.595771
|  | 2066 | 80.617705
|  | 2065 | 80.644818
|  | 2064 | 80.661565
|  | 2063 | 80.684716
|  | 2062 | 80.707163
|  | 2061 | 80.719858
|  | 2060 | 80.742963
|  | 2059 | 80.763793
|  | 2058 | 80.774371
|  | 2057 | 80.797333
|  | 2056 | 80.815146
|  | 2055 | 80.834048
|  | 2054 | 80.856828
|  | 2053 | 80.871367
|  | 2052 | 80.888001
|  | 2051 | 80.907515
|  | 2050 | 80.934363
|  | 2049 | 80.943111
|  | 2048 | 80.957424
|  | 2047 | 80.980265
|  | 2046 | 80.997851
|  | 2045 | 81.018711
|  | 2044 | 81.043336
|  | 2043 | 81.04345
|  | 2042 | 81.072052
|  | 2041 | 81.086636
|  | 2040 | 81.096594
|  | 2039 | 81.129997
|  | 2038 | 81.127676
|  | 2037 | 81.147629
|  | 2036 | 81.171823
|  | 2035 | 81.190415
|  | 2034 | 81.211865
|  | 2033 | 81.219796
|  | 2032 | 81.241783
|  | 2031 | 81.261667
|  | 2030 | 81.271179
|  | 2029 | 81.297755
|  | 2028 | 81.305814
|  | 2027 | 81.329714
|  | 2026 | 81.3495
|  | 2025 | 81.368001
|  | 2024 | 81.388302
|  | 2023 | 81.407673
|  | 2022 | 81.420866
|  | 2021 | 81.439843
|  | 2020 | 81.457694
|  | 2019 | 81.479643
|  | 2018 | 81.493532
|  | 2017 | 81.507308
|  | 2016 | 81.530678
|  | 2015 | 81.545391
|  | 2014 | 81.564074
|  | 2013 | 81.58885
|  | 2012 | 81.59663
|  | 2011 | 81.63014
|  | 2010 | 81.64021
|  | 2009 | 81.651196
|  | 2008 | 81.669765
|  | 2007 | 81.693037
|  | 2006 | 81.708748
|  | 2005 | 81.727166
|  | 2004 | 81.74411
|  | 2003 | 81.760592
|  | 2002 | 81.777725
|  | 2001 | 81.784877
|  | 2000 | 81.804898
|  | 1999 | 81.820685
|  | 1998 | 81.833122
|  | 1997 | 81.849378
|  | 1996 | 81.8667
|  | 1995 | 81.891113
|  | 1994 | 81.911315
|  | 1993 | 81.928894
|  | 1992 | 81.935086
|  | 1991 | 81.959681
|  | 1990 | 81.981343
|  | 1989 | 81.99806
|  | 1988 | 82.009923
|  | 1987 | 82.024258
|  | 1986 | 82.038147
|  | 1985 | 82.05413
|  | 1984 | 82.078642
|  | 1983 | 82.089424
|  | 1982 | 82.109157
|  | 1981 | 82.124747
|  | 1980 | 82.132089
|  | 1979 | 82.15403
|  | 1978 | 82.172236
|  | 1977 | 82.17923
|  | 1976 | 82.202373
|  | 1975 | 82.218183
|  | 1974 | 82.23459
|  | 1973 | 82.241236
|  | 1972 | 82.262708
|  | 1971 | 82.283462
|  | 1970 | 82.287031
|  | 1969 | 82.308488
|  | 1968 | 82.318945
|  | 1967 | 82.339404
|  | 1966 | 82.35042
|  | 1965 | 82.371545
|  | 1964 | 82.394665
|  | 1963 | 82.404865
|  | 1962 | 82.41086
|  | 1961 | 82.430609
|  | 1960 | 82.43848
|  | 1959 | 82.45308
|  | 1958 | 82.464164
|  | 1957 | 82.482778
|  | 1956 | 82.499003
|  | 1955 | 82.507789
|  | 1954 | 82.522215
|  | 1953 | 82.531772
|  | 1952 | 82.54656
|  | 1951 | 82.563617
|  | 1950 | 82.568441
|  | 1949 | 82.586655
|  | 1948 | 82.597353
|  | 1947 | 82.609186
|  | 1946 | 82.621941
|  | 1945 | 82.63611
|  | 1944 | 82.652638
|  | 1943 | 82.671872
|  | 1942 | 82.674382
|  | 1941 | 82.689919
|  | 1940 | 82.712322
|  | 1939 | 82.722854
|  | 1938 | 82.733167
|  | 1937 | 82.752016
|  | 1936 | 82.758208
|  | 1935 | 82.768528
|  | 1934 | 82.765663
|  | 1933 | 82.798371
|  | 1932 | 82.797947
|  | 1931 | 82.822724
|  | 1930 | 82.83067
|  | 1929 | 82.844423
|  | 1928 | 82.860807
|  | 1927 | 82.872745
|  | 1926 | 82.873018
|  | 1925 | 82.894044
|  | 1924 | 82.908848
|  | 1923 | 82.918541
|  | 1922 | 82.930215
|  | 1921 | 82.934539
|  | 1920 | 82.94619
|  | 1919 | 82.962446
|  | 1918 | 82.972887
|  | 1917 | 82.987049
|  | 1916 | 83.002692
|  | 1915 | 83.015401
|  | 1914 | 83.025389
|  | 1913 | 83.03611
|  | 1912 | 83.045546
|  | 1911 | 83.056252
|  | 1910 | 83.073816
|  | 1909 | 83.079085
|  | 1908 | 83.094245
|  | 1907 | 83.102932
|  | 1906 | 83.12017
|  | 1905 | 83.125985
|  | 1904 | 83.140925
|  | 1903 | 83.161278
|  | 1902 | 83.165232
|  | 1901 | 83.160832
|  | 1900 | 83.185707
|  | 1899 | 83.189812
|  | 1898 | 83.19822
|  | 1897 | 83.202219
|  | 1896 | 83.215753
|  | 1895 | 83.23064
|  | 1894 | 83.233717
|  | 1893 | 83.252952
|  | 1892 | 83.25804
|  | 1891 | 83.261896
|  | 1890 | 83.290665
|  | 1889 | 83.290771
|  | 1888 | 83.30091
|  | 1887 | 83.309136
|  | 1886 | 83.323471
|  | 1885 | 83.323577
|  | 1884 | 83.342229
|  | 1883 | 83.354364
|  | 1882 | 83.365516
|  | 1881 | 83.376146
|  | 1880 | 83.388864
|  | 1879 | 83.406079
|  | 1878 | 83.408499
|  | 1877 | 83.414525
|  | 1876 | 83.435045
|  | 1875 | 83.457477
|  | 1874 | 83.471328
|  | 1873 | 83.478398
|  | 1872 | 83.48555
|  | 1871 | 83.491795
|  | 1870 | 83.502297
|  | 1869 | 83.508799
|  | 1868 | 83.517449
|  | 1867 | 83.532011
|  | 1866 | 83.543866
|  | 1865 | 83.542883
|  | 1864 | 83.545998
|  | 1863 | 83.55963
|  | 1862 | 83.576377
|  | 1861 | 83.574275
|  | 1860 | 83.583885
|  | 1859 | 83.602152
|  | 1858 | 83.604715
|  | 1857 | 83.61313
|  | 1856 | 83.619746
|  | 1855 | 83.626853
|  | 1854 | 83.643932
|  | 1853 | 83.658434
|  | 1852 | 83.657277
|  | 1851 | 83.666221
|  | 1850 | 83.681615
|  | 1849 | 83.689395
|  | 1848 | 83.693697
|  | 1847 | 83.705341
|  | 1846 | 83.7112
|  | 1845 | 83.723486
|  | 1844 | 83.731251
|  | 1843 | 83.735364
|  | 1842 | 83.740218
|  | 1841 | 83.747174
|  | 1840 | 83.756134
|  | 1839 | 83.765645
|  | 1838 | 83.778551
|  | 1837 | 83.77784
|  | 1836 | 83.783647
|  | 1835 | 83.790081
|  | 1834 | 83.796039
|  | 1833 | 83.804636
|  | 1832 | 83.814608
|  | 1831 | 83.806934
|  | 1830 | 83.822774
|  | 1829 | 83.824415
|  | 1828 | 83.834614
|  | 1827 | 83.852215
|  | 1826 | 83.851074
|  | 1825 | 83.863428
|  | 1824 | 83.874701
|  | 1823 | 83.869424
|  | 1822 | 83.880916
|  | 1821 | 83.892242
|  | 1820 | 83.891501
|  | 1819 | 83.902222
|  | 1818 | 83.90539
|  | 1817 | 83.914387
|  | 1816 | 83.921842
|  | 1815 | 83.921903
|  | 1814 | 83.927414
|  | 1813 | 83.931119
|  | 1812 | 83.942959
|  | 1811 | 83.943844
|  | 1810 | 83.953794
|  | 1809 | 83.966919
|  | 1808 | 83.96453
|  | 1807 | 83.972575
|  | 1806 | 83.984127
|  | 1805 | 83.99038
|  | 1804 | 83.998402
|  | 1803 | 83.99562
|  | 1802 | 83.999302
|  | 1801 | 84.007014
|  | 1800 | 84.019693
|  | 1799 | 84.025568
|  | 1798 | 84.041581
|  | 1797 | 84.034497
|  | 1796 | 84.042088
|  | 1795 | 84.042413
|  | 1794 | 84.055969
|  | 1793 | 84.057406
|  | 1792 | 84.069216
|  | 1791 | 84.069624
|  | 1790 | 84.075272
|  | 1789 | 84.0834
|  | 1788 | 84.092465
|  | 1787 | 84.094113
|  | 1786 | 84.096692
|  | 1785 | 84.112758
|  | 1784 | 84.109651
|  | 1783 | 84.122217
|  | 1782 | 84.121604
|  | 1781 | 84.128311
|  | 1780 | 84.132552
|  | 1779 | 84.137996
|  | 1778 | 84.14756
|  | 1777 | 84.152361
|  | 1776 | 84.154123
|  | 1775 | 84.1727
|  | 1774 | 84.172836
|  | 1773 | 84.17561
|  | 1772 | 84.174975
|  | 1771 | 84.188207
|  | 1770 | 84.18677
|  | 1769 | 84.191874
|  | 1768 | 84.192433
|  | 1767 | 84.200516
|  | 1766 | 84.210019
|  | 1765 | 84.219357
|  | 1764 | 84.229088
|  | 1763 | 84.232119
|  | 1762 | 84.235915
|  | 1761 | 84.235567
|  | 1760 | 84.250469
|  | 1759 | 84.2593
|  | 1758 | 84.258431
|  | 1757 | 84.262294
|  | 1756 | 84.270414
|  | 1755 | 84.26987
|  | 1754 | 84.275722
|  | 1753 | 84.289112
|  | 1752 | 84.290125
|  | 1751 | 84.29138
|  | 1750 | 84.290564
|  | 1749 | 84.308551
|  | 1748 | 84.311499
|  | 1747 | 84.316996
|  | 1746 | 84.316951
|  | 1745 | 84.319453
|  | 1744 | 84.323468
|  | 1743 | 84.329449
|  | 1742 | 84.329562
|  | 1741 | 84.342876
|  | 1740 | 84.335172
|  | 1739 | 84.352335
|  | 1738 | 84.358951
|  | 1737 | 84.362663
|  | 1736 | 84.373135
|  | 1735 | 84.371252
|  | 1734 | 84.374367
|  | 1733 | 84.380862
|  | 1732 | 84.380642
|  | 1731 | 84.387591
|  | 1730 | 84.396951
|  | 1729 | 84.396308
|  | 1728 | 84.389934
|  | 1727 | 84.397518
|  | 1726 | 84.410001
|  | 1725 | 84.411082
|  | 1724 | 84.415664
|  | 1723 | 84.42398
|  | 1722 | 84.428419
|  | 1721 | 84.432131
|  | 1720 | 84.435889
|  | 1719 | 84.441325
|  | 1718 | 84.444334
|  | 1717 | 84.457346
|  | 1716 | 84.457633
|  | 1715 | 84.458533
|  | 1714 | 84.465943
|  | 1713 | 84.463659
|  | 1712 | 84.467099
|  | 1711 | 84.472891
|  | 1710 | 84.486379
|  | 1709 | 84.483257
|  | 1708 | 84.496102
|  | 1707 | 84.494439
|  | 1706 | 84.497244
|  | 1705 | 84.501296
|  | 1704 | 84.499852
|  | 1703 | 84.512123
|  | 1702 | 84.508373
|  | 1701 | 84.518255
|  | 1700 | 84.511738
|  | 1699 | 84.522172
|  | 1698 | 84.518792
|  | 1697 | 84.53064
|  | 1696 | 84.527895
|  | 1695 | 84.536416
|  | 1694 | 84.537482
|  | 1693 | 84.54626
|  | 1692 | 84.551795
|  | 1691 | 84.560731
|  | 1690 | 84.558259
|  | 1689 | 84.559408
|  | 1688 | 84.565449
|  | 1687 | 84.560346
|  | 1686 | 84.56424
|  | 1685 | 84.581289
|  | 1684 | 84.58612
|  | 1683 | 84.587254
|  | 1682 | 84.585962
|  | 1681 | 84.587353
|  | 1680 | 84.591579
|  | 1679 | 84.602308
|  | 1678 | 84.595443
|  | 1677 | 84.599246
|  | 1676 | 84.60472
|  | 1675 | 84.60416
|  | 1674 | 84.617656
|  | 1673 | 84.620257
|  | 1672 | 84.615486
|  | 1671 | 84.628045
|  | 1670 | 84.632392
|  | 1669 | 84.639658
|  | 1668 | 84.64768
|  | 1667 | 84.639711
|  | 1666 | 84.643468
|  | 1665 | 84.644217
|  | 1664 | 84.646221
|  | 1663 | 84.655044
|  | 1662 | 84.656564
|  | 1661 | 84.669598
|  | 1660 | 84.667459
|  | 1659 | 84.667118
|  | 1658 | 84.668237
|  | 1657 | 84.67136
|  | 1656 | 84.692908
|  | 1655 | 84.68943
|  | 1654 | 84.680297
|  | 1653 | 84.697883
|  | 1652 | 84.68906
|  | 1651 | 84.691547
|  | 1650 | 84.692235
|  | 1649 | 84.703145
|  | 1648 | 84.70846
|  | 1647 | 84.706328
|  | 1646 | 84.701686
|  | 1645 | 84.719476
|  | 1644 | 84.722092
|  | 1643 | 84.721072
|  | 1642 | 84.715303
|  | 1641 | 84.7221
|  | 1640 | 84.730734
|  | 1639 | 84.736617
|  | 1638 | 84.738908
|  | 1637 | 84.72734
|  | 1636 | 84.737705
|  | 1635 | 84.735823
|  | 1634 | 84.748691
|  | 1633 | 84.746113
|  | 1632 | 84.748903
|  | 1631 | 84.760917
|  | 1630 | 84.760433
|  | 1629 | 84.756955
|  | 1628 | 84.761975
|  | 1627 | 84.763518
|  | 1626 | 84.769453
|  | 1625 | 84.770141
|  | 1624 | 84.77219
|  | 1623 | 84.777641
|  | 1622 | 84.78958
|  | 1621 | 84.782563
|  | 1620 | 84.776832
|  | 1619 | 84.782722
|  | 1618 | 84.787977
|  | 1617 | 84.792627
|  | 1616 | 84.787848
|  | 1615 | 84.78812
|  | 1614 | 84.801715
|  | 1613 | 84.800354
|  | 1612 | 84.797344
|  | 1611 | 84.799787
|  | 1610 | 84.807075
|  | 1609 | 84.81208
|  | 1608 | 84.815657
|  | 1607 | 84.817993
|  | 1606 | 84.82141
|  | 1605 | 84.824457
|  | 1604 | 84.817259
|  | 1603 | 84.828139
|  | 1602 | 84.826862
|  | 1601 | 84.826574
|  | 1600 | 84.826899
|  | 1599 | 84.826514
|  | 1598 | 84.830506
|  | 1597 | 84.833432
|  | 1596 | 84.844425
|  | 1595 | 84.847714
|  | 1594 | 84.844584
|  | 1593 | 84.845801
|  | 1592 | 84.849937
|  | 1591 | 84.85315
|  | 1590 | 84.855759
|  | 1589 | 84.858866
|  | 1588 | 84.856545
|  | 1587 | 84.855025
|  | 1586 | 84.858617
|  | 1585 | 84.866139
|  | 1584 | 84.864726
|  | 1583 | 84.853173
|  | 1582 | 84.865504
|  | 1581 | 84.859849
|  | 1580 | 84.864922
|  | 1579 | 84.871742
|  | 1578 | 84.870169
|  | 1577 | 84.878879
|  | 1576 | 84.870736
|  | 1575 | 84.876793
|  | 1574 | 84.876528
|  | 1573 | 84.872438
|  | 1572 | 84.880339
|  | 1571 | 84.871266
|  | 1570 | 84.880452
|  | 1569 | 84.88954
|  | 1568 | 84.875568
|  | 1567 | 84.878252
|  | 1566 | 84.891831
|  | 1565 | 84.884951
|  | 1564 | 84.881087
|  | 1563 | 84.885336
|  | 1562 | 84.891264
|  | 1561 | 84.883559
|  | 1560 | 84.893146
|  | 1559 | 84.890447
|  | 1558 | 84.893177
|  | 1557 | 84.89797
|  | 1556 | 84.891407
|  | 1555 | 84.892882
|  | 1554 | 84.897607
|  | 1553 | 84.895694
|  | 1552 | 84.889532
|  | 1551 | 84.896072
|  | 1550 | 84.890296
|  | 1549 | 84.892542
|  | 1548 | 84.897259
|  | 1547 | 84.894205
|  | 1546 | 84.895105
|  | 1545 | 84.897879
|  | 1544 | 84.89952
|  | 1543 | 84.898507
|  | 1542 | 84.891211
|  | 1541 | 84.89667
|  | 1540 | 84.898726
|  | 1539 | 84.902718
|  | 1538 | 84.890409
|  | 1537 | 84.893131
|  | 1536 | 84.886538
|  | 1535 | 84.885813
|  | 1534 | 84.895604
|  | 1533 | 84.889079
|  | 1532 | 84.885813
|  | 1531 | 84.888187
|  | 1530 | 84.895672
|  | 1529 | 84.891506
|  | 1528 | 84.883393
|  | 1527 | 84.881873
|  | 1526 | 84.881155
|  | 1525 | 84.872649
|  | 1524 | 84.876747
|  | 1523 | 84.870585
|  | 1522 | 84.875394
|  | 1521 | 84.86958
|  | 1520 | 84.871886
|  | 1519 | 84.870736
|  | 1518 | 84.86304
|  | 1517 | 84.861225
|  | 1516 | 84.854987
|  | 1515 | 84.848258
|  | 1514 | 84.855229
|  | 1513 | 84.848039
|  | 1512 | 84.855486
|  | 1511 | 84.853203
|  | 1510 | 84.849786
|  | 1509 | 84.841854
|  | 1508 | 84.844251
|  | 1507 | 84.831799
|  | 1506 | 84.831768
|  | 1505 | 84.826763
|  | 1504 | 84.825841
|  | 1503 | 84.822907
|  | 1502 | 84.817078
|  | 1501 | 84.816148
|  | 1500 | 84.804323
|  | 1499 | 84.81456
|  | 1498 | 84.797102
|  | 1497 | 84.789081
|  | 1496 | 84.789005
|  | 1495 | 84.788861
|  | 1494 | 84.787901
|  | 1493 | 84.776651
|  | 1492 | 84.775229
|  | 1491 | 84.777475
|  | 1490 | 84.77036
|  | 1489 | 84.765831
|  | 1488 | 84.762111
|  | 1487 | 84.748502
|  | 1486 | 84.745795
|  | 1485 | 84.726289
|  | 1484 | 84.731513
|  | 1483 | 84.723484
|  | 1482 | 84.714222
|  | 1481 | 84.7093
|  | 1480 | 84.695305
|  | 1479 | 84.696227
|  | 1478 | 84.691093
|  | 1477 | 84.676569
|  | 1476 | 84.665795
|  | 1475 | 84.657116
|  | 1474 | 84.65357
|  | 1473 | 84.639824
|  | 1472 | 84.639605
|  | 1471 | 84.617785
|  | 1470 | 84.613271
|  | 1469 | 84.605816
|  | 1468 | 84.596993
|  | 1467 | 84.584601
|  | 1466 | 84.571483
|  | 1465 | 84.563136
|  | 1464 | 84.551175
|  | 1463 | 84.541557
|  | 1462 | 84.523843
|  | 1461 | 84.514392
|  | 1460 | 84.506241
|  | 1459 | 84.499951
|  | 1458 | 84.486735
|  | 1457 | 84.472104
|  | 1456 | 84.465096
|  | 1455 | 84.444001
|  | 1454 | 84.443018
|  | 1453 | 84.435359
|  | 1452 | 84.413108
|  | 1451 | 84.404504
|  | 1450 | 84.390743
|  | 1449 | 84.382026
|  | 1448 | 84.377731
|  | 1447 | 84.370231
|  | 1446 | 84.353015
|  | 1445 | 84.332155
|  | 1444 | 84.332911
|  | 1443 | 84.324406
|  | 1442 | 84.312898
|  | 1441 | 84.305232
|  | 1440 | 84.29662
|  | 1439 | 84.288802
|  | 1438 | 84.280727
|  | 1437 | 84.277242
|  | 1436 | 84.274611
|  | 1435 | 84.274694
|  | 1434 | 84.272758
|  | 1433 | 84.269522
|  | 1432 | 84.279389
|  | 1431 | 84.270513
|  | 1430 | 84.274936
|  | 1429 | 84.294011
|  | 1428 | 84.298941
|  | 1427 | 84.289543
|  | 1426 | 84.306335
|  | 1425 | 84.310146
|  | 1424 | 84.327793
|  | 1423 | 84.345228
|  | 1422 | 84.355238
|  | 1421 | 84.379977
|  | 1420 | 84.397692
|  | 1419 | 84.416533
|  | 1418 | 84.430415
|  | 1417 | 84.467931
|  | 1416 | 84.49112
|  | 1415 | 84.520947
|  | 1414 | 84.530299
|  | 1413 | 84.569283
|  | 1412 | 84.596048
|  | 1411 | 84.609846
|  | 1410 | 84.64058
|  | 1409 | 84.658552
|  | 1408 | 84.691313
|  | 1407 | 84.734084
|  | 1406 | 84.764206
|  | 1405 | 84.791712
|  | 1404 | 84.813396
|  | 1403 | 84.840909
|  | 1402 | 84.869685
|  | 1401 | 84.898038
|  | 1400 | 84.917311
|  | 1399 | 84.940091
|  | 1398 | 84.962917
|  | 1397 | 84.969464
|  | 1396 | 85.012508
|  | 1395 | 85.024121
|  | 1394 | 85.043423
|  | 1393 | 85.068896
|  | 1392 | 85.058961
|  | 1391 | 85.088576
|  | 1390 | 85.093196
|  | 1389 | 85.110283
|  | 1388 | 85.114827
|  | 1387 | 85.123091
|  | 1386 | 85.133154
|  | 1385 | 85.139059
|  | 1384 | 85.152978
|  | 1383 | 85.159844
|  | 1382 | 85.158808
|  | 1381 | 85.165287
|  | 1380 | 85.160902
|  | 1379 | 85.160947
|  | 1378 | 85.168289
|  | 1377 | 85.17439
|  | 1376 | 85.164698
|  | 1375 | 85.167775
|  | 1374 | 85.172251
|  | 1373 | 85.178375
|  | 1372 | 85.181475
|  | 1371 | 85.189913
|  | 1370 | 85.190185
|  | 1369 | 85.189535
|  | 1368 | 85.195092
|  | 1367 | 85.200445
|  | 1366 | 85.207038
|  | 1365 | 85.193905
|  | 1364 | 85.194048
|  | 1363 | 85.194623
|  | 1362 | 85.179222
|  | 1361 | 85.201231
|  | 1360 | 85.193814
|  | 1359 | 85.185928
|  | 1358 | 85.184749
|  | 1357 | 85.185928
|  | 1356 | 85.189482
|  | 1355 | 85.192793
|  | 1354 | 85.1933
|  | 1353 | 85.191667
|  | 1352 | 85.18552
|  | 1351 | 85.197398
|  | 1350 | 85.195523
|  | 1349 | 85.190132
|  | 1348 | 85.187055
|  | 1347 | 85.191054
|  | 1346 | 85.194993
|  | 1345 | 85.196521
|  | 1344 | 85.196627
|  | 1343 | 85.185127
|  | 1342 | 85.18958
|  | 1341 | 85.199356
|  | 1340 | 85.200014
|  | 1339 | 85.190827
|  | 1338 | 85.193254
|  | 1337 | 85.206327
|  | 1336 | 85.200966
|  | 1335 | 85.192052
|  | 1334 | 85.202615
|  | 1333 | 85.20644
|  | 1332 | 85.204346
|  | 1331 | 85.201027
|  | 1330 | 85.207764
|  | 1329 | 85.196657
|  | 1328 | 85.207522
|  | 1327 | 85.207151
|  | 1326 | 85.207605
|  | 1325 | 85.219536
|  | 1324 | 85.22231
|  | 1323 | 85.212413
|  | 1322 | 85.222991
|  | 1321 | 85.221108
|  | 1320 | 85.224178
|  | 1319 | 85.217887
|  | 1318 | 85.223233
|  | 1317 | 85.224458
|  | 1316 | 85.218303
|  | 1315 | 85.224677
|  | 1314 | 85.225425
|  | 1313 | 85.22721
|  | 1312 | 85.232094
|  | 1311 | 85.224291
|  | 1310 | 85.221879
|  | 1309 | 85.222371
|  | 1308 | 85.225864
|  | 1307 | 85.234453
|  | 1306 | 85.229629
|  | 1305 | 85.237167
|  | 1304 | 85.239587
|  | 1303 | 85.228934
|  | 1302 | 85.224216
|  | 1301 | 85.226817
|  | 1300 | 85.234332
|  | 1299 | 85.224881
|  | 1298 | 85.231141
|  | 1297 | 85.227013
|  | 1296 | 85.236101
|  | 1295 | 85.239277
|  | 1294 | 85.238112
|  | 1293 | 85.236842
|  | 1292 | 85.244357
|  | 1291 | 85.232306
|  | 1290 | 85.243571
|  | 1289 | 85.242021
|  | 1288 | 85.236676
|  | 1287 | 85.237598
|  | 1286 | 85.23877
|  | 1285 | 85.242104
|  | 1284 | 85.245257
|  | 1283 | 85.246701
|  | 1282 | 85.248342
|  | 1281 | 85.243359
|  | 1280 | 85.244153
|  | 1279 | 85.247919
|  | 1278 | 85.241454
|  | 1277 | 85.244947
|  | 1276 | 85.242135
|  | 1275 | 85.242203
|  | 1274 | 85.25157
|  | 1273 | 85.242263
|  | 1272 | 85.239299
|  | 1271 | 85.24128
|  | 1270 | 85.242369
|  | 1269 | 85.252561
|  | 1268 | 85.242407
|  | 1267 | 85.24469
|  | 1266 | 85.239564
|  | 1265 | 85.255419
|  | 1264 | 85.246694
|  | 1263 | 85.241515
|  | 1262 | 85.246868
|  | 1261 | 85.247117
|  | 1260 | 85.239897
|  | 1259 | 85.252712
|  | 1258 | 85.25492
|  | 1257 | 85.259063
|  | 1256 | 85.249567
|  | 1255 | 85.261891
|  | 1254 | 85.256772
|  | 1253 | 85.262148
|  | 1252 | 85.25681
|  | 1251 | 85.256099
|  | 1250 | 85.267297
|  | 1249 | 85.258806
|  | 1248 | 85.263705
|  | 1247 | 85.259615
|  | 1246 | 85.270737
|  | 1245 | 85.253982
|  | 1244 | 85.2618
|  | 1243 | 85.253158
|  | 1242 | 85.260295
|  | 1241 | 85.25904
|  | 1240 | 85.248395
|  | 1239 | 85.263509
|  | 1238 | 85.266216
|  | 1237 | 85.262299
|  | 1236 | 85.26208
|  | 1235 | 85.276324
|  | 1234 | 85.261724
|  | 1233 | 85.272816
|  | 1232 | 85.265195
|  | 1231 | 85.272113
|  | 1230 | 85.272446
|  | 1229 | 85.275923
|  | 1228 | 85.28201
|  | 1227 | 85.279386
|  | 1226 | 85.29137
|  | 1225 | 85.283832
|  | 1224 | 85.283998
|  | 1223 | 85.293359
|  | 1222 | 85.292149
|  | 1221 | 85.294364
|  | 1220 | 85.298606
|  | 1219 | 85.290795
|  | 1218 | 85.281292
|  | 1217 | 85.29224
|  | 1216 | 85.291294
|  | 1215 | 85.304012
|  | 1214 | 85.292527
|  | 1213 | 85.298848
|  | 1212 | 85.294833
|  | 1211 | 85.309833
|  | 1210 | 85.299059
|  | 1209 | 85.298122
|  | 1208 | 85.294341
|  | 1207 | 85.298409
|  | 1206 | 85.30445
|  | 1205 | 85.306106
|  | 1204 | 85.305539
|  | 1203 | 85.301305
|  | 1202 | 85.309924
|  | 1201 | 85.304337
|  | 1200 | 85.304276
|  | 1199 | 85.227164
|  | 1198 | 85.232147
|  | 1197 | 85.229864
|  | 1196 | 85.226076
|  | 1195 | 85.236041
|  | 1194 | 85.228556
|  | 1193 | 85.224768
|  | 1192 | 85.223996
|  | 1191 | 85.221494
|  | 1190 | 85.228729
|  | 1189 | 85.221721
|  | 1188 | 85.229342
|  | 1187 | 85.225365
|  | 1186 | 85.225584
|  | 1185 | 85.216602
|  | 1184 | 85.227164
|  | 1183 | 85.230007
|  | 1182 | 85.225418
|  | 1181 | 85.226045
|  | 1180 | 85.213986
|  | 1179 | 85.219294
|  | 1178 | 85.211529
|  | 1177 | 85.224616
|  | 1176 | 85.22101
|  | 1175 | 85.220375
|  | 1174 | 85.22696
|  | 1173 | 85.22975
|  | 1172 | 85.215929
|  | 1171 | 85.213616
|  | 1170 | 85.218696
|  | 1169 | 85.216458
|  | 1168 | 85.224836
|  | 1167 | 85.217298
|  | 1166 | 85.219785
|  | 1165 | 85.220655
|  | 1164 | 85.214976
|  | 1163 | 85.210727
|  | 1162 | 85.211725
|  | 1161 | 85.207552
|  | 1160 | 85.210417
|  | 1159 | 85.212035
|  | 1158 | 85.215294
|  | 1157 | 85.2163
|  | 1156 | 85.214493
|  | 1155 | 85.218447
|  | 1154 | 85.203741
|  | 1153 | 85.210765
|  | 1152 | 85.205737
|  | 1151 | 85.20672
|  | 1150 | 85.207144
|  | 1149 | 85.21537
|  | 1148 | 85.203499
|  | 1147 | 85.205193
|  | 1146 | 85.21081
|  | 1145 | 85.202962
|  | 1144 | 85.208096
|  | 1143 | 85.205238
|  | 1142 | 85.209208
|  | 1141 | 85.207756
|  | 1140 | 85.212156
|  | 1139 | 85.204384
|  | 1138 | 85.200422
|  | 1137 | 85.207408
|  | 1136 | 85.200127
|  | 1135 | 85.200838
|  | 1134 | 85.192491
|  | 1133 | 85.183418
|  | 1132 | 85.195939
|  | 1131 | 85.195152
|  | 1130 | 85.201481
|  | 1129 | 85.20136
|  | 1128 | 85.2008
|  | 1127 | 85.19857
|  | 1126 | 85.199371
|  | 1125 | 85.186246
|  | 1124 | 85.193345
|  | 1123 | 85.188075
|  | 1122 | 85.193149
|  | 1121 | 85.193398
|  | 1120 | 85.195636
|  | 1119 | 85.182836
|  | 1118 | 85.185747
|  | 1117 | 85.187599
|  | 1116 | 85.192997
|  | 1115 | 85.190843
|  | 1114 | 85.189157
|  | 1113 | 85.197322
|  | 1112 | 85.196128
|  | 1111 | 85.21289
|  | 1110 | 85.196521
|  | 1109 | 85.1946
|  | 1108 | 85.186314
|  | 1107 | 85.187297
|  | 1106 | 85.178458
|  | 1105 | 85.18682
|  | 1104 | 85.185112
|  | 1103 | 85.185913
|  | 1102 | 85.186979
|  | 1101 | 85.186934
|  | 1100 | 85.184303
|  | 1099 | 85.183834
|  | 1098 | 85.17963
|  | 1097 | 85.179857
|  | 1096 | 85.181513
|  | 1095 | 85.185369
|  | 1094 | 85.18524
|  | 1093 | 85.181868
|  | 1092 | 85.184635
|  | 1091 | 85.180878
|  | 1090 | 85.181679
|  | 1089 | 85.174859
|  | 1088 | 85.174443
|  | 1087 | 85.17312
|  | 1086 | 85.162308
|  | 1085 | 85.173559
|  | 1084 | 85.169559
|  | 1083 | 85.171585
|  | 1082 | 85.171525
|  | 1081 | 85.169521
|  | 1080 | 85.165227
|  | 1079 | 85.162157
|  | 1078 | 85.16525
|  | 1077 | 85.156403
|  | 1076 | 85.158029
|  | 1075 | 85.166626
|  | 1074 | 85.15288
|  | 1073 | 85.153432
|  | 1072 | 85.150022
|  | 1071 | 85.149962
|  | 1070 | 85.146265
|  | 1069 | 85.148555
|  | 1068 | 85.153077
|  | 1067 | 85.138477
|  | 1066 | 85.135097
|  | 1065 | 85.142227
|  | 1064 | 85.13642
|  | 1063 | 85.139127
|  | 1062 | 85.136768
|  | 1061 | 85.137388
|  | 1060 | 85.130538
|  | 1059 | 85.133668
|  | 1058 | 85.130621
|  | 1057 | 85.125654
|  | 1056 | 85.127612
|  | 1055 | 85.129094
|  | 1054 | 85.125654
|  | 1053 | 85.117224
|  | 1052 | 85.119862
|  | 1051 | 85.120089
|  | 1050 | 85.109799
|  | 1049 | 85.008168
|  | 1048 | 85.00819
|  | 1047 | 84.998528
|  | 1046 | 84.998263
|  | 1045 | 84.991935
|  | 1044 | 84.986227
|  | 1043 | 84.989478
|  | 1042 | 84.983754
|  | 1041 | 84.992041
|  | 1040 | 84.980397
|  | 1039 | 84.979966
|  | 1038 | 84.974961
|  | 1037 | 84.962743
|  | 1036 | 84.968723
|  | 1035 | 84.966387
|  | 1034 | 84.965918
|  | 1033 | 84.97137
|  | 1032 | 84.962599
|  | 1031 | 84.959772
|  | 1030 | 84.961072
|  | 1029 | 84.955462
|  | 1028 | 84.956067
|  | 1027 | 84.945247
|  | 1026 | 84.938473
|  | 1025 | 84.948536
|  | 1024 | 84.941104
|  | 1023 | 84.938367
|  | 1022 | 84.939985
|  | 1021 | 84.937505
|  | 1020 | 84.936424
|  | 1019 | 84.930466
|  | 1018 | 84.941044
|  | 1017 | 84.932878
|  | 1016 | 84.929869
|  | 1015 | 84.924652
|  | 1014 | 84.927669
|  | 1013 | 84.923624
|  | 1012 | 84.924455
|  | 1011 | 84.926164
|  | 1010 | 84.920463
|  | 1009 | 84.92007
|  | 1008 | 84.917469
|  | 1007 | 84.92376
|  | 1006 | 84.913197
|  | 1005 | 84.917167
|  | 1004 | 84.909825
|  | 1003 | 84.907882
|  | 1002 | 84.906998
|  | 1001 | 84.900745
|  | 1000 | 84.894643
|  | 999 | 84.901645
|  | 998 | 84.891959
|  | 997 | 84.887589
|  | 996 | 84.885654
|  | 995 | 84.881518
|  | 994 | 84.889026
|  | 993 | 84.889495
|  | 992 | 84.885276
|  | 991 | 84.875545
|  | 990 | 84.877201
|  | 989 | 84.87113
|  | 988 | 84.86899
|  | 987 | 84.865928
|  | 986 | 84.866956
|  | 985 | 84.871387
|  | 984 | 84.862125
|  | 983 | 84.858919
|  | 982 | 84.855592
|  | 981 | 84.860431
|  | 980 | 84.85436
|  | 979 | 84.847752
|  | 978 | 84.844879
|  | 977 | 84.842338
|  | 976 | 84.839526
|  | 975 | 84.833258
|  | 974 | 84.841907
|  | 973 | 84.842089
|  | 972 | 84.848387
|  | 971 | 84.85464
|  | 970 | 84.850141
|  | 969 | 84.845363
|  | 968 | 84.853324
|  | 967 | 84.853732
|  | 966 | 84.856394
|  | 965 | 84.858904
|  | 964 | 84.854677
|  | 963 | 84.855146
|  | 962 | 84.865149
|  | 961 | 84.858193
|  | 960 | 84.852628
|  | 959 | 84.845665
|  | 958 | 84.848818
|  | 957 | 84.848803
|  | 956 | 84.84943
|  | 955 | 84.858927
|  | 954 | 84.850398
|  | 953 | 84.849385
|  | 952 | 84.846527
|  | 951 | 84.852145
|  | 950 | 84.859206
|  | 949 | 84.850292
|  | 948 | 84.849249
|  | 947 | 84.850058
|  | 946 | 84.847918
|  | 945 | 84.847359
|  | 944 | 84.851275
|  | 943 | 84.857036
|  | 942 | 84.885669
|  | 941 | 84.882146
|  | 940 | 84.882508
|  | 939 | 84.883854
|  | 938 | 84.88145
|  | 937 | 84.880671
|  | 936 | 84.882584
|  | 935 | 84.876898
|  | 934 | 84.877004
|  | 933 | 84.856704
|  | 932 | 84.850844
|  | 931 | 84.849551
|  | 930 | 84.856568
|  | 929 | 84.861134
|  | 928 | 84.857089
|  | 927 | 84.855607
|  | 926 | 84.85622
|  | 925 | 84.833296
|  | 924 | 84.838694
|  | 923 | 84.84345
|  | 922 | 84.838308
|  | 921 | 84.833606
|  | 920 | 84.832955
|  | 919 | 84.824072
|  | 918 | 84.827035
|  | 917 | 84.824684
|  | 916 | 84.823565
|  | 915 | 84.830022
|  | 914 | 84.824525
|  | 913 | 84.821493
|  | 912 | 84.824177
|  | 911 | 84.818439
|  | 910 | 84.819951
|  | 909 | 84.823754
|  | 908 | 84.817675
|  | 907 | 84.848712
|  | 906 | 84.856575
|  | 905 | 84.854496
|  | 904 | 84.84658
|  | 903 | 84.845967
|  | 902 | 84.84686
|  | 901 | 84.839201
|  | 900 | 84.831232
|  | 899 | 84.828759
|  | 898 | 84.833447
|  | 897 | 84.821667
|  | 896 | 84.802871
|  | 895 | 84.806652
|  | 894 | 84.807438
|  | 893 | 84.813169
|  | 892 | 84.809774
|  | 891 | 84.808875
|  | 890 | 84.811498
|  | 889 | 84.809774
|  | 888 | 84.805782
|  | 887 | 84.806606
|  | 886 | 84.798728
|  | 885 | 84.801072
|  | 884 | 84.794464
|  | 883 | 84.801405
|  | 882 | 84.79776
|  | 881 | 84.791545
|  | 880 | 84.794275
|  | 879 | 84.781663
|  | 878 | 84.764448
|  | 877 | 84.767631
|  | 876 | 84.770406
|  | 875 | 84.777543
|  | 874 | 84.76286
|  | 873 | 84.769922
|  | 872 | 84.779917
|  | 871 | 84.779841
|  | 870 | 84.7548
|  | 869 | 84.781512
|  | 868 | 84.781074
|  | 867 | 84.787735
|  | 866 | 84.779191
|  | 865 | 84.778632
|  | 864 | 84.777346
|  | 863 | 84.77532
|  | 862 | 84.783017
|  | 861 | 84.776885
|  | 860 | 84.777505
|  | 859 | 84.780991
|  | 858 | 84.780045
|  | 857 | 84.77566
|  | 856 | 84.771887
|  | 855 | 84.777369
|  | 854 | 84.781633
|  | 853 | 84.778949
|  | 852 | 84.774859
|  | 851 | 84.776008
|  | 850 | 84.772878
|  | 849 | 84.782389
|  | 848 | 84.780061
|  | 847 | 84.776295
|  | 846 | 84.787228
|  | 845 | 84.779448
|  | 844 | 84.768568
|  | 843 | 84.78096
|  | 842 | 84.777891
|  | 841 | 84.777127
|  | 840 | 84.76717
|  | 839 | 84.77157
|  | 838 | 84.776787
|  | 837 | 84.759768
|  | 836 | 84.75415
|  | 835 | 84.748532
|  | 834 | 84.752177
|  | 833 | 84.754286
|  | 832 | 84.759299
|  | 831 | 84.751693
|  | 830 | 84.745183
|  | 829 | 84.743701
|  | 828 | 84.744268
|  | 827 | 84.740692
|  | 826 | 84.744888
|  | 825 | 84.75254
|  | 824 | 84.740964
|  | 823 | 84.737252
|  | 822 | 84.742015
|  | 821 | 84.734356
|  | 820 | 84.739928
|  | 819 | 84.73546
|  | 818 | 84.734923
|  | 817 | 84.735127
|  | 816 | 84.743898
|  | 815 | 84.733396
|  | 814 | 84.732685
|  | 813 | 84.727105
|  | 812 | 84.734462
|  | 811 | 84.723741
|  | 810 | 84.727498
|  | 809 | 84.731135
|  | 808 | 84.727211
|  | 807 | 84.725336
|  | 806 | 84.728527
|  | 805 | 84.723098
|  | 804 | 84.724754
|  | 803 | 84.729101
|  | 802 | 84.728814
|  | 801 | 84.728791
|  | 800 | 84.720565
|  | 799 | 84.751307
|  | 798 | 84.733063
|  | 797 | 84.734031
|  | 796 | 84.738643
|  | 795 | 84.728043
|  | 794 | 84.733948
|  | 793 | 84.723741
|  | 792 | 84.733411
|  | 791 | 84.729139
|  | 790 | 84.717435
|  | 789 | 84.725185
|  | 788 | 84.729033
|  | 787 | 84.718486
|  | 786 | 84.726349
|  | 785 | 84.72328
|  | 784 | 84.719454
|  | 783 | 84.72027
|  | 782 | 84.722879
|  | 781 | 84.735014
|  | 780 | 84.724096
|  | 779 | 84.726054
|  | 778 | 84.716611
|  | 777 | 84.711848
|  | 776 | 84.721072
|  | 775 | 84.715477
|  | 774 | 84.713677
|  | 773 | 84.708907
|  | 772 | 84.69631
|  | 771 | 84.710593
|  | 770 | 84.703009
|  | 769 | 84.696772
|  | 768 | 84.702971
|  | 767 | 84.69777
|  | 766 | 84.702374
|  | 765 | 84.699115
|  | 764 | 84.696567
|  | 763 | 84.695683
|  | 762 | 84.694919
|  | 761 | 84.687404
|  | 760 | 84.698367
|  | 759 | 84.687048
|  | 758 | 84.689286
|  | 757 | 84.690284
|  | 756 | 84.686429
|  | 755 | 84.693415
|  | 754 | 84.688886
|  | 753 | 84.680788
|  | 752 | 84.684402
|  | 751 | 84.674112
|  | 750 | 84.684107
|  | 749 | 84.678482
|  | 748 | 84.671655
|  | 747 | 84.673046
|  | 746 | 84.673175
|  | 745 | 84.667338
|  | 744 | 84.662385
|  | 743 | 84.662257
|  | 742 | 84.666665
|  | 741 | 84.658938
|  | 740 | 84.652504
|  | 739 | 84.650651
|  | 738 | 84.654454
|  | 737 | 84.654356
|  | 736 | 84.648065
|  | 735 | 84.649124
|  | 734 | 84.645487
|  | 733 | 84.64712
|  | 732 | 84.65419
|  | 731 | 84.657342
|  | 730 | 84.651853
|  | 729 | 84.648527
|  | 728 | 84.648761
|  | 727 | 84.647249
|  | 726 | 84.653078
|  | 725 | 84.643605
|  | 724 | 84.646001
|  | 723 | 84.645986
|  | 722 | 84.643589
|  | 721 | 84.647082
|  | 720 | 84.642841
|  | 719 | 84.634426
|  | 718 | 84.630903
|  | 717 | 84.621489
|  | 716 | 84.628642
|  | 715 | 84.623319
|  | 714 | 84.626752
|  | 713 | 84.616356
|  | 712 | 84.619342
|  | 711 | 84.618813
|  | 710 | 84.623886
|  | 709 | 84.620249
|  | 708 | 84.616477
|  | 707 | 84.620076
|  | 706 | 84.614534
|  | 705 | 84.606799
|  | 704 | 84.611577
|  | 703 | 84.610791
|  | 702 | 84.606232
|  | 701 | 84.608818
|  | 700 | 84.606512
|  | 699 | 84.607336
|  | 698 | 84.615146
|  | 697 | 84.611396
|  | 696 | 84.615804
|  | 695 | 84.618148
|  | 694 | 84.610171
|  | 693 | 84.604455
|  | 692 | 84.608198
|  | 691 | 84.60658
|  | 690 | 84.602073
|  | 689 | 84.583474
|  | 688 | 84.586982
|  | 687 | 84.586733
|  | 686 | 84.584926
|  | 685 | 84.583489
|  | 684 | 84.580435
|  | 683 | 84.576548
|  | 682 | 84.573585
|  | 681 | 84.57701
|  | 680 | 84.576133
|  | 679 | 84.570538
|  | 678 | 84.567445
|  | 677 | 84.569615
|  | 676 | 84.568723
|  | 675 | 84.55996
|  | 674 | 84.558108
|  | 673 | 84.560353
|  | 672 | 84.559302
|  | 671 | 84.56247
|  | 670 | 84.558418
|  | 669 | 84.55407
|  | 668 | 84.551061
|  | 667 | 84.548158
|  | 666 | 84.549201
|  | 665 | 84.542828
|  | 664 | 84.543803
|  | 663 | 84.546646
|  | 662 | 84.5444
|  | 661 | 84.538783
|  | 660 | 84.535078
|  | 659 | 84.534382
|  | 658 | 84.527252
|  | 657 | 84.529695
|  | 656 | 84.529838
|  | 655 | 84.524848
|  | 654 | 84.527086
|  | 653 | 84.522172
|  | 652 | 84.523359
|  | 651 | 84.517522
|  | 650 | 84.521665
|  | 649 | 84.50978
|  | 648 | 84.515314
|  | 647 | 84.509916
|  | 646 | 84.506173
|  | 645 | 84.502922
|  | 644 | 84.499331
|  | 643 | 84.496866
|  | 642 | 84.498907
|  | 641 | 84.495165
|  | 640 | 84.492549
|  | 639 | 84.492707
|  | 638 | 84.493811
|  | 637 | 84.479075
|  | 636 | 84.482001
|  | 635 | 84.476535
|  | 634 | 84.475847
|  | 633 | 84.473511
|  | 632 | 84.469897
|  | 631 | 84.471477
|  | 630 | 84.469012
|  | 629 | 84.469685
|  | 628 | 84.468377
|  | 627 | 84.461913
|  | 626 | 84.463878
|  | 625 | 84.457293
|  | 624 | 84.459629
|  | 623 | 84.453482
|  | 622 | 84.451456
|  | 621 | 84.451456
|  | 620 | 84.45101
|  | 619 | 84.448129
|  | 618 | 84.449694
|  | 617 | 84.440531
|  | 616 | 84.434845
|  | 615 | 84.439026
|  | 614 | 84.445498
|  | 613 | 84.444893
|  | 612 | 84.437529
|  | 611 | 84.438369
|  | 610 | 84.434157
|  | 609 | 84.435284
|  | 608 | 84.430437
|  | 607 | 84.428933
|  | 606 | 84.427935
|  | 605 | 84.419482
|  | 604 | 84.42863
|  | 603 | 84.418317
|  | 602 | 84.428222
|  | 601 | 84.430301
|  | 600 | 84.431458
|  | 599 | 84.425039
|  | 598 | 84.422635
|  | 597 | 84.416669
|  | 596 | 84.412927
|  | 595 | 84.417955
|  | 594 | 84.403317
|  | 593 | 84.400451
|  | 592 | 84.397639
|  | 591 | 84.398198
|  | 590 | 84.396989
|  | 589 | 84.385504
|  | 588 | 84.389171
|  | 587 | 84.388044
|  | 586 | 84.389473
|  | 585 | 84.391258
|  | 584 | 84.389693
|  | 583 | 84.386827
|  | 582 | 84.380786
|  | 581 | 84.381746
|  | 580 | 84.371116
|  | 579 | 84.368817
|  | 578 | 84.37377
|  | 577 | 84.359782
|  | 576 | 84.363124
|  | 575 | 84.343096
|  | 574 | 84.34141
|  | 573 | 84.345198
|  | 572 | 84.33521
|  | 571 | 84.342453
|  | 570 | 84.339157
|  | 569 | 84.342453
|  | 568 | 84.3331
|  | 567 | 84.334824
|  | 566 | 84.333751
|  | 565 | 84.325668
|  | 564 | 84.327778
|  | 563 | 84.321336
|  | 562 | 84.328526
|  | 561 | 84.318637
|  | 560 | 84.315945
|  | 559 | 84.313737
|  | 558 | 84.30539
|  | 557 | 84.318032
|  | 556 | 84.306041
|  | 555 | 84.309723
|  | 554 | 84.303236
|  | 553 | 84.291343
|  | 552 | 84.298442
|  | 551 | 84.284235
|  | 550 | 84.290647
|  | 549 | 84.283381
|  | 548 | 84.286564
|  | 547 | 84.284334
|  | 546 | 84.272584
|  | 545 | 84.267473
|  | 544 | 84.266203
|  | 543 | 84.257402
|  | 542 | 84.261054
|  | 541 | 84.249433
|  | 540 | 84.243831
|  | 539 | 84.250091
|  | 538 | 84.241154
|  | 537 | 84.237057
|  | 536 | 84.234365
|  | 535 | 84.228407
|  | 534 | 84.229949
|  | 533 | 84.215871
|  | 532 | 84.219145
|  | 531 | 84.214813
|  | 530 | 84.210533
|  | 529 | 84.202134
|  | 528 | 84.193114
|  | 527 | 84.19015
|  | 526 | 84.186604
|  | 525 | 84.182748
|  | 524 | 84.178846
|  | 523 | 84.17499
|  | 522 | 84.168949
|  | 521 | 84.158795
|  | 520 | 84.15841
|  | 519 | 84.151613
|  | 518 | 84.148369
|  | 517 | 84.150826
|  | 516 | 84.142933
|  | 515 | 84.138805
|  | 514 | 84.133308
|  | 513 | 84.124371
|  | 512 | 84.113877
|  | 511 | 84.109681
|  | 510 | 84.11232
|  | 509 | 84.099103
|  | 508 | 84.091316
|  | 507 | 84.077087
|  | 506 | 84.066199
|  | 505 | 84.070418
|  | 504 | 84.068687
|  | 503 | 84.067893
|  | 502 | 84.057141
|  | 501 | 84.043532
|  | 500 | 84.040515
|  | 499 | 84.038338
|  | 498 | 84.024192
|  | 497 | 84.016623
|  | 496 | 84.006484
|  | 495 | 84.000156
|  | 494 | 83.991061
|  | 493 | 83.982078
|  | 492 | 83.975055
|  | 491 | 83.964144
|  | 490 | 83.954573
|  | 489 | 83.93964
|  | 488 | 83.932163
|  | 487 | 83.920685
|  | 486 | 83.918674
|  | 485 | 83.90638
|  | 484 | 83.892522
|  | 483 | 83.896559
|  | 482 | 83.881997
|  | 481 | 83.869083
|  | 480 | 83.854007
|  | 479 | 83.844511
|  | 478 | 83.841199
|  | 477 | 83.818048
|  | 476 | 83.819319
|  | 475 | 83.810722
|  | 474 | 83.791185
|  | 473 | 83.78184
|  | 472 | 83.763936
|  | 471 | 83.754765
|  | 470 | 83.746395
|  | 469 | 83.727365
|  | 468 | 83.720802
|  | 467 | 83.709507
|  | 466 | 83.705333
|  | 465 | 83.685093
|  | 464 | 83.670198
|  | 463 | 83.648824
|  | 462 | 83.642987
|  | 461 | 83.636931
|  | 460 | 83.624758
|  | 459 | 83.603596
|  | 458 | 83.593139
|  | 457 | 83.576271
|  | 456 | 83.562965
|  | 455 | 83.550051
|  | 454 | 83.530658
|  | 453 | 83.521698
|  | 452 | 83.503885
|  | 451 | 83.496725
|  | 450 | 83.477725
|  | 449 | 83.474542
|  | 448 | 83.442068
|  | 447 | 83.430727
|  | 446 | 83.419953
|  | 445 | 83.40332
|  | 444 | 83.391336
|  | 443 | 83.384183
|  | 442 | 83.354757
|  | 441 | 83.335916
|  | 440 | 83.329285
|  | 439 | 83.316704
|  | 438 | 83.300789
|  | 437 | 83.285108
|  | 436 | 83.282182
|  | 435 | 83.240333
|  | 434 | 83.242752
|  | 433 | 83.224531
|  | 432 | 83.190455
|  | 431 | 83.184353
|  | 430 | 83.155676
|  | 429 | 83.118545
|  | 428 | 83.09683
|  | 427 | 83.107045
|  | 426 | 83.067223
|  | 425 | 83.040246
|  | 424 | 83.025949
|  | 423 | 83.009822
|  | 422 | 82.991593
|  | 421 | 82.944603
|  | 420 | 82.941094
|  | 419 | 82.912893
|  | 418 | 82.873388
|  | 417 | 82.861503
|  | 416 | 82.829082
|  | 415 | 82.790371
|  | 414 | 82.783877
|  | 413 | 82.736214
|  | 412 | 82.722211
|  | 411 | 82.649938
|  | 410 | 82.627143
|  | 409 | 82.627203
|  | 408 | 82.536701
|  | 407 | 82.506315
|  | 406 | 82.492531
|  | 405 | 82.461994
|  | 404 | 82.410339
|  | 403 | 82.371114
|  | 402 | 82.294954
|  | 401 | 82.258822
|  | 400 | 82.215763
|  | 399 | 82.14219
|  | 398 | 82.110813
|  | 397 | 82.048497
|  | 396 | 81.967038
|  | 395 | 81.902212
|  | 394 | 81.800672
|  | 393 | 81.778194
|  | 392 | 81.676593
|  | 391 | 81.584972
|  | 390 | 81.562615
|  | 389 | 81.41394
|  | 388 | 81.37191
|  | 387 | 81.236399
|  | 386 | 81.157375
|  | 385 | 81.01267
|  | 384 | 80.867043
|  | 383 | 80.804667
|  | 382 | 80.679831
|  | 381 | 80.506199
|  | 380 | 80.352671
|  | 379 | 80.272973
|  | 378 | 80.09113
|  | 377 | 79.8869
|  | 376 | 79.712149
|  | 375 | 79.53463
|  | 374 | 79.322847
|  | 373 | 79.146757
|  | 372 | 78.924026
|  | 371 | 78.645647
|  | 370 | 78.558147
|  | 369 | 78.116116
|  | 368 | 78.025735
|  | 367 | 77.558815
|  | 366 | 77.41566
|  | 365 | 77.117571
|  | 364 | 76.751745
|  | 363 | 76.344917
|  | 362 | 76.061669
|  | 361 | 75.601357
|  | 360 | 75.244181
|  | 359 | 74.76759
|  | 358 | 74.387822
|  | 357 | 73.871084
|  | 356 | 73.358792
|  | 355 | 72.907635
|  | 354 | 72.236159
|  | 353 | 71.617049
|  | 352 | 71.005779
|  | 351 | 70.365461
|  | 350 | 69.684965
|  | 349 | 69.03444
|  | 348 | 68.15682
|  | 347 | 67.265977
|  | 346 | 66.45896
|  | 345 | 65.555914
|  | 344 | 64.667642
|  | 343 | 63.537366
|  | 342 | 62.322005
|  | 341 | 61.333628
|  | 340 | 59.987565
|  | 339 | 58.103352
|  | 338 | 56.806422
|  | 337 | 55.274599
|  | 336 | 53.56401
|  | 335 | 52.055176
|  | 334 | 50.354008
|  | 333 | 48.364391
|  | 332 | 46.100523
|  | 331 | 43.915687
|  | 330 | 41.855086
|  | 329 | 39.634205
|  | 328 | 37.194111
|  | 327 | 34.778156
|  | 326 | 31.991683
|  | 325 | 29.44769
|  | 324 | 26.779196
|  | 323 | 24.11286
|  | 322 | 21.635144
|  | 321 | 18.921823
|  | 320 | 16.394035
|  | 319 | 13.797209
|  | 318 | 11.14014
|  | 317 | 9.260472
|  | 316 | 7.504774
|  | 315 | 5.806287
|  | 314 | 4.404148
|  | 313 | 2.979505
|  | 312 | 2.303048
|  | 311 | 1.253445
|  | 310 | 1.088608
|  | 309 | 0.712466
|  | 308 | 0.246258
|  | 307 | 0.29698
|  | 306 | 0.363051
|  | 305 | 0.101501
|  | 304 | 0.019309
|  | 303 | 0.108447
|  | 302 | 0.034788
|  | 301 | 0.065437
|  | 300 | 0.035427
|  | 299 | 0.094402
|  | 298 | 0.035949
|  | 297 | 0.081111
|  | 296 | 0.104958
|  | 295 | 0.165901
|  | 294 | 0.172612
|  | 293 | 0.133935
|  | 292 | 0.105958
|  | 291 | 0.068649
|  | 290 | 0.014343
|  | 289 | 0.02543
|  | 288 | 0.010096
|  | 287 | 0.061239
|  | 286 | 0.020244
|  | 285 | 0.062892
|  | 284 | 0.068447
|  | 283 | 0.035911
|  | 282 | 0.086562
|  | 281 | 0.058991
|  | 280 | 0.012762
|  | 279 | 0.006898
|  | 278 | 0.080516
|  | 277 | 0.018932
|  | 276 | 0.069763
|  | 275 | 0.022932
|  | 274 | 0.017669
|  | 273 | 0.004777
|  | 272 | 0.116609
|  | 271 | 0.039716
|  | 270 | 0.058524
|  | 269 | 0.062452
|  | 268 | 0.040695
|  | 267 | 0.099423
|  | 266 | 0.054866
|  | 265 | 0.046629
|  | 264 | 0.050877
|  | 263 | 0.038833
|  | 262 | 0.024327
|  | 261 | 0.017897
|  | 260 | 0.027245
|  | 259 | 0.007213
|  | 258 | 0.042075
|  | 257 | 0.053084
|  | 256 | 0.045847
|  | 255 | 0.089322
|  | 254 | 0.000229
|  | 253 | 0.013631
|  | 252 | 0.034216
|  | 251 | 0.038118
|  | 250 | 0.002081
|  | 249 | 0.068162
|  | 248 | 0.031939
|  | 247 | 0.032094
|  | 246 | 0.001798
|  | 245 | 0.038271
|  | 244 | 0.000888
|  | 243 | 0.006195
|  | 242 | 0.000529
|  | 241 | 0.003109
|  | 240 | 0.021637
|  | 239 | 0.00323
|  | 238 | 0.003823
|  | 237 | 0.040171
|  | 236 | 0.023253
|  | 235 | 0.013137
|  | 234 | 0.012503
|  | 233 | 0.008405
|  | 232 | 0.077738
|  | 231 | 0.01221
|  | 230 | 0.032818
|  | 229 | 0.041139
|  | 228 | 0.005018
|  | 227 | 0.03029
|  | 226 | 0.005943
|  | 225 | 0.01238
|  | 224 | 0.053039
|  | 223 | 0.049118
|  | 222 | 0.027254
|  | 221 | 0.032001
|  | 220 | 0.061201
|  | 219 | 0.041457
|  | 218 | 0.015596
|  | 217 | 0.020089
|  | 216 | 0.032036
|  | 215 | 0.101999
|  | 214 | 0.094588
|  | 213 | 0.154904
|  | 212 | 0.071674
|  | 211 | 0.037345
|  | 210 | 0.05413
|  | 209 | 0.076091
|  | 208 | 0.097732
|  | 207 | 0.031105
|  | 206 | 0.386695
|  | 205 | 0.070542
|  | 204 | 0.135802
|  | 203 | 0.123663
|  | 202 | 0.239706
|  | 201 | 0.250224
|  | 200 | 0.365113