## Sheet1
|  | Wavelength (nm) | % Transmission
|  | 200 | 0.03455
|  | 210 | 0.001274
|  | 220 | 0.002625
|  | 230 | 0.002094
Product Raw Data |  | 240 | 0.005515
Transmission |  | 250 | 0.003907
|  | 260 | 0.007157
Item # | Silicon | 270 | 0.010384
DISCLAIMER: The data presented here are typical. Slight variations in performance data will occur from lot to lot. Please contact Technical Support with any questions regarding the use or reliability of this data. |  | 280 | 0.009255
|  | 290 | 0.010398
|  | 300 | 0.008443
|  | 310 | 0.002123
|  | 320 | 0.000117
|  | 330 | 0.001514
This data may be used in publications. However, please cite Thorlabs as the source. |  | 340 | 0.003013
|  | 350 | 0.001384
|  | 360 | 0.004476
|  | 370 | 0.000912
Additional Information: |  | 380 | 0.000227
Measured Transmission at Normal Incidence. The substrate Thickness was 5 mm. |  | 390 | 0.000564
|  | 400 | 0.000449
|  | 410 | 0.002126
|  | 420 | 0.002005
|  | 430 | 0.002441
|  | 440 | 0.002983
|  | 450 | 0.000661
|  | 460 | 0.001428
|  | 470 | 0.006018
|  | 480 | 0.007845
|  | 490 | 0.001088
|  | 500 | 0.000218
|  | 510 | 0.003041
|  | 520 | 0.004764
|  | 530 | 0.007775
|  | 540 | 0.007984
|  | 550 | 0.002702
|  | 560 | 0.001081
|  | 570 | 0.005392
|  | 580 | 0.005815
|  | 590 | 0.004194
|  | 600 | 0.006123
|  | 610 | 0.006547
|  | 620 | 0.004932
|  | 630 | 0.006749
|  | 640 | 0.005458
|  | 650 | 0.003314
|  | 660 | 0.005766
|  | 670 | 0.00619
|  | 680 | 0.003305
|  | 690 | 0.00532
|  | 700 | 0.006056
|  | 710 | 0.003607
|  | 720 | 0.006037
|  | 730 | 0.006662
|  | 740 | 0.003801
|  | 750 | 0.004953
|  | 760 | 0.004734
|  | 770 | 0.002521
|  | 780 | 0.004717
|  | 790 | 0.004713
|  | 800 | 0.004811
|  | 810 | 0.004804
|  | 820 | 0.003237
|  | 830 | 0.005652
|  | 840 | 0.005376
|  | 850 | 0.025367
|  | 860 | 0.058065
|  | 870 | 0.173104
|  | 880 | 0.228129
|  | 890 | 0.239247
|  | 900 | 0.217357
|  | 910 | 0.198253
|  | 920 | 0.177613
|  | 930 | 0.203884
|  | 940 | 0.228811
|  | 950 | 0.200037
|  | 960 | 0.165561
|  | 970 | 0.135961
|  | 980 | 0.110135
|  | 990 | 0.08979
|  | 1000 | 0.072676
|  | 1010 | 0.095663
|  | 1020 | 0.149272
|  | 1030 | 0.174929
|  | 1040 | 0.192304
|  | 1050 | 0.25526
|  | 1060 | 0.540189
|  | 1070 | 1.258117
|  | 1080 | 2.66579
|  | 1090 | 5.005905
|  | 1100 | 8.440445
|  | 1110 | 10.6689605
|  | 1120 | 13.213105
|  | 1130 | 15.979075
|  | 1140 | 18.8652084
|  | 1150 | 21.82038
|  | 1160 | 24.78438
|  | 1170 | 27.65007
|  | 1180 | 30.31043
|  | 1190 | 32.6070632
|  | 1200 | 34.52416
|  | 1210 | 36.12954
|  | 1220 | 37.49909
|  | 1230 | 38.69027
|  | 1240 | 39.7216642
|  | 1250 | 40.61986
|  | 1260 | 41.41567
|  | 1270 | 42.1272
|  | 1280 | 42.77231
|  | 1290 | 43.35934955
|  | 1300 | 43.8965
|  | 1310 | 44.3886
|  | 1320 | 44.83068
|  | 1330 | 45.22590925
|  | 1340 | 45.58269516
|  | 1350 | 45.91274
|  | 1360 | 46.22263
|  | 1370 | 46.50821
|  | 1380 | 46.7924
|  | 1390 | 47.0582672
|  | 1400 | 47.29926
|  | 1410 | 47.528023
|  | 1420 | 47.74085
|  | 1430 | 47.93906
|  | 1440 | 48.12458
|  | 1450 | 48.29905
|  | 1460 | 48.46536
|  | 1470 | 48.62451
|  | 1480 | 48.77585
|  | 1490 | 48.91901975
|  | 1500 | 49.05462
|  | 1510 | 49.18402
|  | 1520 | 49.30776
|  | 1530 | 49.4259
|  | 1540 | 49.53881
|  | 1550 | 49.64656
|  | 1560 | 49.74928
|  | 1570 | 49.8475
|  | 1580 | 49.94199
|  | 1590 | 50.03351644
|  | 1600 | 50.1221
|  | 1610 | 50.20707
|  | 1620 | 50.28775
|  | 1630 | 50.36458
|  | 1640 | 50.43906
|  | 1650 | 50.51167
|  | 1660 | 50.58199
|  | 1670 | 50.65004
|  | 1680 | 50.71589
|  | 1690 | 50.77973
|  | 1700 | 50.84233
|  | 1710 | 50.90294
|  | 1720 | 50.96054
|  | 1730 | 51.01547
|  | 1740 | 51.06878
|  | 1750 | 51.12166
|  | 1760 | 51.17926
|  | 1770 | 51.24449
|  | 1780 | 51.30354
|  | 1790 | 51.35318
|  | 1800 | 51.39857
|  | 1810 | 51.4417725
|  | 1820 | 51.48402
|  | 1830 | 51.52569
|  | 1840 | 51.57114
|  | 1850 | 51.61181
|  | 1860 | 51.65094
|  | 1870 | 51.70349
|  | 1880 | 51.74163
|  | 1890 | 51.7733602
|  | 1900 | 51.80406
|  | 1910 | 51.83472
|  | 1920 | 51.87864
|  | 1930 | 51.92662
|  | 1940 | 51.97454
|  | 1950 | 52.02119
|  | 1960 | 52.06148
|  | 1970 | 52.099514
|  | 1980 | 52.13251
|  | 1990 | 52.164
|  | 2000 | 52.19477
|  | 2000.066 | 52.22564
|  | 2009.943 | 52.25686
|  | 2020.099 | 52.2885
|  | 2029.969 | 52.31922
|  | 2039.837 | 52.34767
|  | 2049.983 | 52.37252
|  | 2059.845 | 52.39878
|  | 2069.985 | 52.42356
|  | 2079.84 | 52.45377
|  | 2089.974 | 52.48266
|  | 2099.823 | 52.50982
|  | 2109.95 | 52.53769
|  | 2120.074 | 52.56043
|  | 2129.913 | 52.58353
|  | 2140.03 | 52.60832
|  | 2149.863 | 52.63126
|  | 2159.973 | 52.65136
|  | 2169.8 | 52.67487
|  | 2179.903 | 52.69721
|  | 2190.004 | 52.71849
|  | 2199.82 | 52.74062
|  | 2209.913 | 52.76359
|  | 2220.003 | 52.78973
|  | 2229.81 | 52.81117
|  | 2239.893 | 52.83043
|  | 2249.972 | 52.85087
|  | 2259.768 | 52.87463
|  | 2269.841 | 52.89453
|  | 2279.91 | 52.91868
|  | 2289.975 | 52.9384
|  | 2299.757 | 52.95497
|  | 2309.815 | 52.97488
|  | 2319.87 | 52.99429
|  | 2329.92 | 53.01559
|  | 2339.688 | 53.03736
|  | 2349.732 | 53.058
|  | 2359.772 | 53.07633
|  | 2369.808 | 53.09326
|  | 2379.84 | 53.11195
|  | 2389.869 | 53.12804
|  | 2399.894 | 53.14184
|  | 2409.636 | 53.16078
|  | 2419.654 | 53.17802
|  | 2429.667 | 53.19638
|  | 2439.677 | 53.21358
|  | 2449.683 | 53.22823
|  | 2459.685 | 53.24426
|  | 2469.683 | 53.26113
|  | 2479.677 | 53.27555
|  | 2489.667 | 53.28903
|  | 2499.653 | 53.30232
|  | 2509.636 | 53.31551
|  | 2519.614 | 53.32849
|  | 2529.589 | 53.34188
|  | 2539.836 | 53.35586
|  | 2549.802 | 53.36745
|  | 2559.765 | 53.38142
|  | 2569.723 | 53.39434
|  | 2579.677 | 53.40734
|  | 2589.627 | 53.42054
|  | 2599.573 | 53.43415
|  | 2609.791 | 53.4445
|  | 2619.729 | 53.4544
|  | 2629.662 | 53.46445
|  | 2639.592 | 53.47835
|  | 2649.517 | 53.48902
|  | 2659.714 | 53.50237
|  | 2669.63 | 53.51853
|  | 2679.543 | 53.52515
|  | 2689.726 | 53.53643
|  | 2699.63 | 53.54193
|  | 2709.53 | 53.54846
|  | 2719.7 | 53.56128
|  | 2729.591 | 53.57034
|  | 2739.478 | 53.57741
|  | 2749.634 | 53.58491
|  | 2759.512 | 53.59241
|  | 2769.66 | 53.59998
|  | 2779.529 | 53.60803
|  | 2789.668 | 53.6162
|  | 2799.528 | 53.62498
|  | 2809.657 | 53.63099
|  | 2819.508 | 53.63958
|  | 2829.628 | 53.64852
|  | 2839.47 | 53.65726
|  | 2849.581 | 53.66583
|  | 2859.414 | 53.67382
|  | 2869.515 | 53.68157
|  | 2879.612 | 53.68873
|  | 2889.431 | 53.69763
|  | 2899.518 | 53.70646
|  | 2909.601 | 53.71369
|  | 2919.406 | 53.72163
|  | 2929.478 | 53.72983
|  | 2939.546 | 53.73472
|  | 2949.337 | 53.74301
|  | 2959.395 | 53.74983
|  | 2969.448 | 53.75816
|  | 2979.497 | 53.76389
|  | 2989.54 | 53.77284
|  | 2999.578 | 53.77961
|  | 3009.34 | 53.78649
|  | 3019.369 | 53.7914
|  | 3029.392 | 53.79709
|  | 3039.41 | 53.80182
|  | 3049.423 | 53.8097
|  | 3059.432 | 53.81763
|  | 3069.435 | 53.82128
|  | 3079.432 | 53.82595
|  | 3089.425 | 53.8321
|  | 3099.413 | 53.83576
|  | 3109.395 | 53.84169
|  | 3119.372 | 53.84531
|  | 3129.345 | 53.84999
|  | 3139.311 | 53.85668
|  | 3149.273 | 53.86565
|  | 3159.229 | 53.86916
|  | 3169.449 | 53.87584
|  | 3179.395 | 53.88366
|  | 3189.335 | 53.88935
|  | 3199.27 | 53.89404
|  | 3209.2 | 53.8986
|  | 3219.392 | 53.90019
|  | 3229.311 | 53.90626
|  | 3239.225 | 53.91292
|  | 3249.4 | 53.91872
|  | 3259.303 | 53.92274
|  | 3269.2 | 53.92584
|  | 3279.359 | 53.93202
|  | 3289.245 | 53.93468
|  | 3299.392 | 53.93985
|  | 3309.267 | 53.94659
|  | 3319.136 | 53.95298
|  | 3329.266 | 53.95753
|  | 3339.124 | 53.96308
|  | 3349.243 | 53.96786
|  | 3359.356 | 53.97174
|  | 3369.197 | 53.97694
|  | 3379.298 | 53.98253
|  | 3389.128 | 53.98876
|  | 3399.217 | 53.99878
|  | 3409.3 | 54.00246
|  | 3419.112 | 54.00654
|  | 3429.184 | 54.01289
|  | 3439.249 | 54.01898
|  | 3449.309 | 54.0216
|  | 3459.098 | 54.02411
|  | 3469.145 | 54.02721
|  | 3479.187 | 54.03314
|  | 3489.222 | 54.03742
|  | 3499.251 | 54.04319
|  | 3509.274 | 54.04732
|  | 3519.027 | 54.05116
|  | 3529.038 | 54.05551
|  | 3539.042 | 54.05928
|  | 3549.04 | 54.06562
|  | 3559.033 | 54.07013
|  | 3569.018 | 54.07656
|  | 3578.998 | 54.0819
|  | 3589.233 | 54.08646
|  | 3599.2 | 54.09081
|  | 3609.16 | 54.09434
|  | 3619.114 | 54.09945
|  | 3629.062 | 54.10173
|  | 3639.003 | 54.1072
|  | 3649.2 | 54.11
|  | 3659.128 | 54.11387
|  | 3669.05 | 54.12165
|  | 3678.965 | 54.12297
|  | 3689.135 | 54.13009
|  | 3699.037 | 54.13681
|  | 3708.933 | 54.14361
|  | 3719.082 | 54.15264
|  | 3728.965 | 54.15725
|  | 3739.1 | 54.16371
|  | 3748.97 | 54.16769
|  | 3759.092 | 54.16922
|  | 3768.947 | 54.17362
|  | 3779.056 | 54.17961
|  | 3788.898 | 54.1853
|  | 3798.992 | 54.18971
|  | 3809.08 | 54.19425
|  | 3818.902 | 54.19796
|  | 3828.975 | 54.20305
|  | 3839.042 | 54.20648
|  | 3849.101 | 54.20923
|  | 3858.895 | 54.2126
|  | 3868.94 | 54.21847
|  | 3878.978 | 54.22264
|  | 3889.009 | 54.2257
|  | 3899.033 | 54.2278
|  | 3909.049 | 54.23255
|  | 3919.058 | 54.23648
|  | 3928.803 | 54.23762
|  | 3938.798 | 54.24372
|  | 3949.042 | 54.24938
|  | 3959.022 | 54.25454
|  | 3968.994 | 54.26065
|  | 3978.959 | 54.26506
|  | 3988.917 | 54.26966
|  | 3998.868 | 54.27323
|  | 4008.811 | 54.27685
|  | 4019.001 | 54.28005
|  | 4028.929 | 54.28553
|  | 4038.849 | 54.29055
|  | 4048.763 | 54.29371
|  | 4058.922 | 54.29965
|  | 4068.82 | 54.30176
|  | 4078.964 | 54.30782
|  | 4088.846 | 54.30745
|  | 4098.721 | 54.30847
|  | 4108.841 | 54.31077
|  | 4118.701 | 54.31474
|  | 4128.805 | 54.31718
|  | 4138.902 | 54.32311
|  | 4148.738 | 54.32368
|  | 4158.818 | 54.32343
|  | 4168.89 | 54.32778
|  | 4178.703 | 54.33041
|  | 4188.759 | 54.33579
|  | 4198.807 | 54.33797
|  | 4208.847 | 54.33703
|  | 4218.879 | 54.3319
|  | 4228.652 | 54.33188
|  | 4238.667 | 54.33159
|  | 4248.674 | 54.33533
|  | 4258.673 | 54.33982
|  | 4268.664 | 54.33782
|  | 4278.646 | 54.33667
|  | 4288.62 | 54.34099
|  | 4298.835 | 54.34466
|  | 4308.791 | 54.34829
|  | 4318.74 | 54.35087
|  | 4328.68 | 54.35443
|  | 4338.612 | 54.3584
|  | 4348.783 | 54.36238
|  | 4358.698 | 54.36767
|  | 4368.604 | 54.36914
|  | 4378.748 | 54.37146
|  | 4388.637 | 54.37306
|  | 4398.764 | 54.37775
|  | 4408.636 | 54.37898
|  | 4418.745 | 54.38223
|  | 4428.599 | 54.38373
|  | 4438.69 | 54.38443
|  | 4448.527 | 54.38672
|  | 4458.6 | 54.3849
|  | 4468.665 | 54.38532
|  | 4478.72 | 54.38479
|  | 4488.521 | 54.38732
|  | 4498.558 | 54.38856
|  | 4508.586 | 54.39251
|  | 4518.604 | 54.39502
|  | 4528.613 | 54.39766
|  | 4538.613 | 54.39728
|  | 4548.604 | 54.39821
|  | 4558.585 | 54.40166
|  | 4568.558 | 54.40431
|  | 4578.52 | 54.4064
|  | 4588.474 | 54.40705
|  | 4598.66 | 54.40858
|  | 4608.594 | 54.41154
|  | 4618.519 | 54.41305
|  | 4628.434 | 54.41068
|  | 4638.582 | 54.41123
|  | 4648.478 | 54.41276
|  | 4658.606 | 54.4114
|  | 4668.482 | 54.41209
|  | 4678.59 | 54.41359
|  | 4688.448 | 54.41495
|  | 4698.536 | 54.4158
|  | 4708.614 | 54.41729
|  | 4718.442 | 54.41728
|  | 4728.5 | 54.41846
|  | 4738.547 | 54.41918
|  | 4748.585 | 54.42023
|  | 4758.373 | 54.42056
|  | 4768.391 | 54.42077
|  | 4778.398 | 54.42366
|  | 4788.394 | 54.42283
|  | 4798.381 | 54.42357
|  | 4808.357 | 54.42582
|  | 4818.323 | 54.42604
|  | 4828.515 | 54.42695
|  | 4838.46 | 54.43008
|  | 4848.395 | 54.43196
|  | 4858.319 | 54.43427
|  | 4868.468 | 54.43512
|  | 4878.371 | 54.43697
|  | 4888.499 | 54.43894
|  | 4898.38 | 54.43924
|  | 4908.486 | 54.43925
|  | 4918.347 | 54.43939
|  | 4928.431 | 54.44012
|  | 4938.27 | 54.43992
|  | 4948.332 | 54.43977
|  | 4958.383 | 54.43918
|  | 4968.423 | 54.4399
|  | 4978.451 | 54.44067
|  | 4988.236 | 54.43755
|  | 4998.242 | 54.43836
|  | 5008.532 | 54.4381
|  | 5018.351 | 54.43988
|  | 5028.169 | 54.4413
|  | 5037.986 | 54.44072
|  | 5048.557 | 54.44013
|  | 5058.372 | 54.44201
|  | 5068.186 | 54.4423
|  | 5077.998 | 54.4412
|  | 5088.565 | 54.44036
|  | 5098.375 | 54.4394
|  | 5108.185 | 54.44025
|  | 5117.993 | 54.43888
|  | 5128.555 | 54.43944
|  | 5138.361 | 54.43966
|  | 5148.166 | 54.44022
|  | 5157.971 | 54.43935
|  | 5168.528 | 54.43939
|  | 5178.33 | 54.43833
|  | 5188.13 | 54.43941
|  | 5197.93 | 54.43943
|  | 5208.483 | 54.43865
|  | 5218.28 | 54.43936
|  | 5228.077 | 54.43988
|  | 5237.872 | 54.44015
|  | 5248.42 | 54.43932
|  | 5258.213 | 54.43859
|  | 5268.005 | 54.43964
|  | 5278.549 | 54.43808
|  | 5288.339 | 54.43813
|  | 5298.128 | 54.43588
|  | 5307.916 | 54.43505
|  | 5318.455 | 54.43637
|  | 5328.24 | 54.43695
|  | 5338.025 | 54.43652
|  | 5347.808 | 54.43706
|  | 5358.342 | 54.43776
|  | 5368.123 | 54.43779
|  | 5377.903 | 54.43684
|  | 5388.434 | 54.43805
|  | 5398.211 | 54.43722
|  | 5407.988 | 54.43811
|  | 5417.763 | 54.4369
|  | 5428.289 | 54.43944
|  | 5438.062 | 54.43857
|  | 5447.834 | 54.43955
|  | 5458.356 | 54.43827
|  | 5468.125 | 54.43781
|  | 5477.894 | 54.43959
|  | 5488.412 | 54.44117
|  | 5498.178 | 54.44042
|  | 5507.943 | 54.44037
|  | 5517.707 | 54.43966
|  | 5528.221 | 54.43815
|  | 5537.982 | 54.43676
|  | 5547.742 | 54.43576
|  | 5558.252 | 54.43029
|  | 5568.01 | 54.42886
|  | 5577.767 | 54.42688
|  | 5588.273 | 54.42582
|  | 5598.027 | 54.42474
|  | 5607.78 | 54.42329
|  | 5618.282 | 54.4213
|  | 5628.033 | 54.4213
|  | 5637.783 | 54.42074
|  | 5648.281 | 54.41864
|  | 5658.028 | 54.42062
|  | 5667.774 | 54.41673
|  | 5678.269 | 54.41471
|  | 5688.012 | 54.41543
|  | 5697.755 | 54.4139
|  | 5708.245 | 54.41014
|  | 5717.985 | 54.40683
|  | 5727.724 | 54.40293
|  | 5738.211 | 54.40183
|  | 5747.947 | 54.39919
|  | 5757.683 | 54.39933
|  | 5768.165 | 54.39798
|  | 5777.898 | 54.39158
|  | 5787.63 | 54.38873
|  | 5798.108 | 54.38272
|  | 5807.838 | 54.37929
|  | 5817.565 | 54.37446
|  | 5828.04 | 54.37143
|  | 5837.766 | 54.36912
|  | 5847.49 | 54.36274
|  | 5857.961 | 54.36055
|  | 5867.682 | 54.35634
|  | 5878.151 | 54.35713
|  | 5887.87 | 54.3525
|  | 5897.588 | 54.35189
|  | 5908.052 | 54.34977
|  | 5917.767 | 54.34572
|  | 5927.481 | 54.34361
|  | 5937.942 | 54.34174
|  | 5947.653 | 54.33786
|  | 5958.111 | 54.33428
|  | 5967.82 | 54.33237
|  | 5977.528 | 54.33499
|  | 5987.981 | 54.33174
|  | 5997.686 | 54.33063
|  | 6008.137 | 54.32794
|  | 6017.84 | 54.32738
|  | 6027.541 | 54.32825
|  | 6037.988 | 54.3237
|  | 6047.687 | 54.32455
|  | 6057.384 | 54.32212
|  | 6067.827 | 54.31956
|  | 6077.522 | 54.32037
|  | 6087.961 | 54.31686
|  | 6097.654 | 54.31676
|  | 6108.09 | 54.31572
|  | 6117.78 | 54.31255
|  | 6127.469 | 54.31028
|  | 6137.901 | 54.30864
|  | 6147.587 | 54.30692
|  | 6158.017 | 54.30703
|  | 6167.701 | 54.30697
|  | 6177.383 | 54.30428
|  | 6187.808 | 54.30237
|  | 6197.488 | 54.29945
|  | 6207.91 | 54.29694
|  | 6217.587 | 54.29354
|  | 6228.007 | 54.29042
|  | 6237.681 | 54.28871
|  | 6247.354 | 54.28734
|  | 6257.769 | 54.28707
|  | 6267.44 | 54.28555
|  | 6277.852 | 54.28374
|  | 6287.52 | 54.28155
|  | 6297.93 | 54.27927
|  | 6307.594 | 54.27651
|  | 6317.258 | 54.27406
|  | 6327.663 | 54.27274
|  | 6337.324 | 54.26995
|  | 6347.727 | 54.26837
|  | 6357.385 | 54.26922
|  | 6367.784 | 54.26714
|  | 6377.44 | 54.26338
|  | 6387.836 | 54.2608
|  | 6397.489 | 54.25754
|  | 6407.883 | 54.25426
|  | 6417.533 | 54.25119
|  | 6427.181 | 54.24785
|  | 6437.571 | 54.24904
|  | 6447.217 | 54.2451
|  | 6457.603 | 54.2421
|  | 6467.246 | 54.23965
|  | 6477.629 | 54.23719
|  | 6487.27 | 54.23647
|  | 6497.65 | 54.23129
|  | 6507.288 | 54.2322
|  | 6517.665 | 54.22878
|  | 6527.3 | 54.22809
|  | 6537.674 | 54.22483
|  | 6547.306 | 54.22388
|  | 6557.678 | 54.21939
|  | 6567.307 | 54.21752
|  | 6577.675 | 54.21403
|  | 6587.302 | 54.21111
|  | 6597.667 | 54.20972
|  | 6607.29 | 54.2097
|  | 6617.653 | 52.80365
|  | 6627.273 | 52.64947
|  | 6637.633 | 51.63278
|  | 6647.251 | 49.34215
|  | 6657.607 | 52.21081
|  | 6667.222 | 52.43628
|  | 6677.575 | 50.62988
|  | 6687.187 | 52.56624
|  | 6697.537 | 51.22976
|  | 6707.146 | 50.56287
|  | 6717.493 | 49.93666
|  | 6727.1 | 50.48529
|  | 6737.444 | 48.34016
|  | 6747.047 | 49.33246
|  | 6757.388 | 48.35986
|  | 6766.989 | 48.4481
|  | 6777.326 | 47.20547
|  | 6787.662 | 47.65781
|  | 6797.259 | 45.2911
|  | 6807.591 | 45.99106
|  | 6817.185 | 44.34397
|  | 6827.515 | 43.75198
|  | 6837.105 | 43.51525
|  | 6847.432 | 43.5074
|  | 6857.019 | 42.08738
|  | 6867.343 | 40.8447
|  | 6876.927 | 40.45211
|  | 6887.247 | 41.21214
|  | 6897.566 | 40.45853
|  | 6907.146 | 41.36455
|  | 6917.462 | 41.21591
|  | 6927.039 | 41.2602
|  | 6937.351 | 40.72795
|  | 6946.925 | 41.26575
|  | 6957.234 | 40.80975
|  | 6967.542 | 41.78891
|  | 6977.111 | 41.10151
|  | 6987.416 | 42.42831
|  | 6996.982 | 43.20785
|  | 7007.283 | 42.95416
|  | 7016.847 | 43.28196
|  | 7027.145 | 43.07123
|  | 7037.441 | 43.90198
|  | 7047 | 43.02982
|  | 7057.293 | 45.01062
|  | 7066.849 | 44.25713
|  | 7077.138 | 44.27586
|  | 7087.426 | 45.05892
|  | 7096.978 | 43.37069
|  | 7107.263 | 44.40903
|  | 7116.811 | 45.02582
|  | 7127.092 | 44.01634
|  | 7137.372 | 43.81972
|  | 7146.916 | 44.25047
|  | 7157.192 | 44.91186
|  | 7167.467 | 44.43404
|  | 7177.006 | 44.63802
|  | 7187.277 | 43.93781
|  | 7196.814 | 44.0982
|  | 7207.082 | 44.40684
|  | 7217.348 | 43.75181
|  | 7226.879 | 44.12006
|  | 7237.142 | 44.48338
|  | 7247.404 | 45.08636
|  | 7256.93 | 44.56084
|  | 7267.188 | 44.40667
|  | 7276.712 | 44.36077
|  | 7286.966 | 44.83179
|  | 7297.219 | 43.64712
|  | 7306.738 | 45.24674
|  | 7316.988 | 44.70965
|  | 7327.235 | 44.38374
|  | 7336.749 | 44.7291
|  | 7346.994 | 45.02063
|  | 7357.236 | 45.05682
|  | 7366.746 | 45.06843
|  | 7376.985 | 44.90389
|  | 7387.222 | 45.54165
|  | 7396.727 | 44.93661
|  | 7406.961 | 45.40601
|  | 7417.193 | 45.35828
|  | 7426.693 | 44.56828
|  | 7436.922 | 45.11998
|  | 7447.149 | 45.25825
|  | 7456.644 | 44.44278
|  | 7466.867 | 44.33105
|  | 7477.089 | 45.44914
|  | 7487.309 | 44.85927
|  | 7496.798 | 44.21878
|  | 7507.014 | 44.07973
|  | 7517.229 | 44.18659
|  | 7526.713 | 43.68614
|  | 7536.924 | 42.81679
|  | 7547.134 | 43.99149
|  | 7556.612 | 43.33477
|  | 7566.818 | 42.80591
|  | 7577.023 | 42.61755
|  | 7587.225 | 42.64372
|  | 7596.697 | 42.5731
|  | 7606.896 | 41.06382
|  | 7617.093 | 42.40589
|  | 7626.561 | 41.42426
|  | 7636.754 | 41.91533
|  | 7646.946 | 40.9018
|  | 7657.136 | 40.96353
|  | 7666.596 | 41.44218
|  | 7676.783 | 41.56867
|  | 7686.967 | 42.06103
|  | 7697.15 | 41.8549
|  | 7706.604 | 40.57176
|  | 7716.783 | 41.04956
|  | 7726.961 | 41.06545
|  | 7737.136 | 40.80083
|  | 7746.583 | 40.32386
|  | 7756.755 | 42.03713
|  | 7766.925 | 41.72775
|  | 7777.094 | 41.27846
|  | 7786.534 | 42.11143
|  | 7796.699 | 41.8492
|  | 7806.861 | 42.80316
|  | 7817.022 | 43.01683
|  | 7826.456 | 41.86271
|  | 7836.613 | 43.21696
|  | 7846.769 | 43.73511
|  | 7856.922 | 43.81034
|  | 7867.074 | 42.72074
|  | 7876.499 | 43.58911
|  | 7886.647 | 43.37605
|  | 7896.793 | 44.01767
|  | 7906.938 | 43.59392
|  | 7916.356 | 44.23445
|  | 7926.496 | 43.50096
|  | 7936.635 | 44.71544
|  | 7946.772 | 44.54452
|  | 7956.907 | 44.53552
|  | 7967.04 | 44.7723
|  | 7976.448 | 45.0289
|  | 7986.577 | 44.715
|  | 7996.705 | 44.97448
|  | 8006.831 | 44.37754
|  | 8016.954 | 45.32972
|  | 8026.353 | 45.44381
|  | 8036.473 | 45.52493
|  | 8046.591 | 44.8745
|  | 8056.707 | 45.64042
|  | 8066.822 | 45.07427
|  | 8076.934 | 45.93462
|  | 8086.322 | 45.76504
|  | 8096.431 | 45.02428
|  | 8106.538 | 45.2938
|  | 8116.642 | 46.06832
|  | 8126.745 | 45.93864
|  | 8136.846 | 45.29524
|  | 8146.945 | 45.02307
|  | 8156.321 | 45.34552
|  | 8166.416 | 46.37601
|  | 8176.509 | 45.43632
|  | 8186.6 | 45.94506
|  | 8196.69 | 45.67014
|  | 8206.777 | 45.26634
|  | 8216.862 | 46.41505
|  | 8226.226 | 45.33743
|  | 8236.307 | 45.47235
|  | 8246.387 | 45.47301
|  | 8256.464 | 44.72645
|  | 8266.54 | 45.23643
|  | 8276.614 | 44.89548
|  | 8286.686 | 44.57744
|  | 8296.755 | 44.02131
|  | 8306.823 | 44.72843
|  | 8316.17 | 44.81155
|  | 8326.234 | 43.52655
|  | 8336.296 | 44.52832
|  | 8346.356 | 42.57123
|  | 8356.414 | 43.12082
|  | 8366.47 | 43.18149
|  | 8376.524 | 42.67743
|  | 8386.576 | 40.91204
|  | 8396.626 | 42.13307
|  | 8406.674 | 41.45301
|  | 8416.72 | 40.95224
|  | 8426.764 | 41.10485
|  | 8436.088 | 40.33616
|  | 8446.128 | 40.02041
|  | 8456.166 | 40.66874
|  | 8466.202 | 40.17724
|  | 8476.236 | 39.56665
|  | 8486.268 | 39.52786
|  | 8496.298 | 39.00118
|  | 8506.326 | 38.67268
|  | 8516.352 | 38.73339
|  | 8526.376 | 38.56361
|  | 8536.398 | 39.32718
|  | 8546.418 | 38.11476
|  | 8556.435 | 37.52067
|  | 8566.451 | 37.86892
|  | 8576.465 | 37.66613
|  | 8586.476 | 37.46351
|  | 8596.486 | 37.27406
|  | 8606.493 | 37.32568
|  | 8616.499 | 36.73046
|  | 8626.502 | 35.99122
|  | 8636.504 | 36.31143
|  | 8646.503 | 36.02605
|  | 8656.5 | 35.9857
|  | 8666.495 | 35.22521
|  | 8676.488 | 35.41297
|  | 8686.479 | 34.35033
|  | 8696.468 | 34.75636
|  | 8706.455 | 34.32539
|  | 8716.44 | 33.46424
|  | 8726.423 | 33.66822
|  | 8736.403 | 33.19929
|  | 8746.382 | 32.80832
|  | 8756.358 | 32.34089
|  | 8766.332 | 32.02
|  | 8776.305 | 31.21933
|  | 8786.275 | 29.79383
|  | 8796.243 | 29.30025
|  | 8806.209 | 28.675
|  | 8816.173 | 27.87384
|  | 8826.134 | 26.70084
|  | 8836.094 | 24.9042
|  | 8846.052 | 23.74222
|  | 8856.007 | 21.64321
|  | 8865.96 | 21.52061
|  | 8875.911 | 19.76599
|  | 8885.861 | 18.01108
|  | 8896.518 | 17.20137
|  | 8906.463 | 15.23159
|  | 8916.405 | 14.09435
|  | 8926.345 | 12.42555
|  | 8936.284 | 11.78589
|  | 8946.22 | 10.31488
|  | 8956.154 | 9.885261
|  | 8966.086 | 9.858669
|  | 8976.015 | 9.187586
|  | 8985.943 | 8.003226
|  | 8995.868 | 7.692817
|  | 9005.792 | 8.209008
|  | 9016.421 | 7.425968
|  | 9026.34 | 7.287455
|  | 9036.257 | 6.525853
|  | 9046.171 | 7.731026
|  | 9056.084 | 6.753324
|  | 9065.994 | 7.130128
|  | 9075.902 | 7.626079
|  | 9085.808 | 7.828153
|  | 9095.711 | 8.233932
|  | 9106.32 | 9.359264
|  | 9116.219 | 9.56035
|  | 9126.116 | 10.4828
|  | 9136.011 | 11.23022
|  | 9145.904 | 12.2502
|  | 9155.794 | 12.78825
|  | 9165.683 | 14.03055
|  | 9176.275 | 15.21417
|  | 9186.158 | 17.06512
|  | 9196.04 | 18.57339
|  | 9205.919 | 18.51348
|  | 9215.796 | 19.78881
|  | 9225.671 | 20.93316
|  | 9236.249 | 22.69831
|  | 9246.12 | 24.6368
|  | 9255.988 | 25.55597
|  | 9265.854 | 26.49681
|  | 9275.717 | 27.60254
|  | 9286.283 | 28.90171
|  | 9296.142 | 29.54217
|  | 9305.999 | 31.2907
|  | 9315.854 | 30.94927
|  | 9325.707 | 32.72868
|  | 9336.26 | 33.29821
|  | 9346.108 | 32.90977
|  | 9355.954 | 34.84749
|  | 9365.797 | 34.57104
|  | 9375.638 | 36.10954
|  | 9386.18 | 36.15625
|  | 9396.017 | 36.48986
|  | 9405.851 | 37.21062
|  | 9415.683 | 37.55762
|  | 9426.215 | 37.6153
|  | 9436.042 | 38.47626
|  | 9445.867 | 37.86084
|  | 9455.69 | 38.45752
|  | 9465.511 | 38.50532
|  | 9476.03 | 39.35292
|  | 9485.846 | 38.71305
|  | 9495.66 | 38.65748
|  | 9506.172 | 40.49208
|  | 9515.981 | 39.89801
|  | 9525.788 | 40.34232
|  | 9535.592 | 40.72323
|  | 9546.094 | 39.90081
|  | 9555.894 | 41.07678
|  | 9565.691 | 41.03137
|  | 9575.487 | 40.38969
|  | 9585.979 | 41.58992
|  | 9595.769 | 40.72096
|  | 9605.557 | 41.53175
|  | 9616.042 | 40.92628
|  | 9625.825 | 40.73947
|  | 9635.606 | 41.11424
|  | 9646.083 | 40.74497
|  | 9655.86 | 41.22911
|  | 9665.634 | 41.02971
|  | 9675.405 | 40.12662
|  | 9685.872 | 40.68141
|  | 9695.639 | 39.76406
|  | 9705.404 | 39.97248
|  | 9715.863 | 39.63148
|  | 9725.623 | 39.86527
|  | 9735.38 | 39.12641
|  | 9745.832 | 39.92727
|  | 9755.585 | 38.61974
|  | 9766.031 | 38.89126
|  | 9775.779 | 39.30281
|  | 9785.525 | 39.30426
|  | 9795.964 | 38.07468
|  | 9805.704 | 38.90578
|  | 9815.443 | 37.38994
|  | 9825.874 | 38.04655
|  | 9835.607 | 36.77285
|  | 9845.338 | 37.14742
|  | 9855.762 | 36.74994
|  | 9865.488 | 36.45305
|  | 9875.906 | 36.10906
|  | 9885.627 | 36.55074
|  | 9895.346 | 35.68585
|  | 9905.757 | 35.26195
|  | 9915.471 | 34.61162
|  | 9925.876 | 34.26165
|  | 9935.585 | 34.13606
|  | 9945.292 | 35.04779
|  | 9955.69 | 34.93866
|  | 9965.391 | 33.09998
|  | 9975.784 | 33.19699
|  | 9985.481 | 33.79403
|  | 9995.867 | 33.89753
|  | 10005.56 | 32.7512
|  | 10015.25 | 32.62482
|  | 10025.63 | 32.47635
|  | 10035.31 | 32.44669
|  | 10045.69 | 31.51891
|  | 10055.37 | 31.57029
|  | 10065.73 | 31.89646
|  | 10075.41 | 30.91175
|  | 10085.77 | 30.16121
|  | 10095.44 | 31.31544
|  | 10105.8 | 31.02953
|  | 10115.46 | 30.15231
|  | 10125.82 | 29.55742
|  | 10135.48 | 29.29599
|  | 10145.13 | 29.27023
|  | 10155.48 | 29.14408
|  | 10165.13 | 28.5133
|  | 10175.47 | 27.87557
|  | 10185.12 | 28.03859
|  | 10195.45 | 27.25285
|  | 10205.78 | 26.49631
|  | 10215.42 | 26.53821
|  | 10225.75 | 26.11416
|  | 10235.38 | 27.05278
|  | 10245.7 | 25.66272
|  | 10255.33 | 26.48872
|  | 10265.64 | 25.97078
|  | 10275.27 | 26.12875
|  | 10285.58 | 25.0476
|  | 10295.2 | 24.74629
|  | 10305.5 | 24.83186
|  | 10315.11 | 24.86452
|  | 10325.41 | 24.2679
|  | 10335.71 | 24.03315
|  | 10345.31 | 24.90061
|  | 10355.6 | 25.48193
|  | 10365.21 | 24.43916
|  | 10375.49 | 23.90854
|  | 10385.09 | 24.29125
|  | 10395.36 | 23.7224
|  | 10405.64 | 24.2336
|  | 10415.23 | 23.65205
|  | 10425.5 | 24.23298
|  | 10435.08 | 24.21382
|  | 10445.35 | 22.32389
|  | 10455.61 | 23.89814
|  | 10465.19 | 24.00457
|  | 10475.44 | 23.55709
|  | 10485.01 | 24.98489
|  | 10495.26 | 23.70735
|  | 10505.51 | 23.81586
|  | 10515.07 | 23.39951
|  | 10525.32 | 23.73363
|  | 10535.56 | 23.82953
|  | 10545.11 | 24.03078
|  | 10555.34 | 24.27955
|  | 10565.58 | 23.75832
|  | 10575.12 | 24.51245
|  | 10585.35 | 24.38456
|  | 10594.89 | 24.59411
|  | 10605.11 | 23.8456
|  | 10615.33 | 24.27744
|  | 10625.54 | 24.19432
|  | 10635.07 | 24.35004
|  | 10645.28 | 24.53504
|  | 10655.48 | 24.06015
|  | 10665.01 | 23.49359
|  | 10675.21 | 23.45455
|  | 10685.4 | 24.36481
|  | 10694.92 | 23.45412
|  | 10705.11 | 23.89961
|  | 10715.3 | 23.15263
|  | 10725.48 | 22.50359
|  | 10734.99 | 23.29535
|  | 10745.17 | 22.68579
|  | 10755.34 | 22.5234
|  | 10764.84 | 23.16802
|  | 10775.01 | 22.90115
|  | 10785.18 | 22.77914
|  | 10795.34 | 22.4122
|  | 10804.83 | 22.59214
|  | 10814.99 | 21.92574
|  | 10825.15 | 22.29978
|  | 10835.3 | 21.34571
|  | 10844.77 | 21.66638
|  | 10854.92 | 21.21083
|  | 10865.07 | 20.21665
|  | 10875.21 | 20.79951
|  | 10885.35 | 20.64743
|  | 10894.81 | 20.44722
|  | 10904.94 | 19.76906
|  | 10915.07 | 20.33232
|  | 10925.2 | 20.04625
|  | 10935.32 | 19.06904
|  | 10944.77 | 18.84072
|  | 10954.89 | 19.32516
|  | 10965 | 18.31227
|  | 10975.11 | 18.83367
|  | 10985.22 | 19.38304
|  | 10995.33 | 17.64932
|  | 11004.76 | 18.39072
|  | 11014.86 | 17.62911
|  | 11024.96 | 17.7597
|  | 11035.05 | 17.56349
|  | 11045.14 | 16.82883
|  | 11055.23 | 17.68751
|  | 11064.65 | 16.89558
|  | 11074.73 | 17.58659
|  | 11084.81 | 16.46836
|  | 11094.88 | 16.82431
|  | 11104.96 | 17.27196
|  | 11115.03 | 16.97557
|  | 11125.09 | 16.27349
|  | 11135.16 | 16.08319
|  | 11145.22 | 15.60857
|  | 11154.61 | 15.90512
|  | 11164.66 | 16.99001
|  | 11174.72 | 15.93226
|  | 11184.76 | 16.35158
|  | 11194.81 | 15.59918
|  | 11204.85 | 15.04483
|  | 11214.89 | 16.53553
|  | 11224.93 | 15.78233
|  | 11234.96 | 15.49887
|  | 11245 | 15.25571
|  | 11255.02 | 16.18979
|  | 11265.05 | 15.52189
|  | 11275.07 | 16.16301
|  | 11285.09 | 17.07641
|  | 11295.1 | 14.9496
|  | 11305.11 | 16.39064
|  | 11315.12 | 14.62251
|  | 11325.13 | 14.82066
|  | 11335.13 | 15.95337
|  | 11345.13 | 15.98456
|  | 11355.13 | 16.8445
|  | 11365.12 | 17.12521
|  | 11375.11 | 16.04329
|  | 11385.1 | 15.67705
|  | 11395.09 | 16.42679
|  | 11405.07 | 16.36831
|  | 11415.04 | 16.66539
|  | 11425.02 | 15.5448
|  | 11434.99 | 16.44175
|  | 11444.96 | 16.28599
|  | 11454.92 | 16.57997
|  | 11464.89 | 17.53526
|  | 11474.85 | 17.01405
|  | 11484.8 | 16.31151
|  | 11494.75 | 16.36133
|  | 11504.7 | 16.44344
|  | 11514.65 | 16.87845
|  | 11524.59 | 17.20829
|  | 11534.53 | 16.05028
|  | 11544.47 | 17.29435
|  | 11554.41 | 17.83371
|  | 11565 | 16.97227
|  | 11574.93 | 17.93223
|  | 11584.85 | 17.58525
|  | 11594.77 | 18.04846
|  | 11604.69 | 19.56333
|  | 11614.6 | 19.19733
|  | 11624.51 | 18.29103
|  | 11634.42 | 19.45432
|  | 11644.33 | 18.74538
|  | 11654.89 | 18.92173
|  | 11664.79 | 19.33028
|  | 11674.68 | 20.0333
|  | 11684.58 | 19.17598
|  | 11694.46 | 20.30156
|  | 11704.35 | 20.04509
|  | 11714.89 | 21.06952
|  | 11724.77 | 21.31795
|  | 11734.65 | 21.72779
|  | 11744.52 | 20.11083
|  | 11754.39 | 21.72727
|  | 11764.25 | 22.54888
|  | 11774.78 | 22.70949
|  | 11784.63 | 21.13933
|  | 11794.49 | 21.91471
|  | 11804.34 | 21.6661
|  | 11814.85 | 22.80887
|  | 11824.7 | 22.17904
|  | 11834.54 | 22.12283
|  | 11844.38 | 22.62211
|  | 11854.22 | 23.09032
|  | 11864.7 | 23.50216
|  | 11874.53 | 22.5129
|  | 11884.36 | 22.63649
|  | 11894.18 | 23.28037
|  | 11904.66 | 22.91046
|  | 11914.48 | 24.11869
|  | 11924.29 | 23.86658
|  | 11934.75 | 24.67151
|  | 11944.56 | 23.13581
|  | 11954.36 | 22.47054
|  | 11964.16 | 22.54334
|  | 11974.61 | 23.036
|  | 11984.41 | 23.76245
|  | 11994.2 | 22.59404
|  | 12004.64 | 22.21428
|  | 12014.42 | 24.01711
|  | 12024.2 | 22.28331
|  | 12034.63 | 22.53822
|  | 12044.4 | 22.09129
|  | 12054.17 | 21.47289
|  | 12064.59 | 21.17477
|  | 12074.35 | 21.08632
|  | 12084.11 | 21.65457
|  | 12094.52 | 20.79569
|  | 12104.27 | 18.81158
|  | 12114.67 | 19.32063
|  | 12124.41 | 19.7975
|  | 12134.16 | 19.49835
|  | 12144.55 | 19.28093
|  | 12154.28 | 19.20068
|  | 12164.66 | 19.17923
|  | 12174.39 | 18.00633
|  | 12184.12 | 18.56348
|  | 12194.49 | 16.91638
|  | 12204.21 | 18.71601
|  | 12214.57 | 18.0261
|  | 12224.28 | 17.61405
|  | 12234.64 | 17.2099
|  | 12244.34 | 17.12742
|  | 12254.04 | 16.85777
|  | 12264.39 | 18.17439
|  | 12274.08 | 17.61058
|  | 12284.42 | 18.8861
|  | 12294.1 | 17.29973
|  | 12304.43 | 18.25283
|  | 12314.11 | 18.98913
|  | 12324.44 | 16.49405
|  | 12334.11 | 18.1981
|  | 12344.43 | 17.51728
|  | 12354.09 | 18.99642
|  | 12364.4 | 18.02656
|  | 12374.06 | 19.42855
|  | 12384.36 | 18.8949
|  | 12394.01 | 18.53463
|  | 12404.3 | 18.81608
|  | 12413.95 | 19.56366
|  | 12424.23 | 19.73524
|  | 12434.51 | 19.67485
|  | 12444.15 | 19.84102
|  | 12454.42 | 20.56153
|  | 12464.05 | 20.82011
|  | 12474.32 | 19.78172
|  | 12483.94 | 21.47387
|  | 12494.2 | 21.06247
|  | 12504.45 | 21.36149
|  | 12514.06 | 21.02926
|  | 12524.31 | 21.42792
|  | 12533.91 | 19.97897
|  | 12544.15 | 20.72363
|  | 12554.38 | 20.1402
|  | 12563.98 | 19.76382
|  | 12574.2 | 20.45036
|  | 12584.43 | 20.88236
|  | 12594.01 | 18.97292
|  | 12604.23 | 19.84711
|  | 12613.8 | 19.82112
|  | 12624.01 | 19.02798
|  | 12634.21 | 18.23474
|  | 12643.78 | 19.06432
|  | 12653.97 | 19.58999
|  | 12664.17 | 17.53383
|  | 12674.36 | 18.87832
|  | 12683.9 | 18.71897
|  | 12694.09 | 18.28685
|  | 12704.26 | 18.42714
|  | 12713.8 | 17.55945
|  | 12723.97 | 18.28836
|  | 12734.14 | 16.3958
|  | 12744.3 | 18.80806
|  | 12753.82 | 17.72662
|  | 12763.98 | 17.96977
|  | 12774.13 | 18.20132
|  | 12784.27 | 18.2209
|  | 12793.78 | 17.55421
|  | 12803.92 | 18.36134
|  | 12814.05 | 18.68125
|  | 12824.18 | 17.77582
|  | 12833.68 | 18.69138
|  | 12843.8 | 18.32647
|  | 12853.92 | 17.64384
|  | 12864.03 | 16.61596
|  | 12874.15 | 17.66187
|  | 12884.25 | 17.64489
|  | 12893.72 | 16.84951
|  | 12903.82 | 18.00836
|  | 12913.92 | 19.29924
|  | 12924.01 | 17.97811
|  | 12934.1 | 17.53881
|  | 12944.18 | 16.81769
|  | 12953.63 | 17.17536
|  | 12963.7 | 18.83182
|  | 12973.77 | 17.44139
|  | 12983.84 | 18.10759
|  | 12993.9 | 17.11048
|  | 13003.96 | 16.01085
|  | 13014.02 | 16.15999
|  | 13024.07 | 16.87085
|  | 13034.11 | 16.55578
|  | 13044.16 | 16.40163
|  | 13053.57 | 18.32084
|  | 13063.6 | 16.91652
|  | 13073.63 | 17.62368
|  | 13083.66 | 16.32847
|  | 13093.68 | 17.75163
|  | 13103.7 | 16.23265
|  | 13113.71 | 16.6603
|  | 13123.72 | 16.04235
|  | 13133.73 | 17.55202
|  | 13143.73 | 16.2534
|  | 13153.73 | 17.71137
|  | 13163.72 | 17.31016
|  | 13173.71 | 16.46691
|  | 13183.7 | 16.90976
|  | 13193.68 | 16.51424
|  | 13203.66 | 16.30737
|  | 13213.63 | 16.12711
|  | 13223.6 | 15.18915
|  | 13233.57 | 16.25562
|  | 13243.53 | 15.65111
|  | 13253.48 | 16.23089
|  | 13263.44 | 15.80043
|  | 13274.01 | 14.8935
|  | 13283.95 | 15.54073
|  | 13293.89 | 15.09891
|  | 13303.83 | 15.45588
|  | 13313.76 | 13.89112
|  | 13323.68 | 15.03394
|  | 13333.61 | 13.81378
|  | 13343.53 | 13.88137
|  | 13353.44 | 15.68277
|  | 13363.97 | 15.48363
|  | 13373.88 | 13.85076
|  | 13383.78 | 15.30177
|  | 13393.68 | 13.29577
|  | 13403.57 | 14.28585
|  | 13413.46 | 13.21664
|  | 13423.35 | 14.35984
|  | 13433.85 | 12.95009
|  | 13443.72 | 14.4681
|  | 13453.6 | 14.04803
|  | 13463.46 | 11.8214
|  | 13473.33 | 13.23567
|  | 13483.8 | 11.57691
|  | 13493.66 | 12.22429
|  | 13503.51 | 12.08444
|  | 13513.36 | 11.96465
|  | 13523.82 | 10.73835
|  | 13533.66 | 11.4734
|  | 13543.49 | 10.72868
|  | 13553.32 | 12.79063
|  | 13563.76 | 12.00301
|  | 13573.58 | 11.25901
|  | 13583.4 | 11.65598
|  | 13593.82 | 10.39095
|  | 13603.63 | 11.37172
|  | 13613.44 | 11.76322
|  | 13623.85 | 13.01308
|  | 13633.64 | 12.28845
|  | 13643.43 | 13.0385
|  | 13653.22 | 12.48999
|  | 13663.62 | 11.72669
|  | 13673.39 | 12.57908
|  | 13683.78 | 14.44276
|  | 13693.55 | 12.36631
|  | 13703.31 | 11.77005
|  | 13713.68 | 11.84439
|  | 13723.44 | 13.87002
|  | 13733.19 | 12.77422
|  | 13743.55 | 13.36701
|  | 13753.29 | 12.87923
|  | 13763.64 | 13.349
|  | 13773.37 | 15.03474
|  | 13783.71 | 13.90245
|  | 13793.43 | 15.19068
|  | 13803.16 | 15.3756
|  | 13813.48 | 15.52558
|  | 13823.19 | 13.69694
|  | 13833.51 | 15.81391
|  | 13843.21 | 18.24047
|  | 13853.51 | 17.56504
|  | 13863.21 | 16.5219
|  | 13873.5 | 17.65974
|  | 13883.19 | 16.25662
|  | 13893.48 | 16.0786
|  | 13903.15 | 16.13027
|  | 13913.43 | 17.9669
|  | 13923.1 | 18.24608
|  | 13933.36 | 19.71128
|  | 13943.62 | 19.76069
|  | 13953.28 | 19.2014
|  | 13963.53 | 18.57099
|  | 13973.18 | 22.79729
|  | 13983.42 | 21.65499
|  | 13993.05 | 21.58073
|  | 14003.29 | 22.96464
|  | 14013.52 | 22.41208
|  | 14023.14 | 21.91172
|  | 14033.36 | 22.27466
|  | 14043.57 | 27.33121
|  | 14053.18 | 24.76293
|  | 14063.38 | 25.95521
|  | 14073.58 | 26.12509
|  | 14083.18 | 27.16724
|  | 14093.37 | 26.14601
|  | 14103.55 | 30.29987
|  | 14113.13 | 28.56158
|  | 14123.31 | 29.38461
|  | 14133.48 | 29.72547
|  | 14143.05 | 30.30301
|  | 14153.21 | 30.05214
|  | 14163.36 | 30.08545
|  | 14173.51 | 31.65608
|  | 14183.06 | 31.60795
|  | 14193.2 | 32.13337
|  | 14203.34 | 31.8452
|  | 14213.47 | 31.87674
|  | 14223 | 31.79932
|  | 14233.12 | 31.97806
|  | 14243.24 | 31.96513
|  | 14253.35 | 32.35187
|  | 14263.46 | 32.353
|  | 14272.96 | 32.56868
|  | 14283.06 | 32.60333
|  | 14293.15 | 32.73309
|  | 14303.24 | 32.86614
|  | 14313.32 | 32.83503
|  | 14323.39 | 32.90427
|  | 14332.87 | 32.89671
|  | 14342.94 | 32.87915
|  | 14353 | 32.94417
|  | 14363.06 | 33.02205
|  | 14373.11 | 33.03897
|  | 14383.15 | 32.97411
|  | 14393.2 | 32.94603
|  | 14403.23 | 32.83602
|  | 14413.26 | 32.90897
|  | 14423.29 | 32.88263
|  | 14433.31 | 32.87008
|  | 14443.33 | 32.84051
|  | 14453.34 | 32.78159
|  | 14463.34 | 32.72541
|  | 14473.34 | 32.65691
|  | 14483.34 | 32.59526
|  | 14493.33 | 32.48276
|  | 14503.31 | 32.4408
|  | 14513.29 | 32.51403
|  | 14523.27 | 32.58853
|  | 14533.24 | 32.50343
|  | 14543.2 | 32.53977
|  | 14553.16 | 32.43106
|  | 14563.12 | 32.44863
|  | 14573.07 | 32.42695
|  | 14583.01 | 32.3623
|  | 14592.95 | 32.36496
|  | 14602.88 | 32.27306
|  | 14612.81 | 32.26913
|  | 14622.74 | 32.22499
|  | 14633.24 | 32.18064
|  | 14643.15 | 32.13231
|  | 14653.06 | 32.11677
|  | 14662.96 | 32.10072
|  | 14672.86 | 32.05651
|  | 14682.75 | 32.12678
|  | 14693.22 | 32.10141
|  | 14703.1 | 32.09725
|  | 14712.98 | 32.04694
|  | 14722.85 | 32.04613
|  | 14732.72 | 32.05633
|  | 14743.16 | 32.03471
|  | 14753.01 | 31.99391
|  | 14762.86 | 31.99077
|  | 14772.71 | 31.96686
|  | 14783.13 | 31.95837
|  | 14792.96 | 31.93781
|  | 14802.79 | 31.94362
|  | 14812.61 | 31.91453
|  | 14823.01 | 31.89561
|  | 14832.82 | 31.87236
|  | 14842.63 | 31.86228
|  | 14853.01 | 31.86735
|  | 14862.81 | 31.81283
|  | 14872.6 | 31.78338
|  | 14882.96 | 31.72802
|  | 14892.74 | 31.70034
|  | 14903.09 | 31.68357
|  | 14912.86 | 31.68629
|  | 14922.63 | 31.67052
|  | 14932.96 | 31.58664
|  | 14942.72 | 31.62205
|  | 14953.04 | 31.6418
|  | 14962.78 | 31.58344
|  | 14972.52 | 31.58076
|  | 14982.83 | 31.59581
|  | 14992.56 | 31.62157
|  | 15002.85 | 31.63562
|  | 15012.57 | 31.55434
|  | 15022.85 | 31.46319
|  | 15032.55 | 31.42481
|  | 15042.82 | 31.37789
|  | 15052.52 | 31.3751
|  | 15062.78 | 31.38502
|  | 15072.46 | 31.36043
|  | 15082.71 | 31.3142
|  | 15092.95 | 31.31172
|  | 15102.62 | 31.25267
|  | 15112.85 | 31.25159
|  | 15122.51 | 31.24029
|  | 15132.72 | 31.24712
|  | 15142.94 | 31.20888
|  | 15152.58 | 31.18857
|  | 15162.78 | 31.18114
|  | 15172.41 | 31.14004
|  | 15182.6 | 31.12215
|  | 15192.78 | 31.1059
|  | 15202.39 | 31.09727
|  | 15212.56 | 31.06242
|  | 15222.73 | 31.07076
|  | 15232.89 | 31.024
|  | 15242.48 | 30.99176
|  | 15252.63 | 30.97957
|  | 15262.77 | 30.9752
|  | 15272.9 | 30.97085
|  | 15282.47 | 30.94587
|  | 15292.59 | 30.87699
|  | 15302.71 | 30.83433
|  | 15312.82 | 30.83958
|  | 15322.37 | 30.83418
|  | 15332.47 | 30.83103
|  | 15342.56 | 30.83623
|  | 15352.65 | 30.79673
|  | 15362.73 | 30.755
|  | 15372.81 | 30.72278
|  | 15382.32 | 30.69358
|  | 15392.39 | 30.70052
|  | 15402.44 | 30.70782
|  | 15412.5 | 30.66641
|  | 15422.54 | 30.65844
|  | 15432.58 | 30.63448
|  | 15442.62 | 30.61926
|  | 15452.64 | 30.62321
|  | 15462.66 | 30.5964
|  | 15472.68 | 30.59178
|  | 15482.69 | 30.58541
|  | 15492.69 | 30.5583
|  | 15502.69 | 30.55738
|  | 15512.68 | 30.52458
|  | 15522.67 | 30.51871
|  | 15532.65 | 30.47248
|  | 15542.62 | 30.47405
|  | 15552.58 | 30.459
|  | 15562.54 | 30.43746
|  | 15572.5 | 30.43281
|  | 15582.45 | 30.39402
|  | 15592.39 | 30.39908
|  | 15602.33 | 30.38276
|  | 15612.25 | 30.36119
|  | 15622.18 | 30.34973
|  | 15632.65 | 30.33241
|  | 15642.56 | 30.28418
|  | 15652.46 | 30.24084
|  | 15662.36 | 30.22477
|  | 15672.25 | 30.19086
|  | 15682.14 | 30.1903
|  | 15692.57 | 30.16502
|  | 15702.44 | 30.13979
|  | 15712.31 | 30.10867
|  | 15722.17 | 30.07407
|  | 15732.57 | 30.0559
|  | 15742.42 | 30.02758
|  | 15752.26 | 30.00033
|  | 15762.1 | 29.97243
|  | 15772.47 | 29.93095
|  | 15782.3 | 29.91053
|  | 15792.11 | 29.88334
|  | 15802.47 | 29.84815
|  | 15812.27 | 29.81776
|  | 15822.07 | 29.79364
|  | 15832.4 | 29.76301
|  | 15842.19 | 29.71228
|  | 15852.51 | 29.66666
|  | 15862.28 | 29.60732
|  | 15872.05 | 29.54656
|  | 15882.35 | 29.49226
|  | 15892.1 | 29.42288
|  | 15902.39 | 29.36313
|  | 15912.13 | 29.28764
|  | 15922.4 | 29.20759
|  | 15932.13 | 29.10026
|  | 15942.39 | 28.99685
|  | 15952.11 | 28.89703
|  | 15962.35 | 28.79156
|  | 15972.05 | 28.67704
|  | 15982.29 | 28.5538
|  | 15991.98 | 28.43315
|  | 16002.2 | 5.851398
|  | 16012.41 | 6.175632
|  | 16022.08 | 4.912162
|  | 16032.28 | 4.346342
|  | 16042.47 | 4.398532
|  | 16052.12 | 3.776126
|  | 16062.29 | 3.782391
|  | 16071.93 | 3.362833
|  | 16082.09 | 3.289197
|  | 16092.25 | 3.183302
|  | 16102.4 | 3.224039
|  | 16112.01 | 3.115831
|  | 16122.15 | 2.917783
|  | 16132.28 | 2.767274
|  | 16142.4 | 2.626437
|  | 16151.98 | 2.519593
|  | 16162.09 | 2.37246
|  | 16172.19 | 2.246795
|  | 16182.28 | 2.325753
|  | 16192.37 | 2.371267
|  | 16201.92 | 2.325008
|  | 16211.99 | 2.302897
|  | 16222.06 | 2.211699
|  | 16232.12 | 2.171992
|  | 16242.17 | 2.233776
|  | 16252.21 | 2.2519
|  | 16262.25 | 2.317811
|  | 16272.28 | 2.241292
|  | 16282.3 | 2.209645
|  | 16292.32 | 2.137204
|  | 16301.8 | 2.20233
|  | 16311.8 | 2.175209
|  | 16321.8 | 2.139764
|  | 16331.79 | 2.086074
|  | 16342.29 | 2.243705
|  | 16352.27 | 2.265305
|  | 16362.23 | 2.210578
|  | 16372.19 | 2.161789
|  | 16382.14 | 2.201975
|  | 16392.08 | 2.177542
|  | 16402.02 | 2.221851
|  | 16411.95 | 2.172276
|  | 16421.87 | 2.148506
|  | 16431.79 | 2.198182
|  | 16442.22 | 2.206994
|  | 16452.12 | 2.304154
|  | 16462.01 | 2.355429
|  | 16471.9 | 2.337857
|  | 16481.78 | 2.329772
|  | 16492.17 | 2.297562
|  | 16502.03 | 2.308114
|  | 16511.89 | 2.338137
|  | 16521.74 | 2.334503
|  | 16532.09 | 2.370996
|  | 16541.93 | 2.359636
|  | 16551.76 | 2.31779
|  | 16562.09 | 2.343211
|  | 16571.9 | 2.341131
|  | 16581.71 | 2.307827
|  | 16592.02 | 2.347046
|  | 16601.81 | 2.373323
|  | 16612.11 | 2.385452
|  | 16621.88 | 2.360978
|  | 16631.65 | 2.38011
|  | 16641.92 | 2.419894
|  | 16651.68 | 2.438252
|  | 16661.94 | 2.449285
|  | 16671.14 | 2.463602
|  | 16682.06 | 2.478822
|  | 16692.98 | 2.496057
|  | 16701.16 | 2.549792
|  | 16712.08 | 2.585664
|  | 16723 | 2.628405
|  | 16731.19 | 2.648738
|  | 16742.11 | 2.643219
|  | 16753.02 | 2.691807
|  | 16761.21 | 2.705425
|  | 16772.13 | 2.740473
|  | 16783.04 | 2.769817
|  | 16791.23 | 2.802351
|  | 16802.15 | 2.840209
|  | 16813.06 | 2.883854
|  | 16821.25 | 2.910264
|  | 16832.16 | 2.942903
|  | 16843.08 | 2.98246
|  | 16851.26 | 3.017992
|  | 16862.17 | 3.062444
|  | 16873.09 | 3.10111
|  | 16881.27 | 3.159833
|  | 16892.19 | 3.202758
|  | 16900.37 | 3.240605
|  | 16911.28 | 3.295913
|  | 16922.19 | 3.344351
|  | 16930.38 | 3.398802
|  | 16941.29 | 3.45142
|  | 16952.2 | 3.498637
|  | 16960.38 | 3.554208
|  | 16971.29 | 3.596938
|  | 16982.2 | 3.657262
|  | 16990.39 | 3.716988
|  | 17001.3 | 3.789262
|  | 17012.2 | 3.845972
|  | 17020.39 | 3.897559
|  | 17031.29 | 3.9507
|  | 17042.2 | 3.997677
|  | 17050.38 | 4.051787
|  | 17061.29 | 4.101442
|  | 17072.2 | 4.162242
|  | 17080.38 | 4.220527
|  | 17091.29 | 4.280611
|  | 17102.19 | 4.328058
|  | 17110.37 | 4.385095
|  | 17121.28 | 4.440953
|  | 17132.18 | 4.497022
|  | 17140.36 | 4.563392
|  | 17151.27 | 4.630685
|  | 17162.17 | 4.687525
|  | 17170.35 | 4.747649
|  | 17181.25 | 4.802837
|  | 17192.16 | 4.864987
|  | 17200.33 | 4.928473
|  | 17211.24 | 4.979963
|  | 17222.14 | 5.032859
|  | 17230.32 | 5.08043
|  | 17241.22 | 5.137659
|  | 17252.12 | 5.204927
|  | 17260.3 | 5.260099
|  | 17271.2 | 5.313105
|  | 17282.1 | 5.38136
|  | 17290.27 | 5.435115
|  | 17301.18 | 5.488659
|  | 17312.08 | 5.539364
|  | 17320.25 | 5.587432
|  | 17331.15 | 5.644224
|  | 17342.05 | 5.693723
|  | 17350.22 | 5.737444
|  | 17361.12 | 5.79207
|  | 17372.02 | 5.845907
|  | 17380.19 | 5.891684
|  | 17391.09 | 5.93245
|  | 17401.99 | 5.981074
|  | 17410.16 | 6.025857
|  | 17421.06 | 6.074273
|  | 17431.95 | 6.11654
|  | 17440.12 | 6.176911
|  | 17451.02 | 6.229985
|  | 17461.92 | 6.275126
|  | 17470.09 | 6.311094
|  | 17480.98 | 6.349507
|  | 17491.88 | 6.394328
|  | 17500.05 | 6.433393
|  | 17510.94 | 6.474304
|  | 17521.83 | 6.509098
|  | 17532.73 | 6.548981
|  | 17540.9 | 6.583305
|  | 17551.79 | 6.625938
|  | 17562.68 | 7.654699
|  | 17570.85 | 7.673112
|  | 17581.74 | 7.694675
|  | 17592.63 | 7.714577
|  | 17600.8 | 7.735419
|  | 17611.69 | 7.756154
|  | 17622.58 | 7.775662
|  | 17630.75 | 7.796481
|  | 17641.64 | 7.816904
|  | 17652.53 | 7.837277
|  | 17660.69 | 7.857451
|  | 17671.58 | 7.87768
|  | 17682.47 | 7.897091
|  | 17690.64 | 7.91657
|  | 17701.52 | 8.364206
|  | 17712.41 | 8.742474
|  | 17720.58 | 9.075492
|  | 17731.46 | 9.374374
|  | 17742.35 | 9.640458
|  | 17750.52 | 9.874959
|  | 17761.4 | 10.09045
|  | 17772.29 | 10.28104
|  | 17780.45 | 10.46036
|  | 17791.34 | 10.62499
|  | 17802.22 | 10.77285
|  | 17810.38 | 10.90681
|  | 17821.27 | 11.02845
|  | 17832.15 | 11.1407
|  | 17840.31 | 11.24718
|  | 17851.2 | 11.3479
|  | 17862.08 | 11.44351
|  | 17870.24 | 11.53149
|  | 17881.12 | 11.74039
|  | 17892 | 11.93772
|  | 17900.17 | 12.12462
|  | 17911.05 | 12.30167
|  | 17921.93 | 12.46969
|  | 17930.09 | 12.62942
|  | 17940.97 | 12.78134
|  | 17951.85 | 12.92631
|  | 17960.01 | 13.06485
|  | 17970.89 | 13.19746
|  | 17981.77 | 13.32423
|  | 17989.92 | 13.44567
|  | 18000.8 | 13.5622
|  | 18011.68 | 13.67411
|  | 18019.84 | 13.78165
|  | 18030.72 | 13.88504
|  | 18041.59 | 13.98455
|  | 18049.75 | 14.08052
|  | 18060.63 | 14.1731
|  | 18071.5 | 14.26243
|  | 18082.38 | 14.34882
|  | 18090.53 | 14.43237
|  | 18101.41 | 14.51332
|  | 18112.28 | 14.59161
|  | 18120.44 | 14.66748
|  | 18131.31 | 14.741
|  | 18142.19 | 14.81229
|  | 18150.34 | 14.8816
|  | 18161.21 | 14.9489
|  | 18172.09 | 15.01428
|  | 18180.24 | 15.07787
|  | 18191.11 | 15.13975
|  | 18201.99 | 15.20002
|  | 18210.14 | 15.25871
|  | 18221.01 | 15.31594
|  | 18231.88 | 15.37177
|  | 18240.03 | 15.42616
|  | 18250.9 | 15.47933
|  | 18261.77 | 15.53124
|  | 18269.92 | 15.58194
|  | 18280.79 | 15.63142
|  | 18291.66 | 15.67969
|  | 18299.81 | 15.72684
|  | 18310.68 | 15.77293
|  | 18321.55 | 15.81791
|  | 18329.7 | 15.86193
|  | 18340.57 | 15.90507
|  | 18351.43 | 15.94729
|  | 18359.58 | 15.98867
|  | 18370.45 | 16.02911
|  | 18381.32 | 16.06878
|  | 18392.18 | 16.10769
|  | 18400.33 | 16.14576
|  | 18411.2 | 16.18311
|  | 18422.06 | 16.21973
|  | 18430.21 | 16.25571
|  | 18441.07 | 16.29098
|  | 18451.93 | 16.32561
|  | 18460.08 | 16.35954
|  | 18470.94 | 16.39279
|  | 18481.81 | 16.42538
|  | 18489.95 | 16.45736
|  | 18500.82 | 16.48877
|  | 18511.68 | 16.51964
|  | 18519.82 | 16.54996
|  | 18530.68 | 16.57977
|  | 18541.54 | 16.60904
|  | 18549.69 | 16.63789
|  | 18560.55 | 16.66625
|  | 18571.41 | 16.69425
|  | 18579.55 | 16.72177
|  | 18590.41 | 16.74884
|  | 18601.27 | 16.7754
|  | 18612.13 | 16.80147
|  | 18620.27 | 16.82711
|  | 18631.13 | 16.85232
|  | 18641.99 | 16.88298
|  | 18650.13 | 16.91313
|  | 18660.99 | 16.94277
|  | 18671.84 | 16.97193
|  | 18679.98 | 17.00061
|  | 18690.84 | 17.02884
|  | 18701.69 | 17.05661
|  | 18709.84 | 17.08395
|  | 18720.69 | 17.11086
|  | 18731.54 | 17.13736
|  | 18739.68 | 17.16346
|  | 18750.54 | 17.18916
|  | 18761.39 | 17.21449
|  | 18769.53 | 17.23944
|  | 18780.38 | 17.26404
|  | 18791.24 | 17.28828
|  | 18799.37 | 17.31217
|  | 18810.23 | 17.33574
|  | 18821.08 | 17.35897
|  | 18831.93 | 17.38189
|  | 18840.06 | 17.4045
|  | 18850.92 | 17.42681
|  | 18861.76 | 17.44882
|  | 18869.9 | 17.47055
|  | 18880.75 | 17.492
|  | 18891.6 | 17.51318
|  | 18899.74 | 17.53409
|  | 18910.58 | 17.55475
|  | 18921.43 | 17.57515
|  | 18929.57 | 17.59531
|  | 18940.41 | 17.61523
|  | 18951.26 | 17.63491
|  | 18959.4 | 17.65438
|  | 18970.24 | 17.67362
|  | 18981.09 | 17.69265
|  | 18989.22 | 17.71147
|  | 19000.07 | 17.7301
|  | 19010.91 | 17.74852
|  | 19021.76 | 17.76675
|  | 19029.89 | 17.7848
|  | 19040.73 | 17.80267
|  | 19051.58 | 17.82037
|  | 19059.71 | 17.8379
|  | 19070.55 | 17.85526
|  | 19081.39 | 17.87246
|  | 19089.52 | 17.88951
|  | 19100.37 | 17.90641
|  | 19111.21 | 17.92317
|  | 19119.34 | 17.93978
|  | 19130.18 | 17.95626
|  | 19141.02 | 17.97261
|  | 19149.15 | 17.98883
|  | 19159.99 | 18.00493
|  | 19170.83 | 18.02091
|  | 19181.67 | 18.03677
|  | 19189.79 | 18.05252
|  | 19200.63 | 18.06816
|  | 19211.47 | 18.0837
|  | 19219.6 | 18.09914
|  | 19230.43 | 18.11447
|  | 19241.27 | 18.12972
|  | 19249.4 | 18.14487
|  | 19260.23 | 18.15994
|  | 19271.07 | 18.17492
|  | 19279.2 | 18.18982
|  | 19290.03 | 18.20465
|  | 19300.87 | 18.2194
|  | 19311.7 | 18.23409
|  | 19319.83 | 18.24871
|  | 19330.66 | 18.26326
|  | 19341.49 | 18.27775
|  | 19349.62 | 18.29218
|  | 19360.45 | 18.30656
|  | 19371.28 | 18.32088
|  | 19379.41 | 18.33515
|  | 19390.24 | 18.34937
|  | 19401.07 | 18.36354
|  | 19409.19 | 18.37766
|  | 19420.02 | 18.39173
|  | 19430.85 | 18.40576
|  | 19438.98 | 18.41975
|  | 19449.81 | 18.4337
|  | 19460.63 | 18.44762
|  | 19471.46 | 18.4615
|  | 19479.58 | 18.47535
|  | 19490.41 | 18.48917
|  | 19501.24 | 18.50297
|  | 19509.36 | 18.51673
|  | 19520.19 | 18.53047
|  | 19531.01 | 18.54419
|  | 19539.13 | 18.55788
|  | 19549.96 | 18.57156
|  | 19560.79 | 18.58522
|  | 19568.9 | 18.59887
|  | 19579.73 | 18.6125
|  | 19590.55 | 18.62612
|  | 19601.38 | 18.63973
|  | 19609.5 | 18.65333
|  | 19620.32 | 18.66692
|  | 19631.14 | 18.68049
|  | 19639.26 | 18.69406
|  | 19650.08 | 18.70761
|  | 19660.9 | 18.72115
|  | 19669.02 | 18.73468
|  | 19679.84 | 18.74821
|  | 19690.66 | 18.76172
|  | 19701.48 | 18.77523
|  | 19709.6 | 18.78872
|  | 19720.42 | 18.80221
|  | 19731.24 | 18.81567
|  | 19739.35 | 18.82911
|  | 19750.17 | 18.84253
|  | 19760.99 | 18.85593
|  | 19769.1 | 18.86931
|  | 19779.92 | 18.88267
|  | 19790.74 | 18.89603
|  | 19798.85 | 18.90937
|  | 19809.67 | 18.92268
|  | 19820.48 | 18.93596
|  | 19831.3 | 18.94919
|  | 19839.41 | 18.96237
|  | 19850.23 | 18.97551
|  | 19861.04 | 18.98863
|  | 19869.15 | 19.00173
|  | 19879.97 | 19.0148
|  | 19890.78 | 19.02783
|  | 19898.89 | 19.04084
|  | 19909.7 | 19.05378
|  | 19920.52 | 19.06666
|  | 19931.33 | 19.07949
|  | 19939.44 | 19.09229
|  | 19950.25 | 19.10502
|  | 19961.06 | 19.1176
|  | 19969.17 | 19.12994
|  | 19979.98 | 19.14193
|  | 19990.79 | 19.15347
|  | 19998.9 | 19.16491