## Output Power
Ytterbium-Doped Fiber Amplifier
|  | Input Power (dBm) | Output Power (dBm) | Pump Current (mA) | Output Power (dBm)
|  |  | 1050 nm |  | -20 dBm Input | 0 dBm Input
|  | -20 | 3.2 | 200 | -15.8 | 4.2
|  | -15 | 8.1 | 300 | -8.6 | 9.6
|  | -10 | 13 | 400 | -3.4 | 13
|  | -5 | 17 | 500 | -0.7 | 15
Product Raw Data |  | 0 | 19.6 | 600 | 0.6 | 16.5
Ytterbium-Doped Fiber Amplifier |  | 5 | 20.3 | 700 | 1.5 | 17.6
|  |  |  | 800 | 2 | 18.4
Item # | YDFA100S YDFA100P |  |  | 900 | 2.5 | 19
DISCLAIMER: The data presented here are typical. Slight variations in performance data will occur from lot to lot. Please contact Technical Support with any questions regarding the use or reliability of this data. |  |  |  | 1000 | 2.8 | 19.5
This data may be used in publications. However, please cite Thorlabs as the source.
Additional Information:
Measured at pump current of 1000 mA and pump temperature of 25 °C, unless otherwise stated.

## Gain
Ytterbium-Doped Fiber Amplifier
|  | Wavelength (nm) | Gain (dB)
|  |  | -20 dBm Input | 0 dBm Input
|  | 1020 | 27.6 | 15.8
|  | 1030 | 33.4 | 18.7
|  | 1040 | 28.6 | 19.9
|  | 1050 | 22 | 19.5
Product Raw Data |  | 1060 | 18.2 | 19
Ytterbium-Doped Fiber Amplifier |  | 1070 | 17 | 17
|  | 1080 | 14 | 14
Item # | YDFA100S YDFA100P
DISCLAIMER: The data presented here are typical. Slight variations in performance data will occur from lot to lot. Please contact Technical Support with any questions regarding the use or reliability of this data.
This data may be used in publications. However, please cite Thorlabs as the source.
Additional Information:
Measured at pump current of 1000 mA and pump temperature of 25 °C, unless otherwise stated.

## Noise Figure
Ytterbium-Doped Fiber Amplifier
|  | Wavelength (nm) | Noise Figure (dB)
|  |  | -20 dBm Input | 0 dBm Input
|  | 1020 | 15.97048 | 11.4846
|  | 1030 | 15.19736 | 9.80815
|  | 1040 | 9.6243 | 8.5841
|  | 1050 | 5.46169 | 7.2143
Product Raw Data |  | 1060 | 5.00836 | 5.64788
Ytterbium-Doped Fiber Amplifier |  | 1070 | 4.05465 | 5.58643
|  | 1080 | 4.37851 | 6.68137
Item # | YDFA100S YDFA100P
DISCLAIMER: The data presented here are typical. Slight variations in performance data will occur from lot to lot. Please contact Technical Support with any questions regarding the use or reliability of this data.
This data may be used in publications. However, please cite Thorlabs as the source.
Additional Information:
Measured at pump current of 1000 mA and pump temperature of 25 °C, unless otherwise stated.